## CT10
Vial Label | RAW CPS | Bkgd Subd CPS
CT10 1 mL | 8.29 | 1.27
CT10 2 mL | 7.64 | 0.62
CT10 3 mL | 7.57 | 0.55
CT10 4 mL | 7.47 | 0.45
CT10 5 mL | 9.34 | 2.32
CT10 6 mL | 85.26 | 78.24
CT10 7 mL | 328.06 | 321.04
CT10 8 mL | 231.77 | 224.75
CT10 9 mL | 81.67 | 74.65
CT10 10 mL | 24.53 | 17.51
CT10 11 mL | 11.53 | 4.51
CT10 12 mL | 9.86 | 2.84
CT10 13 mL | 7.77 | 0.75
CT10 14 mL | 8.39 | 1.37
CT10 15 mL | 9.04 | 2.02
Blk | 7.02 | 0

## CT11
Vial Label | RAW CPS | Bkgd Subd CPS
CT11 1 mL | 7.26 | 0.17
CT11 2 mL | 5.62 | -1.47
CT11 3 mL | 7.26 | 0.17
CT11 4 mL | 6.96 | -0.13
CT11 5 mL | 8.73 | 1.64
CT11 6 mL | 60.32 | 53.23
CT11 7 mL | 307.91 | 300.82
CT11 8 mL | 286.45 | 279.36
CT11 9 mL | 105.77 | 98.68
CT11 10 mL | 35.38 | 28.29
CT11 11 mL | 14.97 | 7.88
CT112 mL | 10.61 | 3.52
CT11 13 mL | 9.04 | 1.95
CT11 14 mL | 9.45 | 2.36
CT11 15 mL | 9.38 | 2.29
Blk | 7.09 | 0

## CT12
Vial Label | RAW CPS | Bkgd Subd CPS
CT12 1 mL | 7.37 | 0.07
CT12 2 mL | 7.16 | -0.14
CT12 3 mL | 7.33 | 0.03
CT12 4 mL | 7.23 | -0.07
CT12 5 mL | 9.07 | 1.77
CT12 6 mL | 105.6 | 98.3
CT12 7 mL | 285.22 | 277.92
CT12 8 mL | 229.84 | 222.54
CT12 9 mL | 124.64 | 117.34
CT12 10 mL | 52.71 | 45.41
CT12 11 mL | 22.89 | 15.59
CT12 12 mL | 16.24 | 8.94
CT12 13 mL | 11.97 | 4.67
CT12 14 mL | 10.4 | 3.1
CT12 15 mL | 9.45 | 2.15
Blk | 7.3 | 0