## CT13
Sample name | Time separated | Time measured | Measured counts (cpm) | Total Bkgd corrected counts (cpm) | Time elapsed (hrs) | Ingrowth factor | Efficiency Factor (Y) | Efficiency factor (Sr) | CPM of Sr-90 | CPM of Y-90 | DPM Total | DPM Y-90 | DPM Sr-90 | Weight of Eluate (g) | Weight Corrected Sr-90 Activity (DPM) | Cumulative Activity (DPM)
CT13 1 mL | 2018-07-11 15:00 | 2018-07-13 23:41 | 8.15 | 0.72 | 56.68333 | 0.4726551 | 1 | 1 | 0.4889128 | 0.2310872 | 0.72 | 0.2310872 | 0.4889128 | 1.04 | 0.4701085 | 0.4701085 | Decay constant of Y-90=
CT13 2 mL | 2018-07-11 15:00 | 2018-07-14 00:14 | 7.81 | 0.38 | 57.23333 | 0.4759193 | 1 | 1 | 0.2574667 | 0.1225333 | 0.38 | 0.1225333 | 0.2574667 | 1.0409 | 0.24735 | 0.7174585 | 0.01128904
CT13 3 mL | 2018-07-11 15:00 | 2018-07-14 00:47 | 9.41 | 1.98 | 57.78333 | 0.4791632 | 1 | 1 | 1.338595 | 0.6414053 | 1.98 | 0.6414053 | 1.338595 | 0.999 | 1.339935 | 2.057393
CT13 4 mL | 2018-07-11 15:00 | 2018-07-14 01:19 | 9.38 | 1.95 | 58.31667 | 0.4822896 | 1 | 1 | 1.315532 | 0.6344676 | 1.95 | 0.6344676 | 1.315532 | 0.8519 | 1.544233 | 3.601627
CT13 5 mL | 2018-07-11 15:00 | 2018-07-14 01:52 | 88.23 | 80.8 | 58.86667 | 0.4854941 | 1 | 1 | 54.39268 | 26.40732 | 80.8 | 26.40732 | 54.39268 | 0.8095 | 67.19293 | 70.79456
CT13 6 mL | 2018-07-11 15:00 | 2018-07-14 02:25 | 446.28 | 438.85 | 59.41667 | 0.4886788 | 1 | 1 | 294.7916 | 144.0584 | 438.85 | 144.0584 | 294.7916 | 0.8376 | 351.948 | 422.7425
CT13 7 mL | 2018-07-11 15:00 | 2018-07-14 02:58 | 282.08 | 274.65 | 59.96667 | 0.4918437 | 1 | 1 | 184.1011 | 90.54895 | 274.65 | 90.54895 | 184.1011 | 0.8286 | 222.1833 | 644.9258
CT13 8 mL | 2018-07-11 15:00 | 2018-07-14 03:31 | 89.05 | 81.62 | 60.51667 | 0.4949891 | 1 | 1 | 54.59572 | 27.02428 | 81.62 | 27.02428 | 54.59572 | 0.8183 | 66.71846 | 711.6442
CT13 9 mL | 2018-07-11 15:00 | 2018-07-14 04:03 | 32.41 | 24.98 | 61.05 | 0.4980205 | 1 | 1 | 16.67534 | 8.304661 | 24.98 | 8.304661 | 16.67534 | 0.8249 | 20.21498 | 731.8592
CT13 10 mL | 2018-07-11 15:00 | 2018-07-14 04:36 | 15.08 | 7.65 | 61.6 | 0.5011276 | 1 | 1 | 5.096169 | 2.553831 | 7.65 | 2.553831 | 5.096169 | 0.8152 | 6.251434 | 738.1107
CT13 11 mL | 2018-07-11 15:00 | 2018-07-14 05:09 | 10.81 | 3.38 | 62.15 | 0.5042155 | 1 | 1 | 2.247018 | 1.132982 | 3.38 | 1.132982 | 2.247018 | 0.8286 | 2.711825 | 740.8225
CT13 12 mL | 2018-07-11 15:00 | 2018-07-14 05:42 | 10.71 | 3.28 | 62.7 | 0.5072843 | 1 | 1 | 2.176099 | 1.103901 | 3.28 | 1.103901 | 2.176099 | 0.8031 | 2.709624 | 743.5321
CT13 13 mL | 2018-07-11 15:00 | 2018-07-14 06:15 | 9.31 | 1.88 | 63.25 | 0.5103341 | 1 | 1 | 1.244758 | 0.6352423 | 1.88 | 0.6352423 | 1.244758 | 0.8133 | 1.530503 | 745.0626
CT13 14 mL | 2018-07-11 15:00 | 2018-07-14 06:47 | 9.17 | 1.74 | 63.78333 | 0.5132734 | 1 | 1 | 1.149825 | 0.5901747 | 1.74 | 0.5901747 | 1.149825 | 0.8133 | 1.413778 | 746.4764
CT13 15 mL | 2018-07-11 15:00 | 2018-07-14 07:20 | 9.58 | 2.15 | 64.33333 | 0.5162861 | 1 | 1 | 1.417938 | 0.7320618 | 2.15 | 0.7320618 | 1.417938 | 0.8278 | 1.712899 | 748.1893
Blk | 2018-07-11 15:00 | 2018-07-14 07:54 | 7.43 | 0 | 64.9 | 0.5193706 | 1 | 1 | 0 | 0 | 0 | 0 | 0
1 mL/min

## CT14
Sample name | Time separated | Time measured | Total counts (cpm) | Total bkgd corrected counts (cpm) | Time elapsed (hrs) | Ingrowth factor | Efficiency Factor (Y) | Efficiency factor (Sr) | CPM of Sr-90 | CPM of Y-90 | DPM Total | DPM Y-90 | DPM Sr-90 | Weight of Eluate (g) | Weight Corrected Sr-90 Activity (DPM) | Cumulative Counts (DPM)
CT14 1 mL | 2018-07-18 10:53 | 2018-07-21 12:30 | 5.69 | -2.02 | 73.61667 | 0.5644134 | 1 | 1 | -1.291219 | -0.7287812 | -2.02 | -0.7287812 | -1.291219 | 0.9653 | -1.337635 | -1.337635 | Decay constant of Y-90=
CT14 2 mL | 2018-07-18 10:53 | 2018-07-21 13:03 | 6.72 | -0.99 | 74.16667 | 0.5671096 | 1 | 1 | -0.6317363 | -0.3582637 | -0.99 | -0.3582637 | -0.6317363 | 1.0237 | -0.6171108 | -1.954746 | 0.01128904
CT14 3 mL | 2018-07-18 10:53 | 2018-07-21 13:35 | 6.65 | -1.06 | 74.7 | 0.5697081 | 1 | 1 | -0.6752848 | -0.3847152 | -1.06 | -0.3847152 | -0.6752848 | 1.0227 | -0.6602961 | -2.615042
CT14 4 mL | 2018-07-18 10:53 | 2018-07-21 14:08 | 7.98 | 0.27 | 75.25 | 0.5723715 | 1 | 1 | 0.1717151 | 0.09828485 | 0.27 | 0.09828485 | 0.1717151 | 0.9169 | 0.1872779 | -2.427764
CT14 5 mL | 2018-07-18 10:53 | 2018-07-21 14:41 | 9.79 | 2.08 | 75.8 | 0.5750184 | 1 | 1 | 1.320619 | 0.7593805 | 2.08 | 0.7593805 | 1.320619 | 0.7941 | 1.663039 | -0.7647243
CT14 6 mL | 2018-07-18 10:53 | 2018-07-21 15:14 | 73.87 | 66.16 | 76.35 | 0.5776489 | 1 | 1 | 41.93582 | 24.22418 | 66.16 | 24.22418 | 41.93582 | 0.8168 | 51.3416 | 50.57688
CT14 7 mL | 2018-07-18 10:53 | 2018-07-21 15:46 | 273.68 | 265.97 | 76.88333 | 0.5801842 | 1 | 1 | 168.3158 | 97.65418 | 265.97 | 97.65418 | 168.3158 | 0.8467 | 198.7904 | 249.3673
CT14 8 mL | 2018-07-18 10:53 | 2018-07-21 16:19 | 280.3 | 272.59 | 77.43333 | 0.5827827 | 1 | 1 | 172.222 | 100.368 | 272.59 | 100.368 | 172.222 | 0.7813 | 220.43 | 469.7973
CT14 9 mL | 2018-07-18 10:53 | 2018-07-21 16:52 | 178.96 | 171.25 | 77.98333 | 0.5853652 | 1 | 1 | 108.0193 | 63.23072 | 171.25 | 63.23072 | 108.0193 | 0.8158 | 132.409 | 602.2063
CT14 10 mL | 2018-07-18 10:53 | 2018-07-21 17:25 | 81.88 | 74.17 | 78.53333 | 0.5879317 | 1 | 1 | 46.70856 | 27.46144 | 74.17 | 27.46144 | 46.70856 | 0.7843 | 59.55445 | 661.7608
CT14 11 mL | 2018-07-18 10:53 | 2018-07-21 17:58 | 43.94 | 36.23 | 79.08333 | 0.5904823 | 1 | 1 | 22.77925 | 13.45075 | 36.23 | 13.45075 | 22.77925 | 0.8722 | 26.11701 | 687.8778
CT14 12 mL | 2018-07-18 10:53 | 2018-07-21 18:30 | 21.73 | 14.02 | 79.61667 | 0.5929405 | 1 | 1 | 8.801333 | 5.218667 | 14.02 | 5.218667 | 8.801333 | 0.7674 | 11.46903 | 699.3468
CT14 13 mL | 2018-07-18 10:53 | 2018-07-21 19:03 | 14.46 | 6.75 | 80.16667 | 0.5954601 | 1 | 1 | 4.230755 | 2.519245 | 6.75 | 2.519245 | 4.230755 | 0.8193 | 5.163865 | 704.5107
CT14 14 mL | 2018-07-18 10:53 | 2018-07-21 19:36 | 10.4 | 2.69 | 80.71667 | 0.5979641 | 1 | 1 | 1.683392 | 1.006608 | 2.69 | 1.006608 | 1.683392 | 0.7922 | 2.124958 | 706.6356
CT14 15 mL | 2018-07-18 10:53 | 2018-07-21 20:09 | 10.81 | 3.1 | 81.26667 | 0.6004526 | 1 | 1 | 1.936952 | 1.163048 | 3.1 | 1.163048 | 1.936952 | 0.879 | 2.203586 | 708.8392
Blk | 2018-07-18 10:53 | 2018-07-21 20:42 | 7.71 | 0 | 81.81667 | 0.6029257 | 1 | 1 | 0 | 0 | 0 | 0 | 0
2 mL/min

## CT15
Sample name | Time separated | Time measured | Total counts (cpm) | Total bkgd corrected counts (cpm) | Time elapsed (hrs) | Ingrowth factor | Efficiency Factor (Y) | Efficiency factor (Sr) | CPM of Sr-90 | CPM of Y-90 | DPM Total | DPM Y-90 | DPM Sr-90 | Weight of Eluate (g) | Weight Corrected Sr-90 Activity (DMP) | Cumulative Counts (DPM)
CT15 1 mL | 2018-07-18 15:00 | 2018-07-21 21:17 | 6.41 | -1.23 | 78.28333 | 0.5867671 | 1 | 1 | -0.775161 | -0.454839 | -1.23 | -0.454839 | -0.775161 | 1.0505 | -0.7378972 | -0.7378972 | Decay constant of Y-90=
CT15 2 mL | 2018-07-18 15:00 | 2018-07-21 21:50 | 6.44 | -1.2 | 78.83333 | 0.5893249 | 1 | 1 | -0.7550376 | -0.4449624 | -1.2 | -0.4449624 | -0.7550376 | 0.9717 | -0.7770275 | -1.514925 | 0.01128904
CT15 3 mL | 2018-07-18 15:00 | 2018-07-21 22:23 | 6.78 | -0.86 | 79.38333 | 0.5918668 | 1 | 1 | -0.5402462 | -0.3197538 | -0.86 | -0.3197538 | -0.5402462 | 1.032 | -0.5234944 | -2.038419
CT15 4 mL | 2018-07-18 15:00 | 2018-07-21 22:55 | 6.75 | -0.89 | 79.91667 | 0.5943168 | 1 | 1 | -0.5582329 | -0.3317671 | -0.89 | -0.3317671 | -0.5582329 | 0.8855 | -0.6304154 | -2.668834
CT15 5 mL | 2018-07-18 15:00 | 2018-07-21 23:28 | 18.18 | 10.54 | 80.46667 | 0.5968278 | 1 | 1 | 6.600586 | 3.939414 | 10.54 | 3.939414 | 6.600586 | 0.8202 | 8.047533 | 5.378698
CT15 6 mL | 2018-07-18 15:00 | 2018-07-22 00:01 | 129.01 | 121.37 | 81.01667 | 0.5993234 | 1 | 1 | 75.88834 | 45.48166 | 121.37 | 45.48166 | 75.88834 | 0.8036 | 94.43547 | 99.81417
CT15 7 mL | 2018-07-18 15:00 | 2018-07-22 00:34 | 245.29 | 237.65 | 81.56667 | 0.6018035 | 1 | 1 | 148.364 | 89.28598 | 237.65 | 89.28598 | 148.364 | 0.815 | 182.0417 | 281.8559
CT15 8 mL | 2018-07-18 15:00 | 2018-07-22 01:06 | 228.44 | 220.8 | 82.1 | 0.6041937 | 1 | 1 | 137.6392 | 83.16076 | 220.8 | 83.16076 | 137.6392 | 0.8119 | 169.5273 | 451.3832
CT15 9 mL | 2018-07-18 15:00 | 2018-07-22 01:39 | 156.88 | 149.24 | 82.65 | 0.6066436 | 1 | 1 | 92.8893 | 56.3507 | 149.24 | 56.3507 | 92.8893 | 0.8764 | 105.9896 | 557.3729
CT15 10 mL | 2018-07-18 15:00 | 2018-07-22 02:12 | 90.59 | 82.95 | 83.2 | 0.6090784 | 1 | 1 | 51.55125 | 31.39875 | 82.95 | 31.39875 | 51.55125 | 0.7703 | 66.9236 | 624.2965
CT15 11 mL | 2018-07-18 15:00 | 2018-07-22 02:45 | 58.99 | 51.35 | 83.75 | 0.6114981 | 1 | 1 | 31.86476 | 19.48524 | 51.35 | 19.48524 | 31.86476 | 0.822 | 38.76491 | 663.0614
CT15 12 mL | 2018-07-18 15:00 | 2018-07-22 03:18 | 30.46 | 22.82 | 84.3 | 0.6139028 | 1 | 1 | 14.13964 | 8.680363 | 22.82 | 8.680363 | 14.13964 | 0.8185 | 17.27506 | 680.3364
CT15 13 mL | 2018-07-18 15:00 | 2018-07-22 03:50 | 24.56 | 16.92 | 84.83333 | 0.6162205 | 1 | 1 | 10.46887 | 6.451131 | 16.92 | 6.451131 | 10.46887 | 0.8188 | 12.78562 | 693.122
CT15 14 mL | 2018-07-18 15:00 | 2018-07-22 04:23 | 19.17 | 11.53 | 85.38333 | 0.618596 | 1 | 1 | 7.123458 | 4.406542 | 11.53 | 4.406542 | 7.123458 | 0.7693 | 9.259662 | 702.3817
CT15 15 mL | 2018-07-18 15:00 | 2018-07-22 04:56 | 14.36 | 6.72 | 85.93333 | 0.6209568 | 1 | 1 | 4.1457 | 2.5743 | 6.72 | 2.5743 | 4.1457 | 0.8185 | 5.064997 | 707.4467
Blk | 2018-07-18 15:00 | 2018-07-22 05:29 | 7.64 | 0 | 86.48333 | 0.6233029 | 1 | 1 | 0 | 0 | 0 | 0 | 0
4 mL/min

## CT16
Sample name | Time separated | Time measured | Measured Counts (cpm) | Total Bkgd corrected counts (cpm) | Time elapsed (hrs) | Ingrowth factor | Efficiency Factor (Y) | Efficiency factor (Sr) | CPM of Sr-90 | CPM of Y-90 | DPM Total | DPM Y-90 | DPM Sr-90 | Weight of Eluate (g) | Weight Corrected Sr-90 Activity (DPM) | Cumulative Counts (DPM)
CT16 1 mL | 2018-07-19 15:00 | 2018-07-23 10:47 | 8.08 | 0.78 | 91.78333 | 0.6451804 | 1 | 1 | 0.4741121 | 0.3058879 | 0.78 | 0.3058879 | 0.4741121 | 0.9788 | 0.484381 | 0.484381 | Decay constant of Y-90=
CT16 2 mL | 2018-07-19 15:00 | 2018-07-23 11:20 | 7.33 | 0.03 | 92.33333 | 0.6473767 | 1 | 1 | 0.01821077 | 0.01178923 | 0.03 | 0.01178923 | 0.01821077 | 1.0229 | 0.01780308 | 0.5021841 | 0.01128904
CT16 3 mL | 2018-07-19 15:00 | 2018-07-23 11:53 | 6.55 | -0.75 | 92.88333 | 0.6495593 | 1 | 1 | -0.4546669 | -0.2953331 | -0.75 | -0.2953331 | -0.4546669 | 1.018 | -0.4466276 | 0.0555565
CT16 4 mL | 2018-07-19 15:00 | 2018-07-23 12:26 | 7.47 | 0.17 | 93.43333 | 0.6517285 | 1 | 1 | 0.1029225 | 0.06707751 | 0.17 | 0.06707751 | 0.1029225 | 0.8649 | 0.1189993 | 0.1745558
CT16 5 mL | 2018-07-19 15:00 | 2018-07-23 12:58 | 23.98 | 16.68 | 93.96667 | 0.653819 | 1 | 1 | 10.08575 | 6.594253 | 16.68 | 6.594253 | 10.08575 | 0.8167 | 12.34939 | 12.52395
CT16 6 mL | 2018-07-19 15:00 | 2018-07-23 13:31 | 105.87 | 98.57 | 94.51667 | 0.6559618 | 1 | 1 | 59.52432 | 39.04568 | 98.57 | 39.04568 | 59.52432 | 0.8123 | 73.27874 | 85.80268
CT16 7 mL | 2018-07-19 15:00 | 2018-07-23 14:04 | 187.21 | 179.91 | 95.06667 | 0.6580913 | 1 | 1 | 108.5043 | 71.40572 | 179.91 | 71.40572 | 108.5043 | 0.833 | 130.2572 | 216.0599
CT16 8 mL | 2018-07-19 15:00 | 2018-07-23 14:37 | 171.21 | 163.91 | 95.61667 | 0.6602076 | 1 | 1 | 98.72861 | 65.18139 | 163.91 | 65.18139 | 98.72861 | 0.7766 | 127.1293 | 343.1892
CT16 9 mL | 2018-07-19 15:00 | 2018-07-23 15:10 | 173.56 | 166.26 | 96.16667 | 0.6623109 | 1 | 1 | 100.0174 | 66.24261 | 166.26 | 66.24261 | 100.0174 | 0.8229 | 121.5426 | 464.7318
CT16 10 mL | 2018-07-19 15:00 | 2018-07-23 15:42 | 158.86 | 151.56 | 96.7 | 0.6643379 | 1 | 1 | 91.06324 | 60.49676 | 151.56 | 60.49676 | 91.06324 | 0.799 | 113.9715 | 578.7033
CT16 11 mL | 2018-07-19 15:00 | 2018-07-23 16:15 | 97.2 | 89.9 | 97.25 | 0.6664156 | 1 | 1 | 53.94813 | 35.95187 | 89.9 | 35.95187 | 53.94813 | 0.8082 | 66.75096 | 645.4543
CT16 12 mL | 2018-07-19 15:00 | 2018-07-23 16:48 | 52.16 | 44.86 | 97.8 | 0.6684804 | 1 | 1 | 26.88674 | 17.97326 | 44.86 | 17.97326 | 26.88674 | 0.7857 | 34.22011 | 679.6744
CT16 13 mL | 2018-07-19 15:00 | 2018-07-23 17:21 | 40.9 | 33.6 | 98.35 | 0.6705324 | 1 | 1 | 20.11335 | 13.48665 | 33.6 | 13.48665 | 20.11335 | 0.8393 | 23.96443 | 703.6388
CT16 14 mL | 2018-07-19 15:00 | 2018-07-23 17:53 | 29.27 | 21.97 | 98.88333 | 0.6725101 | 1 | 1 | 13.13594 | 8.834056 | 21.97 | 8.834056 | 13.13594 | 0.7815 | 16.80863 | 720.4475
CT16 15 mL | 2018-07-19 15:00 | 2018-07-23 18:26 | 19.34 | 12.04 | 99.43333 | 0.6745372 | 1 | 1 | 7.190046 | 4.849954 | 12.04 | 4.849954 | 7.190046 | 0.8238 | 8.727903 | 729.1754
Blk | 2018-07-19 15:00 | 2018-07-23 18:59 | 7.3 | 0 | 99.98333 | 0.6765517 | 1 | 1 | 0 | 0 | 0 | 0 | 0
6 mL/min

## CT18
Sample name | Time separated | Time measured | Total counts (cpm) | Total bkgd corrected counts (cpm) | Time elapsed (hrs) | Ingrowth factor | Efficiency Factor (Y) | Efficiency factor (Sr) | CPM of Sr-90 | CPM of Y-90 | DPM Total | DPM Y-90 | DPM Sr-90 | Weight of eluate (g) | Weight Corrected Sr-90 Activity (DPM) | Cumulative Activity (DPM)
CT18 1 mL | 2018-07-25 15:05 | 2018-07-25 18:21 | 8.08 | -0.07 | 3.266667 | 0.03620584 | 1 | 1 | -0.06755415 | -0.002445855 | -0.07 | -0.002445855 | -0.06755415 | 1.019 | -0.06629455 | -0.06629455 | Decay constant of Y-90=
CT18 2 mL | 2018-07-25 15:05 | 2018-07-25 18:53 | 7.06 | -1.09 | 3.8 | 0.04199124 | 1 | 1 | -1.046074 | -0.04392595 | -1.09 | -0.04392595 | -1.046074 | 0.7339 | -1.425363 | -1.491658 | 0.01128904
CT18 3 mL | 2018-07-25 15:05 | 2018-07-25 19:02 | 7.26 | -0.89 | 3.950001 | 0.04361214 | 1 | 1 | -0.8528073 | -0.03719275 | -0.89 | -0.03719275 | -0.8528073 | 0.6648 | -1.282803 | -2.77446
CT18 4 mL | 2018-07-25 15:05 | 2018-07-25 19:59 | 7.4 | -0.75 | 4.900001 | 0.0538142 | 1 | 1 | -0.7117004 | -0.03829959 | -0.75 | -0.03829959 | -0.7117004 | 0.9319 | -0.763709 | -3.538169
CT18 5 mL | 2018-07-25 15:05 | 2018-07-25 20:32 | 56.02 | 47.87 | 5.450001 | 0.05967084 | 1 | 1 | 45.17441 | 2.695595 | 47.87 | 2.695595 | 45.17441 | 0.8038 | 56.20105 | 52.66288
CT18 6 mL | 2018-07-25 15:05 | 2018-07-25 21:04 | 174.15 | 166 | 5.983335 | 0.06531539 | 1 | 1 | 155.8224 | 10.1776 | 166 | 10.1776 | 155.8224 | 0.8117 | 191.9704 | 244.6333
CT18 7 mL | 2018-07-25 15:05 | 2018-07-25 21:37 | 197.11 | 188.96 | 6.533335 | 0.07110084 | 1 | 1 | 176.4166 | 12.54337 | 188.96 | 12.54337 | 176.4166 | 0.809 | 218.0675 | 462.7008
CT18 8 mL | 2018-07-25 15:05 | 2018-07-25 22:10 | 119.52 | 111.37 | 7.083335 | 0.07685048 | 1 | 1 | 103.422 | 7.948028 | 111.37 | 7.948028 | 103.422 | 0.7743 | 133.5683 | 596.2692
CT18 9 mL | 2018-07-25 15:05 | 2018-07-25 22:43 | 75.03 | 66.88 | 7.633335 | 0.08256453 | 1 | 1 | 61.77923 | 5.100773 | 66.88 | 5.100773 | 61.77923 | 0.8063 | 76.62065 | 672.8898
CT18 10 mL | 2018-07-25 15:05 | 2018-07-25 23:15 | 38.11 | 29.96 | 8.166668 | 0.08807165 | 1 | 1 | 27.53495 | 2.425049 | 29.96 | 2.425049 | 27.53495 | 0.8024 | 34.31574 | 707.2056
CT18 11 mL | 2018-07-25 15:05 | 2018-07-25 23:48 | 20.02 | 11.87 | 8.716668 | 0.09371625 | 1 | 1 | 10.85291 | 1.017094 | 11.87 | 1.017094 | 10.85291 | 0.7957 | 13.63944 | 720.845
CT18 12 mL | 2018-07-25 15:05 | 2018-07-26 00:21 | 13.3 | 5.15 | 9.266668 | 0.09932591 | 1 | 1 | 4.684689 | 0.465311 | 5.15 | 0.465311 | 4.684689 | 0.8256 | 5.674284 | 726.5193
CT18 13 mL | 2018-07-25 15:05 | 2018-07-26 00:54 | 10.5 | 2.35 | 9.816665 | 0.1049008 | 1 | 1 | 2.126888 | 0.2231123 | 2.35 | 0.2231123 | 2.126888 | 0.8005 | 2.656949 | 729.1763
CT18 14 mL | 2018-07-25 15:05 | 2018-07-26 01:27 | 8.9 | 0.75 | 10.36666 | 0.1104412 | 1 | 1 | 0.6754072 | 0.0745928 | 0.75 | 0.0745928 | 0.6754072 | 0.7989 | 0.8454215 | 730.0217
CT18 15 mL | 2018-07-25 15:05 | 2018-07-26 01:59 | 9.72 | 1.57 | 10.9 | 0.1157811 | 1 | 1 | 1.407086 | 0.1629139 | 1.57 | 0.1629139 | 1.407086 | 0.7928 | 1.774831 | 731.7965
Blk | 2018-07-25 15:05 | 2018-07-26 02:32 | 8.15 | 0 | 11.45 | 0.1212541 | 1 | 1 | 0 | 0 | 0 | 0 | 0
3 ml/min

## CT17
Sample name | Time separated | Time measured | Measured Counts (cpm) | Measured counts % σ | Measured counts σ | Total Bkgd corrected counts (cpm) | Total Bkgd corrected counts σ | Time elapsed (hrs) | Time elapsed (hrs) σ | Ingrowth factor | Ingrowth factor σ | CPM of Sr-90 | CPM of Sr-90 σ | CPM of Y-90 | CPM of Y-90 σ | DPM Total | Weight of eluate | Weight of Eluate (g) σ | Weight Corrected Sr-90 Activity (DPM) | Weight Corrected Sr-90 Activity (DPM) σ | Cumulative Activity (DPM) | Cumulative Activity (DPM) σ | Activity (bq) | Activity (Bq) σ | Activity (Bq) σ ^2 | Time from 05.06.2018 | DC factor | DC to 05.06.2018
CT17 1 mL | 2018-07-24 11:45 | 2018-07-24 14:46 | 9.92 | 5.86 | 0.581312 | 3.1 | 0.8722344 | 3.016667 | 0.01666667 | 0.03348192 | 0.000184983 | 2.999569 | 0.8441392 | 0.1004313 | 0.02826885 | 3.1 | 1.0273 | 0.0001414214 | 2.919857 | 0.8217067 | 2.919857 | 0.8217067 | 0.04999281 | 0.01406899 | 0.0001979364 | 122.7667 | 0.9996628 | 0.05000968 | Decay constant of Y-90=
CT17 2 mL | 2018-07-24 11:45 | 2018-07-24 15:18 | 9.89 | 5.87 | 0.580543 | 3.07 | 0.8717221 | 3.546667 | 0.01666667 | 0.03924752 | 0.0001844338 | 2.95406 | 0.8389161 | 0.1159395 | 0.03292989 | 3.07 | 1.0229 | 0.0001414214 | 2.887927 | 0.8201351 | 5.807784 | 1.160958 | 0.04923434 | 0.01398194 | 0.0001954945 | 123.3 | 0.9996613 | 0.04925102 | 0.01128904
CT17 3 mL | 2018-07-24 11:45 | 2018-07-24 15:51 | 8.15 | 6.47 | 0.527305 | 1.33 | 0.8372096 | 4.093333 | 0.01666667 | 0.0451584 | 0.0001838697 | 1.272534 | 0.8010528 | 0.05746561 | 0.03617502 | 1.33 | 0.9934 | 0.0001414214 | 1.280989 | 0.8063749 | 7.088772 | 1.413529 | 0.02120891 | 0.01335088 | 0.000178246 | 123.85 | 0.9996598 | 0.02121612
CT17 4 mL | 2018-07-24 11:46 | 2018-07-24 16:24 | 8.22 | 6.44 | 0.529368 | 1.4 | 0.8385104 | 4.640003 | 0.01666667 | 0.05103294 | 0.0001833078 | 1.332023 | 0.7978109 | 0.06797704 | 0.04071536 | 1.4 | 0.8553 | 0.0001414214 | 1.557375 | 0.9327849 | 8.646148 | 1.693562 | 0.02220038 | 0.01329685 | 0.0001768062 | 124.4 | 0.9996583 | 0.02220797
CT17 5 mL | 2018-07-24 11:46 | 2018-07-24 16:57 | 36.78 | 3.05 | 1.12179 | 29.96 | 1.296643 | 5.186671 | 0.01666667 | 0.05687132 | 0.0001827483 | 28.34782 | 1.230246 | 1.612178 | 0.07015724 | 29.96 | 0.8068 | 0.0001414214 | 35.13612 | 1.524859 | 43.78227 | 2.278891 | 0.4724637 | 0.0205041 | 0.0004204181 | 124.95 | 0.9996568 | 0.4726259 | 2018-07-19 12:00
CT17 6 mL | 2018-07-24 11:46 | 2018-07-24 17:29 | 113.04 | 1.74 | 1.966896 | 106.22 | 2.071605 | 5.716674 | 0.01666667 | 0.06249742 | 0.000182208 | 99.97201 | 1.971416 | 6.247992 | 0.1245477 | 106.22 | 0.7951 | 0.0001414214 | 125.7351 | 2.479557 | 169.5174 | 3.367722 | 1.6662 | 0.03285693 | 0.001079578 | 125.4833 | 0.9996553 | 1.666775
CT17 7 mL | 2018-07-24 11:46 | 2018-07-24 18:02 | 157.36 | 1.47 | 2.313192 | 150.54 | 2.402858 | 6.263342 | 0.01666667 | 0.06826527 | 0.0001816529 | 140.9201 | 2.280351 | 9.619945 | 0.1577595 | 150.54 | 0.8121 | 0.0001414214 | 173.5255 | 2.808131 | 343.0429 | 4.384878 | 2.348668 | 0.03800586 | 0.001444445 | 126.0333 | 0.9996538 | 2.349481 | Decay constant of sr-90=
CT17 8 mL | 2018-07-24 11:46 | 2018-07-24 18:35 | 125.05 | 1.65 | 2.063325 | 118.23 | 2.163372 | 6.810007 | 0.01666667 | 0.0739976 | 0.0001811002 | 110.084 | 2.032255 | 8.145955 | 0.1516977 | 118.23 | 0.7915 | 0.0001414214 | 139.0828 | 2.56772 | 482.1257 | 5.081372 | 1.834734 | 0.03387092 | 0.001147239 | 126.5833 | 0.9996523 | 1.835372 | 2.747444e-06
CT17 9 mL | 2018-07-24 11:47 | 2018-07-24 19:08 | 90.82 | 1.94 | 1.761908 | 84 | 1.878081 | 7.356678 | 0.01666667 | 0.07969473 | 0.0001805496 | 77.79977 | 1.748363 | 6.200231 | 0.1400416 | 84 | 0.8182 | 0.0001414214 | 95.08649 | 2.136904 | 577.2122 | 5.512413 | 1.296663 | 0.02913938 | 0.0008491035 | 127.1333 | 0.9996508 | 1.297116
CT17 10 mL | 2018-07-24 11:47 | 2018-07-24 19:40 | 57.25 | 2.44 | 1.3969 | 50.43 | 1.540844 | 7.886679 | 0.01666667 | 0.08518466 | 0.000180018 | 46.47135 | 1.423283 | 3.958647 | 0.1215301 | 50.43 | 0.8158 | 0.0001414214 | 56.96415 | 1.744675 | 634.1764 | 5.781919 | 0.7745226 | 0.02372138 | 0.0005627039 | 127.6667 | 0.9996493 | 0.7747943
CT17 11 mL | 2018-07-24 11:47 | 2018-07-24 20:13 | 38.93 | 2.96 | 1.152328 | 32.11 | 1.323151 | 8.433347 | 0.01666667 | 0.09081293 | 0.0001794719 | 29.43676 | 1.21439 | 2.673239 | 0.1104088 | 32.11 | 0.7924 | 0.0001414214 | 37.14887 | 1.532561 | 671.3252 | 5.981582 | 0.4906127 | 0.02023983 | 0.0004096507 | 128.2167 | 0.9996478 | 0.4907855
CT17 12 mL | 2018-07-24 11:47 | 2018-07-24 20:46 | 32.41 | 3.24 | 1.050084 | 25.59 | 1.23513 | 8.980015 | 0.01666667 | 0.09640657 | 0.000178928 | 23.33988 | 1.127358 | 2.250118 | 0.1087649 | 25.59 | 0.819 | 0.0001414214 | 28.49802 | 1.376514 | 699.8232 | 6.137925 | 0.388998 | 0.0187893 | 0.0003530377 | 128.7667 | 0.9996463 | 0.3891357
CT17 13 mL | 2018-07-24 11:47 | 2018-07-24 21:19 | 24.63 | 3.72 | 0.916236 | 17.81 | 1.123547 | 9.526683 | 0.01666667 | 0.1019658 | 0.0001783863 | 16.16203 | 1.019976 | 1.647974 | 0.1040426 | 17.81 | 0.804 | 0.0001414214 | 20.10202 | 1.268632 | 719.9253 | 6.267659 | 0.2693671 | 0.0169996 | 0.0002889865 | 129.3167 | 0.9996448 | 0.2694628
CT17 14 mL | 2018-07-24 11:48 | 2018-07-24 21:52 | 17.64 | 4.4 | 0.77616 | 10.82 | 1.012568 | 10.07335 | 0.01666667 | 0.1074908 | 0.0001778468 | 9.769833 | 0.9144329 | 1.050167 | 0.09830851 | 10.82 | 0.8174 | 0.0001414214 | 11.95233 | 1.118711 | 731.8776 | 6.366715 | 0.1628305 | 0.01524055 | 0.0002322743 | 129.8667 | 0.9996433 | 0.1628887
CT17 15 mL | 2018-07-24 11:48 | 2018-07-24 22:24 | 14.09 | 4.92 | 0.693228 | 7.27 | 0.9504916 | 10.60335 | 0.01666667 | 0.112815 | 0.0001773259 | 6.532982 | 0.8541944 | 0.737018 | 0.09637286 | 7.27 | 0.7982 | 0.0001414214 | 8.184643 | 1.070152 | 740.0622 | 6.456027 | 0.108883 | 0.01423657 | 0.00020268 | 130.4 | 0.9996418 | 0.108922
CT17 16 mL | 2018-07-24 11:48 | 2018-07-24 22:58 | 12.41 | 5.24 | 0.650284 | 5.59 | 0.9196405 | 11.16669 | 0.01666667 | 0.1184391 | 0.0001767745 | 4.998037 | 0.8222873 | 0.591963 | 0.09739499 | 5.59 | 0.8072 | 0.0001414214 | 6.19182 | 1.018692 | 746.2541 | 6.535902 | 0.08330062 | 0.01370479 | 0.0001878212 | 130.9667 | 0.9996402 | 0.08333059
CT17 17 mL | 2018-07-24 11:48 | 2018-07-24 23:31 | 10.37 | 5.74 | 0.595238 | 3.55 | 0.8815767 | 11.71336 | 0.01666667 | 0.1238628 | 0.0001762415 | 3.158749 | 0.7844296 | 0.3912514 | 0.09716323 | 3.55 | 0.7953 | 0.0001414214 | 3.97177 | 0.9863319 | 750.2258 | 6.609907 | 0.05264581 | 0.01307383 | 0.0001709249 | 131.5167 | 0.9996387 | 0.05266484
CT17 18 mL | 2018-07-24 11:48 | 2018-07-25 00:03 | 8.83 | 6.21 | 0.548343 | 2.01 | 0.850617 | 12.24336 | 0.01666667 | 0.1290892 | 0.0001757269 | 1.780196 | 0.7533695 | 0.2298041 | 0.09725241 | 2.01 | 0.8129 | 0.0001414214 | 2.189932 | 0.9267679 | 752.4158 | 6.674561 | 0.02966993 | 0.01255616 | 0.0001576571 | 132.05 | 0.9996373 | 0.0296807
CT17 19 mL | 2018-07-24 11:49 | 2018-07-25 00:36 | 9.14 | 6.11 | 0.558454 | 2.32 | 0.8571698 | 12.79002 | 0.01666667 | 0.1344474 | 0.0001751982 | 2.045049 | 0.7555883 | 0.2749515 | 0.1015875 | 2.32 | 0.7903 | 0.0001414214 | 2.587686 | 0.9560779 | 755.0034 | 6.742689 | 0.03408414 | 0.01259314 | 0.0001585871 | 132.6 | 0.9996358 | 0.03409656
CT17 20 mL | 2018-07-24 11:49 | 2018-07-25 01:09 | 8.97 | 6.17 | 0.553449 | 2.15 | 0.8539175 | 13.33669 | 0.01666667 | 0.1397726 | 0.0001746717 | 1.886341 | 0.7492036 | 0.2636588 | 0.1047186 | 2.15 | 0.8112 | 0.0001414214 | 2.325371 | 0.9235745 | 757.3288 | 6.805648 | 0.03143902 | 0.01248673 | 0.0001559183 | 133.15 | 0.9996342 | 0.03145052
Blk | 2018-07-19 15:00 | 2018-07-25 01:43 | 6.82 | 7.07 | 0.482174 | 0 | 0.8095437 | 130.7167 | 0.01666667 | 0.7713736 | 9.835185e-05 | 0 | #DIV/0! | 0 | #DIV/0! | 0 |  | 0.0001414214 |  | #DIV/0! |  |  |  | #DIV/0! | #DIV/0!
[22 empty] | Sr-90 activity recovered | 10.18772 | 0.09257164 |  |  |  | 10.19127
5 ml/min

## Graphs
|  | mL/min | volume of 1/2 elution
5.8 | 300 | 1 | 5.8
6.6 | 300 | 2 | 7.5
7.2 | 300 | 3 | 6.6
7.5 | 300 | 4 | 7.5
7.5 | 300 | 5 | 7.2
8.2 | 300 | 6 | 8.2