## CT19L
Sample name | Time separated | Time measured | Total counts (cpm) | Total bkgd corrected counts (cpm) | Time elapsed (hrs) | Ingrowth factor | Efficiency Factor (Y) | Efficiency factor (Sr) | CPM of Sr-90 | CPM of Y-90 | DPM Total | DPM Y-90 | DPM Sr-90 | Cumulative counts | Decay corrected | Cumulative DC Counts | Sample weights | weight corrected | % of total
CT19L 1 mL | 2018-07-31 15:05 | 2018-07-31 20:38 | 8.46 | 1.27 | 5.55 | 0.06073177 | 1 | 1 | 1.197287 | 0.07271334 | 1.27 | 0.07271334 | 1.197287 | 1.27 | 1.347129 | 1.347129 | 0.9687 | 1.390657 | 0.1145558 | Decay constant of Y-90=
CT19L 2 mL | 2018-07-31 15:05 | 2018-07-31 21:10 | 6.99 | -0.2 | 6.083333 | 0.06636994 | 1 | 1 | -0.1875522 | -0.01244783 | -0.2 | -0.01244783 | -0.1875522 | 1.07 | -0.213274 | 1.133855 | 0.9768 | -0.2183395 | -0.01798579 | 0.01128904
CT19L 3 mL | 2018-07-31 15:05 | 2018-07-31 21:43 | 9.28 | 2.09 | 6.633335 | 0.07214888 | 1 | 1 | 1.949356 | 0.1406439 | 2.09 | 0.1406439 | 1.949356 | 3.16 | 2.240791 | 3.374647 | 0.973 | 2.302971 | 0.189708
CT19L 4 mL | 2018-07-31 15:05 | 2018-07-31 22:16 | 64.11 | 56.92 | 7.183335 | 0.07789204 | 1 | 1 | 52.80677 | 4.113227 | 56.92 | 4.113227 | 52.80677 | 60.08 | 61.35361 | 64.72826 | 0.991 | 61.91081 | 5.099923
CT19L 5 mL | 2018-07-31 15:05 | 2018-07-31 22:49 | 108.7 | 101.51 | 7.733335 | 0.08359964 | 1 | 1 | 93.67851 | 7.83149 | 101.51 | 7.83149 | 93.67851 | 161.59 | 109.9962 | 174.7245 | 0.9874 | 111.3998 | 9.176598
CT19L 6 mL | 2018-07-31 15:05 | 2018-07-31 23:22 | 125.87 | 118.68 | 8.283335 | 0.08927192 | 1 | 1 | 108.9535 | 9.726489 | 118.68 | 9.726489 | 108.9535 | 280.27 | 129.2748 | 303.9993 | 1.0141 | 127.4774 | 10.50099
CT19L 7 mL | 2018-07-31 15:05 | 2018-07-31 23:55 | 124.91 | 117.72 | 8.833335 | 0.09490909 | 1 | 1 | 107.5158 | 10.20422 | 117.72 | 10.20422 | 107.5158 | 397.99 | 128.8927 | 432.892 | 1.0139 | 127.1257 | 10.47202
CT19L 8 mL | 2018-07-31 15:05 | 2018-08-01 00:28 | 122.69 | 115.5 | 9.383335 | 0.1005114 | 1 | 1 | 104.9512 | 10.54879 | 115.5 | 10.54879 | 104.9512 | 513.49 | 127.1091 | 560.001 | 1.013 | 125.4779 | 10.33628
CT19L 9 mL | 2018-07-31 15:05 | 2018-08-01 01:01 | 120.24 | 113.05 | 9.933335 | 0.106079 | 1 | 1 | 102.2079 | 10.84211 | 113.05 | 10.84211 | 102.2079 | 626.54 | 125.0422 | 685.0432 | 0.9866 | 126.7406 | 10.44029
CT19L 10 mL | 2018-07-31 15:05 | 2018-08-01 01:32 | 125.87 | 118.68 | 10.45 | 0.1112777 | 1 | 1 | 106.796 | 11.88402 | 118.68 | 11.88402 | 106.796 | 745.22 | 131.8864 | 816.9297 | 1.0629 | 124.0817 | 10.22127
CT19W 1.5 mL | 2018-07-31 15:05 | 2018-08-01 02:05 | 185.75 | 178.56 | 11 | 0.1167787 | 1 | 1 | 159.8884 | 18.67156 | 178.56 | 18.67156 | 159.8884 | 923.78 | 199.412 | 1016.342 | 1.5236 | 130.8821 | 10.78146
CT19W 2.5 mL | 2018-07-31 15:05 | 2018-08-01 02:38 | 115.05 | 107.86 | 11.55 | 0.1222456 | 1 | 1 | 96.11087 | 11.74913 | 107.86 | 11.74913 | 96.11087 | 1031.64 | 121.0454 | 1137.387 | 0.996 | 121.5315 | 10.0112
CT19W 3.5 mL | 2018-07-31 15:05 | 2018-08-01 03:11 | 104.54 | 97.35 | 12.1 | 0.1276787 | 1 | 1 | 86.32778 | 11.02222 | 97.35 | 11.02222 | 86.32778 | 1128.99 | 109.7795 | 1247.167 | 1.0122 | 108.4564 | 8.934127
CT19W 4.5 mL | 2018-07-31 15:05 | 2018-08-01 03:44 | 36.03 | 28.84 | 12.65 | 0.1330781 | 1 | 1 | 25.45279 | 3.387209 | 28.84 | 3.387209 | 25.45279 | 1157.83 | 32.67797 | 1279.845 | 0.9851 | 33.17224 | 2.732574
CT19W 5.5 mL | 2018-07-31 15:05 | 2018-08-01 04:17 | 13.95 | 6.76 | 13.2 | 0.1384441 | 1 | 1 | 5.937929 | 0.8220714 | 6.76 | 0.8220714 | 5.937929 | 1164.59 | 7.695882 | 1287.54 | 0.9866 | 7.800408 | 0.6425611
CT19W 6.5 mL | 2018-07-31 15:05 | 2018-08-01 04:50 | 8.76 | 1.57 | 13.75 | 0.1437769 | 1 | 1 | 1.372645 | 0.1973547 | 1.57 | 0.1973547 | 1.372645 | 1166.16 | 1.79573 | 1289.336 | 1.0138 | 1.771286 | 0.1459103
CT19W 7.5 mL | 2018-07-31 15:05 | 2018-08-01 05:23 | 8.83 | 1.64 | 14.3 | 0.1490767 | 1 | 1 | 1.427233 | 0.2127672 | 1.64 | 0.2127672 | 1.427233 | 1167.8 | 1.884486 | 1291.221 | 0.962 | 1.958925 | 0.1613671
CT19W 8.5 mL | 2018-07-31 15:05 | 2018-08-01 05:56 | 7.3 | 0.11 | 14.85 | 0.1543437 | 1 | 1 | 0.09529224 | 0.01470776 | 0.11 | 0.01470776 | 0.09529224 | 1167.91 | 0.1269778 | 1291.348 | 1.0144 | 0.1251753 | 0.01031136
CT19W 9.5 mL | 2018-07-31 15:05 | 2018-08-01 06:29 | 7.84 | 0.65 | 15.4 | 0.1595781 | 1 | 1 | 0.5605487 | 0.0894513 | 0.65 | 0.0894513 | 0.5605487 | 1168.56 | 0.7537258 | 1292.101 | 0.9872 | 0.7634986 | 0.06289344
CT19W 10.5 mL | 2018-07-31 15:05 | 2018-08-01 07:02 | 6.75 | -0.44 | 15.95 | 0.1647801 | 1 | 1 | -0.3777537 | -0.06224629 | -0.44 | -0.06224629 | -0.3777537 | 1168.12 | -0.5125032 | 1291.589 | 0.9876 | -0.5189381 | -0.04274769
CT19W 11.5 mL | 2018-07-31 15:05 | 2018-08-01 07:35 | 7.47 | 0.28 | 16.5 | 0.1699499 | 1 | 1 | 0.2393265 | 0.04067351 | 0.28 | 0.04067351 | 0.2393265 | 1168.4 | 0.327586 | 1291.916 | 1.0109 | 0.3240538 | 0.02669404
Blk | 2018-07-31 15:05 | 2018-08-01 08:08 | 7.19 | 0 | 17.05 | 0.1750877 | 1 | 1 | 0 | 0 | 0 | 0 | 0
[17 empty] | Total = | 1213.956
1 ml/min

## CT20L
Sample name | Time separated | Time measured | Total counts (cpm) | Total bkgd corrected counts (cpm) | Time elapsed (hrs) | Ingrowth factor | Efficiency Factor (Y) | Efficiency factor (Sr) | CPM of Sr-90 | CPM of Y-90 | DPM Total | DPM Y-90 | DPM Sr-90 | Cumulative counts | Decay corrected | Cumulative DC Counts | Sample weights | weight corrected | % of total
CT20L 1 mL | 2018-08-01 14:00 | 2018-08-01 20:59 | 7.47 | 0.24 | 6.983333 | 0.07580773 | 1 | 1 | 0.2230882 | 0.01691181 | 0.24 | 0.01691181 | 0.2230882 | 0.24 | 0.2581939 | 0.2581939 | 0.8355 | 0.3090292 | 0.02438994 | Decay constant of Y-90=
CT20L 2 mL | 2018-08-01 14:00 | 2018-08-01 21:32 | 7.19 | -0.04 | 7.533333 | 0.08152824 | 1 | 1 | -0.0369847 | -0.003015298 | -0.04 | -0.003015298 | -0.0369847 | 0.2 | -0.04326113 | 0.2149327 | 1.0072 | -0.04295188 | -0.003389952 | 0.01128904
CT20L 3 mL | 2018-08-01 14:00 | 2018-08-01 22:05 | 9.31 | 2.08 | 8.083332 | 0.08721332 | 1 | 1 | 1.913148 | 0.166852 | 2.08 | 0.166852 | 1.913148 | 2.28 | 2.261404 | 2.476336 | 1.0256 | 2.204957 | 0.1740249
CT20L 4 mL | 2018-08-01 14:00 | 2018-08-01 22:38 | 57.62 | 50.39 | 8.633332 | 0.09286323 | 1 | 1 | 46.10824 | 4.28176 | 50.39 | 4.28176 | 46.10824 | 52.67 | 55.06938 | 57.54571 | 0.9574 | 57.51972 | 4.53971
CT20L 5 mL | 2018-08-01 14:00 | 2018-08-01 23:11 | 112.12 | 104.89 | 9.183332 | 0.09847817 | 1 | 1 | 95.48665 | 9.40335 | 104.89 | 9.40335 | 95.48665 | 157.56 | 115.2194 | 172.7651 | 1.0371 | 111.0977 | 8.768317
CT20L 6 mL | 2018-08-01 14:00 | 2018-08-01 23:44 | 117.95 | 110.72 | 9.733332 | 0.1040584 | 1 | 1 | 100.2846 | 10.43545 | 110.72 | 10.43545 | 100.2846 | 268.28 | 122.2413 | 295.0064 | 0.984 | 124.229 | 9.804702
CT20L 7 mL | 2018-08-01 14:00 | 2018-08-02 00:17 | 121.74 | 114.51 | 10.28333 | 0.109604 | 1 | 1 | 103.199 | 11.31102 | 114.51 | 11.31102 | 103.199 | 382.79 | 127.0608 | 422.0672 | 1.0178 | 124.8386 | 9.852816
CT20L 8 mL | 2018-08-01 14:00 | 2018-08-02 00:50 | 118.7 | 111.47 | 10.83333 | 0.1151153 | 1 | 1 | 99.96276 | 11.50724 | 111.47 | 11.50724 | 99.96276 | 494.26 | 124.3019 | 546.3691 | 0.9945 | 124.9893 | 9.864711
CT20L 9 mL | 2018-08-01 14:00 | 2018-08-02 01:21 | 127.2 | 119.97 | 11.35 | 0.1202615 | 1 | 1 | 107.0911 | 12.87894 | 119.97 | 12.87894 | 107.0911 | 614.23 | 134.3978 | 680.7669 | 1.0328 | 130.1295 | 10.2704
CT20L 10 mL | 2018-08-01 14:00 | 2018-08-02 01:54 | 139.96 | 132.73 | 11.9 | 0.1257069 | 1 | 1 | 117.9081 | 14.82187 | 132.73 | 14.82187 | 117.9081 | 746.96 | 149.4151 | 830.1819 | 1.149 | 130.0392 | 10.26327
CT20W 1.5 mL | 2018-08-01 14:00 | 2018-08-02 02:27 | 173.88 | 166.65 | 12.45 | 0.1311185 | 1 | 1 | 147.332 | 19.31796 | 166.65 | 19.31796 | 147.332 | 913.61 | 188.5009 | 1018.683 | 1.4367 | 131.2041 | 10.35521
CT20W 2.5 mL | 2018-08-01 14:00 | 2018-08-02 03:00 | 132.76 | 125.53 | 13 | 0.1364967 | 1 | 1 | 110.4535 | 15.07653 | 125.53 | 15.07653 | 110.4535 | 1039.14 | 142.6644 | 1161.347 | 1.0613 | 134.4242 | 10.60935
CT20W 3.5 mL | 2018-08-01 14:00 | 2018-08-02 03:33 | 107.61 | 100.38 | 13.55 | 0.1418415 | 1 | 1 | 87.91062 | 12.46938 | 100.38 | 12.46938 | 87.91062 | 1139.52 | 114.6181 | 1275.965 | 0.9845 | 116.4226 | 9.188586
CT20W 4.5 mL | 2018-08-01 14:00 | 2018-08-02 04:06 | 48.58 | 41.35 | 14.1 | 0.1471533 | 1 | 1 | 36.04575 | 5.304252 | 41.35 | 5.304252 | 36.04575 | 1180.87 | 47.43479 | 1323.4 | 1.0535 | 45.0259 | 3.553643
CT20W 5.5 mL | 2018-08-01 14:00 | 2018-08-02 04:39 | 17.43 | 10.2 | 14.65 | 0.1524322 | 1 | 1 | 8.850846 | 1.349154 | 10.2 | 1.349154 | 8.850846 | 1191.07 | 11.75481 | 1335.155 | 1.0144 | 11.58794 | 0.9145716
CT20W 6.5 mL | 2018-08-01 14:00 | 2018-08-02 05:12 | 10.57 | 3.34 | 15.2 | 0.1576784 | 1 | 1 | 2.885084 | 0.4549156 | 3.34 | 0.4549156 | 2.885084 | 1194.41 | 3.866646 | 1339.022 | 0.9758 | 3.962539 | 0.3127411
CT20W 7.5 mL | 2018-08-01 14:00 | 2018-08-02 05:45 | 10.88 | 3.65 | 15.75 | 0.1628922 | 1 | 1 | 3.138726 | 0.511274 | 3.65 | 0.511274 | 3.138726 | 1198.06 | 4.244556 | 1343.266 | 0.9883 | 4.294806 | 0.338965
CT20W 8.5 mL | 2018-08-01 14:00 | 2018-08-02 06:18 | 10.09 | 2.86 | 16.3 | 0.1680737 | 1 | 1 | 2.448476 | 0.4115243 | 2.86 | 0.4115243 | 2.448476 | 1200.92 | 3.340691 | 1346.607 | 1.022 | 3.268778 | 0.2579864
CT20W 9.5 mL | 2018-08-01 14:00 | 2018-08-02 06:51 | 10.2 | 2.97 | 16.85 | 0.1732231 | 1 | 1 | 2.531488 | 0.4385121 | 2.97 | 0.4385121 | 2.531488 | 1203.89 | 3.484473 | 1350.091 | 0.9942 | 3.5048 | 0.2766143
CT20W 10.5 mL | 2018-08-01 14:00 | 2018-08-02 07:24 | 10.3 | 3.07 | 17.4 | 0.1783406 | 1 | 1 | 2.605359 | 0.4646413 | 3.07 | 0.4646413 | 2.605359 | 1206.96 | 3.617506 | 1353.709 | 0.9651 | 3.748322 | 0.2958341
CT20W 11.5 mL | 2018-08-01 14:00 | 2018-08-02 07:57 | 11.02 | 3.79 | 17.95 | 0.1834265 | 1 | 1 | 3.202565 | 0.5874351 | 3.79 | 0.5874351 | 3.202565 | 1210.75 | 4.485186 | 1358.194 | 1.0487 | 4.276901 | 0.3375519
Blk | 2018-08-01 14:00 | 2018-08-02 08:30 | 7.23 | 0 | 18.5 | 0.1884808 | 1 | 1 | 0 | 0 | 0 | 0 | 0
[17 empty] | Total = | 1267.035
3 ml/min

## CT21L
Sample name | Time separated | Time measured | Total counts (cpm) | Total bkgd corrected counts (cpm) | Time elapsed (hrs) | Ingrowth factor | Efficiency Factor (Y) | Efficiency factor (Sr) | CPM of Sr-90 | CPM of Y-90 | DPM Total | DPM Y-90 | DPM Sr-90 | Cumulative counts | Decay corrected | Cumulative DC Counts | Sample weights | weight corrected | % of total
CT21L 1 mL | 2018-08-03 15:00 | 2018-08-04 01:43 | 6.89 | 0.38 | 10.71667 | 0.1139491 | 1 | 1 | 0.3411287 | 0.03887131 | 0.38 | 0.03887131 | 0.3411287 | 0.38 | 0.4233007 | 0.4233007 | 0.6424 | 0.6589363 | 0.04903951 | Decay constant of Y-90=
CT21L 2 mL | 2018-08-03 15:00 | 2018-08-04 02:16 | 6.51 | 0 | 11.26667 | 0.1194335 | 1 | 1 | 0 | 0 | 0 | 0 | 0 | 0.38 | 0 | 0.4233007 | 1.0247 | 0 | 0 | 0.01128904
CT21L 3 mL | 2018-08-03 15:00 | 2018-08-04 02:48 | 7.16 | 0.65 | 11.8 | 0.1247193 | 1 | 1 | 0.577922 | 0.07207805 | 0.65 | 0.07207805 | 0.577922 | 1.03 | 0.7310676 | 1.154368 | 0.9323 | 0.7841549 | 0.05835856
CT21L 4 mL | 2018-08-03 15:00 | 2018-08-04 03:21 | 39.27 | 32.76 | 12.35 | 0.1301371 | 1 | 1 | 28.98763 | 3.772367 | 32.76 | 3.772367 | 28.98763 | 33.79 | 37.02329 | 38.17766 | 0.983 | 37.66357 | 2.803007
CT21L 5 mL | 2018-08-03 15:00 | 2018-08-04 03:54 | 98.19 | 91.68 | 12.9 | 0.1355213 | 1 | 1 | 80.73825 | 10.94175 | 91.68 | 10.94175 | 80.73825 | 125.47 | 104.1046 | 142.2823 | 1.0566 | 98.52791 | 7.332668
CT21L 6 mL | 2018-08-03 15:00 | 2018-08-04 04:27 | 114.47 | 107.96 | 13.45 | 0.1408722 | 1 | 1 | 94.62936 | 13.33064 | 107.96 | 13.33064 | 94.62936 | 233.43 | 123.1686 | 265.4508 | 1.0178 | 121.0145 | 9.00617
CT21L 7 mL | 2018-08-03 15:00 | 2018-08-04 05:00 | 128.46 | 121.95 | 13.99999 | 0.1461899 | 1 | 1 | 106.396 | 15.55402 | 121.95 | 15.55402 | 106.396 | 355.38 | 139.7779 | 405.2287 | 1.0546 | 132.5411 | 9.864006
CT21L 8 mL | 2018-08-03 15:00 | 2018-08-04 05:33 | 112.15 | 105.64 | 14.54999 | 0.1514748 | 1 | 1 | 91.74322 | 13.89678 | 105.64 | 13.89678 | 91.74322 | 461.02 | 121.6418 | 526.8705 | 0.9798 | 124.1496 | 9.239492
CT21L 9 mL | 2018-08-03 15:00 | 2018-08-04 06:06 | 129.76 | 123.25 | 15.09999 | 0.1567269 | 1 | 1 | 106.5506 | 16.69935 | 123.25 | 16.69935 | 106.5506 | 584.27 | 142.5666 | 669.4371 | 1.0523 | 135.4809 | 10.08279
CT21L 10 mL | 2018-08-03 15:00 | 2018-08-04 06:39 | 171.25 | 164.74 | 15.64999 | 0.1619466 | 1 | 1 | 141.7793 | 22.96067 | 164.74 | 22.96067 | 141.7793 | 749.01 | 191.4191 | 860.8561 | 1.3342 | 143.471 | 10.67744
CT21W 1.5 mL | 2018-08-03 15:00 | 2018-08-04 07:12 | 151.36 | 144.85 | 16.19999 | 0.1671339 | 1 | 1 | 124.1074 | 20.74256 | 144.85 | 20.74256 | 124.1074 | 893.86 | 169.0593 | 1029.915 | 1.2172 | 138.892 | 10.33665
CT21W 2.5 mL | 2018-08-03 15:00 | 2018-08-04 07:43 | 140.03 | 133.52 | 16.71667 | 0.1719777 | 1 | 1 | 113.9271 | 19.59291 | 133.52 | 19.59291 | 113.9271 | 1027.38 | 156.4825 | 1186.398 | 1.111 | 140.8483 | 10.48225
CT21W 3.5 mL | 2018-08-03 15:00 | 2018-08-04 08:16 | 111.64 | 105.13 | 17.26667 | 0.1771029 | 1 | 1 | 89.3125 | 15.8175 | 105.13 | 15.8175 | 89.3125 | 1132.51 | 123.7488 | 1310.147 | 0.9823 | 125.9787 | 9.375613
CT21W 4.5 mL | 2018-08-03 15:00 | 2018-08-04 08:49 | 61.21 | 54.7 | 17.81667 | 0.1821964 | 1 | 1 | 46.26981 | 8.430193 | 54.7 | 8.430193 | 46.26981 | 1187.21 | 64.66614 | 1374.813 | 1.0052 | 64.33162 | 4.787703
CT21W 5.5 mL | 2018-08-03 15:00 | 2018-08-04 09:22 | 25.24 | 18.73 | 18.36667 | 0.1872584 | 1 | 1 | 15.77584 | 2.954159 | 18.73 | 2.954159 | 15.77584 | 1205.94 | 22.23735 | 1397.05 | 1.0328 | 21.53113 | 1.602395
CT21W 6.5 mL | 2018-08-03 15:00 | 2018-08-04 09:55 | 16.99 | 10.48 | 18.91667 | 0.1922891 | 1 | 1 | 8.789815 | 1.690185 | 10.48 | 1.690185 | 8.789815 | 1216.42 | 12.49519 | 1409.545 | 0.9959 | 12.54663 | 0.9337483
CT21W 7.5 mL | 2018-08-03 15:00 | 2018-08-04 10:28 | 14.97 | 8.46 | 19.46667 | 0.1972886 | 1 | 1 | 7.065966 | 1.394034 | 8.46 | 1.394034 | 7.065966 | 1224.88 | 10.12906 | 1419.675 | 1.0423 | 9.71799 | 0.7232346
CT21W 8.5 mL | 2018-08-03 15:00 | 2018-08-04 11:01 | 13.61 | 7.1 | 20.01667 | 0.2022572 | 1 | 1 | 5.905558 | 1.194442 | 7.1 | 1.194442 | 5.905558 | 1231.98 | 8.536026 | 1428.211 | 1.0387 | 8.21799 | 0.6116012
CT21W 9.5 mL | 2018-08-03 15:00 | 2018-08-04 11:34 | 13.75 | 7.24 | 20.56667 | 0.207195 | 1 | 1 | 5.997374 | 1.242626 | 7.24 | 1.242626 | 5.997374 | 1239.22 | 8.740092 | 1436.951 | 1.012 | 8.636454 | 0.6427442
CT21W 10.5 mL | 2018-08-03 15:00 | 2018-08-04 12:07 | 13.37 | 6.86 | 21.11667 | 0.2121022 | 1 | 1 | 5.659589 | 1.200411 | 6.86 | 1.200411 | 5.659589 | 1246.08 | 8.315021 | 1445.266 | 0.9492 | 8.760031 | 0.6519411
CT21W 11.5 mL | 2018-08-03 15:00 | 2018-08-04 12:40 | 15.55 | 9.04 | 21.66667 | 0.2169791 | 1 | 1 | 7.428229 | 1.611771 | 9.04 | 1.611771 | 7.428229 | 1255.12 | 11.00149 | 1456.267 | 1.1077 | 9.931833 | 0.7391492
Blk | 2018-08-03 15:00 | 2018-08-04 13:13 | 6.51 | 0 | 22.21667 | 0.2218258 | 1 | 1 | 0 | 0 | 0 | 0 | 0
[17 empty] | Total = | 1343.684
6 ml/min

## CT22L
Sample name | Time separated | Time measured | Total counts (cpm) | Total bkgd corrected counts (cpm) | Time elapsed (hrs) | Ingrowth factor | Efficiency Factor (Y) | Efficiency factor (Sr) | CPM of Sr-90 | CPM of Y-90 | DPM Total | DPM Y-90 | DPM Sr-90 | Cumulative counts | Decay corrected | Cumulative DC Counts | Sample weights | weight corrected | % of total
CT22L 1 mL | 2018-08-07 11:00 | 2018-08-07 14:38 | 7.26 | -0.69 | 3.633333 | 0.04018705 | 1 | 1 | -0.6633422 | -0.02665776 | -0.69 | -0.02665776 | -0.6633422 | -0.69 | -0.7177291 | -0.7177291 | 0.8133 | -0.8824899 | -0.06673084 | Decay constant of Y-90=
CT22L 2 mL | 2018-08-07 11:00 | 2018-08-07 15:10 | 7.5 | -0.45 | 4.166667 | 0.04594855 | 1 | 1 | -0.4302315 | -0.01976851 | -0.45 | -0.01976851 | -0.4302315 | -1.14 | -0.4706768 | -1.188406 | 0.97 | -0.4852339 | -0.03669171 | 0.01128904
CT22L 3 mL | 2018-08-07 11:00 | 2018-08-07 15:43 | 8.49 | 0.54 | 4.716667 | 0.05185387 | 1 | 1 | 0.5133793 | 0.02662071 | 0.54 | 0.02662071 | 0.5133793 | -0.6 | 0.5680011 | -0.6204048 | 1.0038 | 0.5658509 | 0.04278768
CT22L 4 mL | 2018-08-07 11:00 | 2018-08-07 16:16 | 55.54 | 47.59 | 5.266667 | 0.05772265 | 1 | 1 | 44.99289 | 2.597109 | 47.59 | 2.597109 | 44.99289 | 46.99 | 50.33702 | 49.71662 | 1.0276 | 48.98503 | 3.704079
CT22L 5 mL | 2018-08-07 11:00 | 2018-08-07 16:49 | 114.47 | 106.52 | 5.816667 | 0.0635551 | 1 | 1 | 100.1547 | 6.365339 | 106.52 | 6.365339 | 100.1547 | 153.51 | 113.2899 | 163.0065 | 1.0322 | 109.7558 | 8.29935
CT22L 6 mL | 2018-08-07 11:00 | 2018-08-07 17:22 | 127.71 | 119.76 | 6.366667 | 0.06935145 | 1 | 1 | 111.9931 | 7.766885 | 119.76 | 7.766885 | 111.9931 | 273.27 | 128.0655 | 291.072 | 1 | 128.0655 | 9.683872
CT22L 7 mL | 2018-08-07 11:00 | 2018-08-07 17:55 | 134.77 | 126.82 | 6.916667 | 0.07511192 | 1 | 1 | 117.9598 | 8.860188 | 126.82 | 8.860188 | 117.9598 | 400.09 | 136.3457 | 427.4177 | 1.0634 | 128.2168 | 9.695307
CT22L 8 mL | 2018-08-07 11:00 | 2018-08-07 18:28 | 131.77 | 123.82 | 7.466667 | 0.08083673 | 1 | 1 | 114.5594 | 9.260607 | 123.82 | 9.260607 | 114.5594 | 523.91 | 133.8292 | 561.2469 | 1.0183 | 131.4241 | 9.937839
CT22L 9 mL | 2018-08-07 11:00 | 2018-08-07 19:01 | 133.51 | 125.56 | 8.016667 | 0.08652611 | 1 | 1 | 115.561 | 9.99904 | 125.56 | 9.99904 | 115.561 | 649.47 | 136.4242 | 697.6712 | 1.0144 | 134.4876 | 10.16949
CT22L 10 mL | 2018-08-07 11:00 | 2018-08-07 19:32 | 173.67 | 165.72 | 8.533333 | 0.0918386 | 1 | 1 | 151.7807 | 13.93932 | 165.72 | 13.93932 | 151.7807 | 815.19 | 180.9395 | 878.6106 | 1.3 | 139.1842 | 10.52463
CT22W 1.5 mL | 2018-08-07 11:00 | 2018-08-07 20:05 | 163.81 | 155.86 | 9.083333 | 0.09745988 | 1 | 1 | 142.0189 | 13.84114 | 155.86 | 13.84114 | 142.0189 | 971.05 | 171.0501 | 1049.661 | 1.2928 | 132.3098 | 10.00481
CT22W 2.5 mL | 2018-08-07 11:00 | 2018-08-07 20:38 | 118.63 | 110.68 | 9.633332 | 0.1030463 | 1 | 1 | 100.3403 | 10.3397 | 110.68 | 10.3397 | 100.3403 | 1081.73 | 122.0852 | 1171.746 | 0.894 | 136.5606 | 10.32624
CT22W 3.5 mL | 2018-08-07 11:00 | 2018-08-07 21:11 | 111.98 | 104.03 | 10.18333 | 0.1085983 | 1 | 1 | 93.83922 | 10.19078 | 104.03 | 10.19078 | 93.83922 | 1185.76 | 115.3275 | 1287.073 | 0.9865 | 116.9057 | 8.840005
CT22W 4.5 mL | 2018-08-07 11:00 | 2018-08-07 21:44 | 64.69 | 56.74 | 10.73333 | 0.1141158 | 1 | 1 | 50.92828 | 5.811721 | 56.74 | 5.811721 | 50.92828 | 1242.5 | 63.21493 | 1350.288 | 1.0714 | 59.00218 | 4.46154
CT22W 5.5 mL | 2018-08-07 11:00 | 2018-08-07 22:17 | 26.03 | 18.08 | 11.28333 | 0.1195992 | 1 | 1 | 16.14864 | 1.931364 | 18.08 | 1.931364 | 16.14864 | 1260.58 | 20.24235 | 1370.531 | 1.0402 | 19.46006 | 1.471502
CT22W 6.5 mL | 2018-08-07 11:00 | 2018-08-07 22:50 | 14.84 | 6.89 | 11.83333 | 0.1250486 | 1 | 1 | 6.12418 | 0.7658203 | 6.89 | 0.7658203 | 6.12418 | 1267.47 | 7.751585 | 1378.282 | 1.0081 | 7.689302 | 0.5814384
CT22W 7.5 mL | 2018-08-07 11:00 | 2018-08-07 23:23 | 14.87 | 6.92 | 12.38333 | 0.1304644 | 1 | 1 | 6.121378 | 0.7986217 | 6.92 | 0.7986217 | 6.121378 | 1274.39 | 7.822813 | 1386.105 | 1.0336 | 7.568511 | 0.5723046
CT22W 8.5 mL | 2018-08-07 11:00 | 2018-08-07 23:56 | 13.44 | 5.49 | 12.93333 | 0.1358466 | 1 | 1 | 4.833399 | 0.6566007 | 5.49 | 0.6566007 | 4.833399 | 1279.88 | 6.235798 | 1392.341 | 1.0008 | 6.230813 | 0.4711525
CT22W 9.5 mL | 2018-08-07 11:00 | 2018-08-08 00:27 | 13.3 | 5.35 | 13.45 | 0.1408722 | 1 | 1 | 4.689395 | 0.6606054 | 5.35 | 0.6606054 | 4.689395 | 1285.23 | 6.103666 | 1398.445 | 1.0425 | 5.854836 | 0.4427224
CT22W 10.5 mL | 2018-08-07 11:00 | 2018-08-08 01:00 | 13.1 | 5.15 | 14 | 0.14619 | 1 | 1 | 4.493147 | 0.6568531 | 5.15 | 0.6568531 | 4.493147 | 1290.38 | 5.902878 | 1404.347 | 1.0597 | 5.57033 | 0.4212091
CT22W 11.5 mL | 2018-08-07 11:00 | 2018-08-08 01:33 | 14.94 | 6.99 | 14.55 | 0.1514748 | 1 | 1 | 6.070476 | 0.9195243 | 6.99 | 0.9195243 | 6.070476 | 1297.37 | 8.048809 | 1412.396 | 1.3431 | 5.99271 | 0.453148
Blk | 2018-08-07 11:00 | 2018-08-08 02:06 | 7.95 | 0 | 15.1 | 0.156727 | 1 | 1 | 0 | 0 | 0 | 0 | 0
[17 empty] | Total = | 1322.462
5 ml/min

## CT23L
Sample name | Time separated | Time measured | Total counts (cpm) | Total bkgd corrected counts (cpm) | Time elapsed (hrs) | Ingrowth factor | Efficiency Factor (Y) | Efficiency factor (Sr) | CPM of Sr-90 | CPM of Y-90 | DPM Total | DPM Y-90 | DPM Sr-90 | Cumulative counts | Decay corrected | Cumulative DC Counts | Sample weights | weight corrected | % of total
CT23L 1 mL | 2018-08-07 14:45 | 2018-08-08 17:32 | 7.23 | 0.82 | 26.78333 | 0.2609267 | 1 | 1 | 0.6503154 | 0.1696846 | 0.82 | 0.1696846 | 0.6503154 | 0.82 | 1.03396 | 1.03396 | 0.8646 | 1.195882 | 0.09343554 | Decay constant of Y-90=
CT23L 2 mL | 2018-08-07 14:45 | 2018-08-08 18:04 | 6.44 | 0.03 | 27.31667 | 0.2653632 | 1 | 1 | 0.02370861 | 0.006291391 | 0.03 | 0.006291391 | 0.02370861 | 0.85 | 0.03796089 | 1.071921 | 1.0504 | 0.03613947 | 0.002823614 | 0.01128904
CT23L 3 mL | 2018-08-07 14:45 | 2018-08-08 18:37 | 8.83 | 2.42 | 27.86667 | 0.2699104 | 1 | 1 | 1.905646 | 0.5143537 | 2.42 | 0.5143537 | 1.905646 | 3.27 | 3.073183 | 4.145104 | 1.0152 | 3.02717 | 0.236516
CT23L 4 mL | 2018-08-07 14:45 | 2018-08-08 19:10 | 53.5 | 47.09 | 28.41666 | 0.2744294 | 1 | 1 | 36.94987 | 10.14013 | 47.09 | 10.14013 | 36.94987 | 50.36 | 60.01288 | 64.15798 | 1.009 | 59.47758 | 4.647046
CT23L 5 mL | 2018-08-07 14:45 | 2018-08-08 19:43 | 99.73 | 93.32 | 28.96666 | 0.2789205 | 1 | 1 | 72.96779 | 20.35221 | 93.32 | 20.35221 | 72.96779 | 143.68 | 119.3489 | 183.5068 | 1.0691 | 111.6349 | 8.72215
CT23L 6 mL | 2018-08-07 14:45 | 2018-08-08 20:16 | 104.06 | 97.65 | 29.51666 | 0.2833838 | 1 | 1 | 76.08792 | 21.56208 | 97.65 | 21.56208 | 76.08792 | 241.33 | 125.3224 | 308.8293 | 1.048 | 119.5825 | 9.343103
CT23L 7 mL | 2018-08-07 14:45 | 2018-08-08 20:49 | 111.16 | 104.75 | 30.06666 | 0.2878194 | 1 | 1 | 81.33904 | 23.41096 | 104.75 | 23.41096 | 81.33904 | 346.08 | 134.8991 | 443.7284 | 1.0764 | 125.3243 | 9.791719
CT23L 8 mL | 2018-08-07 14:45 | 2018-08-08 21:22 | 110.48 | 104.07 | 30.61666 | 0.2922276 | 1 | 1 | 80.53535 | 23.53465 | 104.07 | 23.53465 | 80.53535 | 450.15 | 134.4821 | 578.2105 | 1.0447 | 128.728 | 10.05765
CT23L 9 mL | 2018-08-07 14:45 | 2018-08-08 21:55 | 109.01 | 102.6 | 31.16666 | 0.2966085 | 1 | 1 | 79.12951 | 23.47049 | 102.6 | 23.47049 | 79.12951 | 552.75 | 133.032 | 711.2425 | 1.0728 | 124.0045 | 9.688601
CT23L 10 mL | 2018-08-07 14:45 | 2018-08-08 22:26 | 131.91 | 125.5 | 31.68333 | 0.3006993 | 1 | 1 | 96.48656 | 29.01344 | 125.5 | 29.01344 | 96.48656 | 678.25 | 163.2378 | 874.4803 | 1.2704 | 128.4932 | 10.03931
CT23W 1.5 mL | 2018-08-07 14:45 | 2018-08-08 22:59 | 131.6 | 125.19 | 32.23333 | 0.3050278 | 1 | 1 | 95.92899 | 29.26101 | 125.19 | 29.26101 | 95.92899 | 803.44 | 163.3764 | 1037.857 | 1.3755 | 118.776 | 9.280095
CT23W 2.5 mL | 2018-08-07 14:45 | 2018-08-08 23:32 | 116.45 | 110.04 | 32.78333 | 0.3093295 | 1 | 1 | 84.04301 | 25.99699 | 110.04 | 25.99699 | 84.04301 | 913.48 | 144.0786 | 1181.935 | 1.074 | 134.1514 | 10.48139
CT23W 3.5 mL | 2018-08-07 14:45 | 2018-08-09 00:05 | 97.27 | 90.86 | 33.33334 | 0.3136046 | 1 | 1 | 69.16845 | 21.69155 | 90.86 | 21.69155 | 69.16845 | 1004.34 | 119.3541 | 1301.289 | 1.0467 | 114.029 | 8.909202
CT23W 4.5 mL | 2018-08-07 14:45 | 2018-08-09 00:38 | 41.69 | 35.28 | 33.88334 | 0.3178532 | 1 | 1 | 26.77081 | 8.509189 | 35.28 | 8.509189 | 26.77081 | 1039.62 | 46.49386 | 1347.783 | 1.0405 | 44.68415 | 3.491219
CT23W 5.5 mL | 2018-08-07 14:45 | 2018-08-09 01:11 | 19.65 | 13.24 | 34.43334 | 0.3220755 | 1 | 1 | 10.01456 | 3.225444 | 13.24 | 3.225444 | 10.01456 | 1052.86 | 17.50428 | 1365.288 | 1.0741 | 16.2967 | 1.273278
CT23W 6.5 mL | 2018-08-07 14:45 | 2018-08-09 01:44 | 14.09 | 7.68 | 34.98334 | 0.3262717 | 1 | 1 | 5.790669 | 1.889331 | 7.68 | 1.889331 | 5.790669 | 1060.54 | 10.18577 | 1375.473 | 1.0099 | 10.08592 | 0.7880232
CT23W 7.5 mL | 2018-08-07 14:45 | 2018-08-09 02:17 | 12.38 | 5.97 | 35.53334 | 0.3304419 | 1 | 1 | 4.487231 | 1.482769 | 5.97 | 1.482769 | 4.487231 | 1066.51 | 7.942738 | 1383.416 | 1.0382 | 7.65049 | 0.5977407
CT23W 8.5 mL | 2018-08-07 14:45 | 2018-08-09 02:50 | 11.77 | 5.36 | 36.08334 | 0.3345863 | 1 | 1 | 4.016226 | 1.343774 | 5.36 | 1.343774 | 4.016226 | 1071.87 | 7.153383 | 1390.569 | 1.0653 | 6.7149 | 0.5246421
CT23W 9.5 mL | 2018-08-07 14:45 | 2018-08-09 03:21 | 13.51 | 7.1 | 36.6 | 0.3384561 | 1 | 1 | 5.304619 | 1.795381 | 7.1 | 1.795381 | 5.304619 | 1078.97 | 9.503038 | 1400.073 | 1.0061 | 9.445421 | 0.7379806
CT23W 10.5 mL | 2018-08-07 14:45 | 2018-08-09 03:54 | 12.21 | 5.8 | 37.15 | 0.3425509 | 1 | 1 | 4.320134 | 1.479866 | 5.8 | 1.479866 | 4.320134 | 1084.77 | 7.786795 | 1407.859 | 1.0353 | 7.521293 | 0.5876465
CT23W 11.5 mL | 2018-08-07 14:45 | 2018-08-09 04:27 | 14.87 | 8.46 | 37.7 | 0.3466203 | 1 | 1 | 6.282394 | 2.177606 | 8.46 | 2.177606 | 6.282394 | 1093.23 | 11.39241 | 1419.252 | 1.26 | 9.041594 | 0.7064291
Blk | 2018-08-07 14:45 | 2018-08-09 05:00 | 6.41 | 0 | 38.25 | 0.3506646 | 1 | 1 | 0 | 0 | 0 | 0 | 0
[17 empty] | Total = | 1279.901
4 ml/min

## CT24L
Sample name | Time separated | Time measured | Total counts (cpm) | Total bkgd corrected counts (cpm) | Time elapsed (hrs) | Ingrowth factor | Efficiency Factor (Y) | Efficiency factor (Sr) | CPM of Sr-90 | CPM of Y-90 | DPM Total | DPM Y-90 | DPM Sr-90 | Cumulative counts | Decay corrected | Cumulative DC Counts | Sample weights | weight corrected | % of total
CT24L 1 mL | 2018-08-08 14:00 | 2018-08-11 01:12 | 6.85 | -0.14 | 59.2 | 0.4874266 | 1 | 1 | -0.09412229 | -0.04587771 | -0.14 | -0.04587771 | -0.09412229 | -0.14 | -0.2082397 | -0.2082397 | 0.9685 | -0.2150126 | -0.02268521 | Decay constant of Y-90=
CT24L 2 mL | 2018-08-08 14:00 | 2018-08-11 01:44 | 7.02 | 0.03 | 59.73333 | 0.4905034 | 1 | 1 | 0.02012743 | 0.009872572 | 0.03 | 0.009872572 | 0.02012743 | -0.11 | 0.0447151 | -0.1635246 | 0.992 | 0.04507571 | 0.004755776 | 0.01128904
CT24L 3 mL | 2018-08-08 14:00 | 2018-08-11 02:17 | 6.78 | -0.21 | 60.28333 | 0.4936571 | 1 | 1 | -0.1405945 | -0.06940548 | -0.21 | -0.06940548 | -0.1405945 | -0.32 | -0.313668 | -0.4771926 | 0.9594 | -0.3269418 | -0.03449445
CT24L 4 mL | 2018-08-08 14:00 | 2018-08-11 02:50 | 40.53 | 33.54 | 60.83333 | 0.4967912 | 1 | 1 | 22.40794 | 11.13206 | 33.54 | 11.13206 | 22.40794 | 33.22 | 50.20238 | 49.72518 | 1.0097 | 49.72009 | 5.245788
CT24L 5 mL | 2018-08-08 14:00 | 2018-08-11 03:23 | 64.21 | 57.22 | 61.38333 | 0.4999059 | 1 | 1 | 38.14906 | 19.07094 | 57.22 | 19.07094 | 38.14906 | 90.44 | 85.82462 | 135.5498 | 1.0058 | 85.3297 | 9.00283
CT24L 6 mL | 2018-08-08 14:00 | 2018-08-11 03:56 | 75.33 | 68.34 | 61.93333 | 0.5030014 | 1 | 1 | 45.46902 | 22.87098 | 68.34 | 22.87098 | 45.46902 | 158.78 | 102.7151 | 238.2649 | 1.0637 | 96.56399 | 10.18812
CT24L 7 mL | 2018-08-08 14:00 | 2018-08-11 04:28 | 72.98 | 65.99 | 62.46667 | 0.5059847 | 1 | 1 | 43.81851 | 22.17149 | 65.99 | 22.17149 | 43.81851 | 224.77 | 99.37993 | 337.6448 | 1.0317 | 96.32639 | 10.16305
CT24L 8 mL | 2018-08-08 14:00 | 2018-08-11 05:01 | 70.83 | 63.84 | 63.01667 | 0.5090425 | 1 | 1 | 42.30497 | 21.53503 | 63.84 | 21.53503 | 42.30497 | 288.61 | 96.33728 | 433.9821 | 1.0051 | 95.84845 | 10.11262
CT24L 9 mL | 2018-08-08 14:00 | 2018-08-11 05:34 | 70.63 | 63.64 | 63.56666 | 0.5120814 | 1 | 1 | 42.08768 | 21.55232 | 63.64 | 21.55232 | 42.08768 | 352.25 | 96.22886 | 530.211 | 1.0574 | 91.00517 | 9.601627
CT24L 10 mL | 2018-08-08 14:00 | 2018-08-11 06:07 | 78.13 | 71.14 | 64.11666 | 0.5151015 | 1 | 1 | 46.95395 | 24.18605 | 71.14 | 24.18605 | 46.95395 | 423.39 | 107.7843 | 637.9953 | 1.1058 | 97.4718 | 10.2839
CT24W 1.5 mL | 2018-08-08 14:00 | 2018-08-11 06:40 | 99.18 | 92.19 | 64.66666 | 0.5181029 | 1 | 1 | 60.72711 | 31.46289 | 92.19 | 31.46289 | 60.72711 | 515.58 | 139.9539 | 777.9492 | 1.4626 | 95.68844 | 10.09574
CT24W 2.5 mL | 2018-08-08 14:00 | 2018-08-11 07:13 | 76.77 | 69.78 | 65.21666 | 0.5210857 | 1 | 1 | 45.87513 | 23.90487 | 69.78 | 23.90487 | 45.87513 | 585.36 | 106.1414 | 884.0906 | 1.06 | 100.1334 | 10.56471
CT24W 3.5 mL | 2018-08-08 14:00 | 2018-08-11 07:46 | 63.77 | 56.78 | 65.76666 | 0.52405 | 1 | 1 | 37.25599 | 19.52401 | 56.78 | 19.52401 | 37.25599 | 642.14 | 86.53556 | 970.6261 | 1.0563 | 81.92328 | 8.64343
CT24W 4.5 mL | 2018-08-08 14:00 | 2018-08-11 08:19 | 25.41 | 18.42 | 66.31666 | 0.526996 | 1 | 1 | 12.0629 | 6.3571 | 18.42 | 6.3571 | 12.0629 | 660.56 | 28.12727 | 998.7534 | 1.0021 | 28.06832 | 2.961388
CT24W 5.5 mL | 2018-08-08 14:00 | 2018-08-11 08:50 | 12.28 | 5.29 | 66.83333 | 0.5297469 | 1 | 1 | 3.458088 | 1.831912 | 5.29 | 1.831912 | 3.458088 | 665.85 | 8.092361 | 1006.846 | 1.0055 | 8.048097 | 0.8491257
CT24W 6.5 mL | 2018-08-08 14:00 | 2018-08-11 09:23 | 9.41 | 2.42 | 67.38333 | 0.5326577 | 1 | 1 | 1.578957 | 0.8410434 | 2.42 | 0.8410434 | 1.578957 | 668.27 | 3.709032 | 1010.555 | 1.0291 | 3.604151 | 0.380261
CT24W 7.5 mL | 2018-08-08 14:00 | 2018-08-11 09:56 | 9.62 | 2.63 | 67.93333 | 0.5355504 | 1 | 1 | 1.712741 | 0.9172591 | 2.63 | 0.9172591 | 1.712741 | 670.9 | 4.038498 | 1014.593 | 0.9728 | 4.151416 | 0.438001
CT24W 8.5 mL | 2018-08-08 14:00 | 2018-08-11 10:29 | 8.97 | 1.98 | 68.48334 | 0.5384252 | 1 | 1 | 1.28703 | 0.6929696 | 1.98 | 0.6929696 | 1.28703 | 672.88 | 3.046082 | 1017.639 | 1.0006 | 3.044255 | 0.3211884
CT24W 9.5 mL | 2018-08-08 14:00 | 2018-08-11 11:02 | 9.41 | 2.42 | 69.03334 | 0.5412823 | 1 | 1 | 1.570121 | 0.8498788 | 2.42 | 0.8498788 | 1.570121 | 675.3 | 3.729903 | 1021.369 | 1.003 | 3.718747 | 0.3923516
CT24W 10.5 mL | 2018-08-08 14:00 | 2018-08-11 11:35 | 9.31 | 2.32 | 69.58334 | 0.5441216 | 1 | 1 | 1.502472 | 0.8175277 | 2.32 | 0.8175277 | 1.502472 | 677.62 | 3.582362 | 1024.952 | 1.0015 | 3.576997 | 0.377396
CT24W 11.5 mL | 2018-08-08 14:00 | 2018-08-11 12:08 | 9.69 | 2.7 | 70.13334 | 0.5469434 | 1 | 1 | 1.745377 | 0.9546226 | 2.7 | 0.9546226 | 1.745377 | 680.32 | 4.176747 | 1029.128 | 1.0227 | 4.084039 | 0.4308923
Blk | 2018-08-08 14:00 | 2018-08-11 12:41 | 6.99 | 0 | 70.68334 | 0.5497477 | 1 | 1 | 0 | 0 | 0 | 0 | 0
[17 empty] | Total = | 947.8098
2 ml/min

## Graphs
0 | 10
20 | 10
60 | 10
150 | 10
250 | 10