## Sheet1
Vial Label | CPM | Bq
RT1.1 L+W | 3 | 0.05
RT1.1 E | 1.58 | 0.02633333
RT1.2 L+W | 3.4 | 0.05666667
RT1.2 E | 1.88 | 0.03133333
RT1.3 L+W | 2.53 | 0.04216667
RT1.3 E | 2.09 | 0.03483333
RT2.1 L+W | 18.41 | 0.3068333
RT2.1 E | 329.15 | 5.485833 | 5.792667
RT2.2 L+W | 19.26 | 0.321
RT2.2 E | 318.28 | 5.304667 | 5.625667