## Eluate Vials
Vial Label | Empty Mass | Empty Mass σ | Mass with aliquot | Mass with aliquot σ | Mass of aliquot | Mass of aliquot σ | Mass with dilute | Mass with dilute σ | Mass of dilute | Mass of dilute σ | Mass of dilute and aliquot | Mass of dilute and aliquot σ | Dilution factor | Dilution factor σ | Volume of eluate (mL) | Average volume | Actual flow rate (mL/min) | Actual flow rate (mL/min) σ
10 E | 6.1565 | 0.0001 | 15.5933 | 0.0001 | 9.4368 | 0.0001414214 | 26.6922 | 0.0001 | 11.0989 | 0.0001414214 | 20.5357 | 0.0001414214 | 0.4595315 | 7.57893e-06 | 7.864 | 8.242772 | 0.8242772 | 0.01410895
20 E | 6.1435 | 0.0001 | 15.682 | 0.0001 | 9.5385 | 0.0001414214 | 26.7372 | 0.0001 | 11.0552 | 0.0001414214 | 20.5937 | 0.0001414214 | 0.4631756 | 7.568068e-06 | 7.94875
30 E | 6.1284 | 0.0001 | 15.7326 | 0.0001 | 9.6042 | 0.0001414214 | 26.7711 | 0.0001 | 11.0385 | 0.0001414214 | 20.6427 | 0.0001414214 | 0.4652589 | 7.556113e-06 | 8.0035
40 E | 6.1298 | 0.0001 | 15.7855 | 0.0001 | 9.6557 | 0.0001414214 | 26.8234 | 0.0001 | 11.0379 | 0.0001414214 | 20.6936 | 0.0001414214 | 0.4666032 | 7.541407e-06 | 8.046417
50 E | 6.156 | 0.0001 | 15.8853 | 0.0001 | 9.7293 | 0.0001414214 | 26.9124 | 0.0001 | 11.0271 | 0.0001414214 | 20.7564 | 0.0001414214 | 0.4687374 | 7.52475e-06 | 8.10775
60 E | 6.1362 | 0.0001 | 15.8676 | 0.0001 | 9.7314 | 0.0001414214 | 26.9056 | 0.0001 | 11.038 | 0.0001414214 | 20.7694 | 0.0001414214 | 0.4685451 | 7.519485e-06 | 8.1095
70 E | 6.147 | 0.0001 | 15.8989 | 0.0001 | 9.7519 | 0.0001414214 | 26.9303 | 0.0001 | 11.0314 | 0.0001414214 | 20.7833 | 0.0001414214 | 0.4692181 | 7.5164e-06 | 8.126583
80 E | 6.1269 | 0.0001 | 15.9469 | 0.0001 | 9.82 | 0.0001414214 | 26.9902 | 0.0001 | 11.0433 | 0.0001414214 | 20.8633 | 0.0001414214 | 0.470683 | 7.491802e-06 | 8.183333
90 E | 6.1359 | 0.0001 | 15.9462 | 0.0001 | 9.8103 | 0.0001414214 | 26.9822 | 0.0001 | 11.036 | 0.0001414214 | 20.8463 | 0.0001414214 | 0.4706015 | 7.497676e-06 | 8.17525
100 E | 6.1646 | 0.0001 | 15.9811 | 0.0001 | 9.8165 | 0.0001414214 | 27.0129 | 0.0001 | 11.0318 | 0.0001414214 | 20.8483 | 0.0001414214 | 0.4708537 | 7.497685e-06 | 8.180417
110 E | 6.1273 | 0.0001 | 15.9771 | 0.0001 | 9.8498 | 0.0001414214 | 27.0076 | 0.0001 | 11.0305 | 0.0001414214 | 20.8803 | 0.0001414214 | 0.4717269 | 7.488716e-06 | 8.208167
120 E | 6.1403 | 0.0001 | 16.042 | 0.0001 | 9.9017 | 0.0001414214 | 27.0787 | 0.0001 | 11.0367 | 0.0001414214 | 20.9384 | 0.0001414214 | 0.4728967 | 7.471311e-06 | 8.251417
130 E | 6.1411 | 0.0001 | 15.9937 | 0.0001 | 9.8526 | 0.0001414214 | 27.0245 | 0.0001 | 11.0308 | 0.0001414214 | 20.8834 | 0.0001414214 | 0.471791 | 7.48779e-06 | 8.2105
140 E | 6.1325 | 0.0001 | 16.0849 | 0.0001 | 9.9524 | 0.0001414214 | 27.1134 | 0.0001 | 11.0285 | 0.0001414214 | 20.9809 | 0.0001414214 | 0.4743552 | 7.460385e-06 | 8.293667
150 E | 6.154 | 0.0001 | 16.0778 | 0.0001 | 9.9238 | 0.0001414214 | 27.1054 | 0.0001 | 11.0276 | 0.0001414214 | 20.9514 | 0.0001414214 | 0.4736581 | 7.468873e-06 | 8.269833
160 E | 6.1356 | 0.0001 | 16.0817 | 0.0001 | 9.9461 | 0.0001414214 | 27.1211 | 0.0001 | 11.0394 | 0.0001414214 | 20.9855 | 0.0001414214 | 0.4739511 | 7.457582e-06 | 8.288417
170 E | 6.1409 | 0.0001 | 16.1059 | 0.0001 | 9.965 | 0.0001414214 | 27.1374 | 0.0001 | 11.0315 | 0.0001414214 | 20.9965 | 0.0001414214 | 0.4746029 | 7.455557e-06 | 8.304167
180 E | 6.1429 | 0.0001 | 16.1062 | 0.0001 | 9.9633 | 0.0001414214 | 27.1297 | 0.0001 | 11.0235 | 0.0001414214 | 20.9868 | 0.0001414214 | 0.4747413 | 7.459402e-06 | 8.30275
190 E | 6.2319 | 0.0001 | 16.2377 | 0.0001 | 10.0058 | 0.0001414214 | 27.2698 | 0.0001 | 11.0321 | 0.0001414214 | 21.0379 | 0.0001414214 | 0.4756083 | 7.443785e-06 | 8.338167
200 E | 6.1648 | 0.0001 | 16.1651 | 0.0001 | 10.0003 | 0.0001414214 | 27.1952 | 0.0001 | 11.0301 | 0.0001414214 | 21.0304 | 0.0001414214 | 0.4755164 | 7.446175e-06 | 8.333583
210 E | 6.1339 | 0.0001 | 16.1212 | 0.0001 | 9.9873 | 0.0001414214 | 27.1409 | 0.0001 | 11.0197 | 0.0001414214 | 21.007 | 0.0001414214 | 0.4754272 | 7.454211e-06 | 8.32275
220 E | 6.1334 | 0.0001 | 16.1952 | 0.0001 | 10.0618 | 0.0001414214 | 27.2147 | 0.0001 | 11.0195 | 0.0001414214 | 21.0813 | 0.0001414214 | 0.4772856 | 7.4333e-06 | 8.384833
230 E | 6.1669 | 0.0001 | 16.1963 | 0.0001 | 10.0294 | 0.0001414214 | 27.2234 | 0.0001 | 11.0271 | 0.0001414214 | 21.0565 | 0.0001414214 | 0.476309 | 7.439232e-06 | 8.357833
240 E | 6.1459 | 0.0001 | 16.1726 | 0.0001 | 10.0267 | 0.0001414214 | 27.1948 | 0.0001 | 11.0222 | 0.0001414214 | 21.0489 | 0.0001414214 | 0.4763527 | 7.442045e-06 | 8.355583
250 E | 6.1458 | 0.0001 | 16.2152 | 0.0001 | 10.0694 | 0.0001414214 | 27.2391 | 0.0001 | 11.0239 | 0.0001414214 | 21.0933 | 0.0001414214 | 0.4773743 | 7.429328e-06 | 8.391167
260 E | 6.1355 | 0.0001 | 16.2156 | 0.0001 | 10.0801 | 0.0001414214 | 27.2482 | 0.0001 | 11.0326 | 0.0001414214 | 21.1127 | 0.0001414214 | 0.4774425 | 7.422698e-06 | 8.400083
270 E | 6.1289 | 0.0001 | 16.1839 | 0.0001 | 10.055 | 0.0001414214 | 27.208 | 0.0001 | 11.0241 | 0.0001414214 | 21.0791 | 0.0001414214 | 0.4770128 | 7.433288e-06 | 8.379167
280 E | 6.1611 | 0.0001 | 16.2059 | 0.0001 | 10.0448 | 0.0001414214 | 27.2241 | 0.0001 | 11.0182 | 0.0001414214 | 21.063 | 0.0001414214 | 0.4768931 | 7.438624e-06 | 8.370667
290 E | 6.1519 | 0.0001 | 16.2488 | 0.0001 | 10.0969 | 0.0001414214 | 27.2678 | 0.0001 | 11.019 | 0.0001414214 | 21.1159 | 0.0001414214 | 0.4781657 | 7.423662e-06 | 8.414083
300 E | 6.1273 | 0.0001 | 16.1603 | 0.0001 | 10.033 | 0.0001414214 | 27.1702 | 0.0001 | 11.0099 | 0.0001414214 | 21.0429 | 0.0001414214 | 0.4767879 | 7.445425e-06 | 8.360833

## Dilution Vials
Vial Label | Empty Mass | Empty Mass σ | Mass with aliquot | Mass with aliquot σ | Mass of aliquot | Mass of aliquot σ | Mass with dilute Mass of dilute | Mass with dilute Mass of dilute σ | Mass of dilute | Mass of dilute σ | Mass of dilute and aliquot | Mass of dilute and aliquot σ | Dilution Factor of sample | Dilution Factor of sample σ | Dilution factor of istd | Dilution factor of istd σ | Conc of istd | Conc of istd σ | % of 0ppb | % of 0ppb σ
10 D | 6.162 | 0.0001 | 8.387 | 0.0001 | 2.225 | 0.0001414214 | 26.7797 | 0.0001 | 18.3927 | 0.0001732051 | 20.6177 | 0.0001414214 | 0.107917 | 6.899047e-06 | 0.892083 | 1.039305e-05 | 4.460415 | 5.196524e-05 | 89.2083 | 0.001039305
20 D | 6.1359 | 0.0001 | 8.3585 | 0.0001 | 2.2226 | 0.0001414214 | 26.7769 | 0.0001 | 18.4184 | 0.0001732051 | 20.641 | 0.0001414214 | 0.1076789 | 6.891084e-06 | 0.8923211 | 1.038228e-05 | 4.461606 | 5.191139e-05 | 89.23211 | 0.001038228
30 D | 6.1559 | 0.0001 | 8.4024 | 0.0001 | 2.2465 | 0.0001414214 | 26.7891 | 0.0001 | 18.3867 | 0.0001732051 | 20.6332 | 0.0001414214 | 0.1088779 | 6.894574e-06 | 0.8911221 | 1.038136e-05 | 4.45561 | 5.190682e-05 | 89.11221 | 0.001038136
40 D | 6.1455 | 0.0001 | 8.3848 | 0.0001 | 2.2393 | 0.0001414214 | 26.7698 | 0.0001 | 18.385 | 0.0001732051 | 20.6243 | 0.0001414214 | 0.1085758 | 6.897325e-06 | 0.8914242 | 1.038706e-05 | 4.457121 | 5.193532e-05 | 89.14242 | 0.001038706
50 D | 6.1228 | 0.0001 | 8.3813 | 0.0001 | 2.2585 | 0.0001414214 | 26.7858 | 0.0001 | 18.4045 | 0.0001732051 | 20.663 | 0.0001414214 | 0.1093017 | 6.884945e-06 | 0.8906983 | 1.036469e-05 | 4.453492 | 5.182343e-05 | 89.06983 | 0.001036469
60 D | 6.1232 | 0.0001 | 8.3659 | 0.0001 | 2.2427 | 0.0001414214 | 26.7272 | 0.0001 | 18.3613 | 0.0001732051 | 20.604 | 0.0001414214 | 0.1088478 | 6.904322e-06 | 0.8911522 | 1.03962e-05 | 4.455761 | 5.198099e-05 | 89.11522 | 0.00103962
70 D | 6.1396 | 0.0001 | 8.3901 | 0.0001 | 2.2505 | 0.0001414214 | 26.7198 | 0.0001 | 18.3297 | 0.0001732051 | 20.5802 | 0.0001414214 | 0.1093527 | 6.912683e-06 | 0.8906473 | 1.040618e-05 | 4.453237 | 5.20309e-05 | 89.06473 | 0.001040618
80 D | 6.1256 | 0.0001 | 8.375 | 0.0001 | 2.2494 | 0.0001414214 | 26.7718 | 0.0001 | 18.3968 | 0.0001732051 | 20.6462 | 0.0001414214 | 0.1089498 | 6.890286e-06 | 0.8910502 | 1.037454e-05 | 4.455251 | 5.187269e-05 | 89.10502 | 0.001037454
90 D | 6.1326 | 0.0001 | 8.3771 | 0.0001 | 2.2445 | 0.0001414214 | 26.8002 | 0.0001 | 18.4231 | 0.0001732051 | 20.6676 | 0.0001414214 | 0.1085999 | 6.882893e-06 | 0.8914001 | 1.03652e-05 | 4.457 | 5.182602e-05 | 89.14001 | 0.00103652
100 D | 6.1609 | 0.0001 | 8.4112 | 0.0001 | 2.2503 | 0.0001414214 | 26.7878 | 0.0001 | 18.3766 | 0.0001732051 | 20.6269 | 0.0001414214 | 0.1090954 | 6.896841e-06 | 0.8909046 | 1.038366e-05 | 4.454523 | 5.191829e-05 | 89.09046 | 0.001038366
110 D | 6.1728 | 0.0001 | 8.4272 | 0.0001 | 2.2544 | 0.0001414214 | 26.7916 | 0.0001 | 18.3644 | 0.0001732051 | 20.6188 | 0.0001414214 | 0.1093371 | 6.89973e-06 | 0.8906629 | 1.038676e-05 | 4.453314 | 5.193381e-05 | 89.06629 | 0.001038676
120 D | 6.1369 | 0.0001 | 8.3843 | 0.0001 | 2.2474 | 0.0001414214 | 26.7917 | 0.0001 | 18.4074 | 0.0001732051 | 20.6548 | 0.0001414214 | 0.1088076 | 6.887312e-06 | 0.8911924 | 1.037079e-05 | 4.455962 | 5.185396e-05 | 89.11924 | 0.001037079
130 D | 6.1988 | 0.0001 | 8.4229 | 0.0001 | 2.2241 | 0.0001414214 | 26.8136 | 0.0001 | 18.3907 | 0.0001732051 | 20.6148 | 0.0001414214 | 0.1078885 | 6.899996e-06 | 0.8921115 | 1.039463e-05 | 4.460557 | 5.197313e-05 | 89.21115 | 0.001039463
140 D | 6.1853 | 0.0001 | 8.3984 | 0.0001 | 2.2131 | 0.0001414214 | 26.731 | 0.0001 | 18.3326 | 0.0001732051 | 20.5457 | 0.0001414214 | 0.107716 | 6.923075e-06 | 0.892284 | 1.043028e-05 | 4.46142 | 5.215142e-05 | 89.2284 | 0.001043028
150 D | 6.1706 | 0.0001 | 8.395 | 0.0001 | 2.2244 | 0.0001414214 | 26.7611 | 0.0001 | 18.3661 | 0.0001732051 | 20.5905 | 0.0001414214 | 0.1080304 | 6.908244e-06 | 0.8919696 | 1.040632e-05 | 4.459848 | 5.20316e-05 | 89.19696 | 0.001040632
160 D | 6.1581 | 0.0001 | 8.3782 | 0.0001 | 2.2201 | 0.0001414214 | 26.846 | 0.0001 | 18.4678 | 0.0001732051 | 20.6879 | 0.0001414214 | 0.1073139 | 6.875195e-06 | 0.8926861 | 1.036021e-05 | 4.46343 | 5.180105e-05 | 89.26861 | 0.001036021
170 D | 6.1485 | 0.0001 | 8.3648 | 0.0001 | 2.2163 | 0.0001414214 | 26.7101 | 0.0001 | 18.3453 | 0.0001732051 | 20.5616 | 0.0001414214 | 0.1077883 | 6.917775e-06 | 0.8922117 | 1.042193e-05 | 4.461058 | 5.210963e-05 | 89.22117 | 0.001042193
180 D | 6.1287 | 0.0001 | 8.3469 | 0.0001 | 2.2182 | 0.0001414214 | 26.7335 | 0.0001 | 18.3866 | 0.0001732051 | 20.6048 | 0.0001414214 | 0.1076545 | 6.903173e-06 | 0.8923455 | 1.040062e-05 | 4.461727 | 5.200308e-05 | 89.23455 | 0.001040062
190 D | 6.1559 | 0.0001 | 8.3743 | 0.0001 | 2.2184 | 0.0001414214 | 26.8263 | 0.0001 | 18.452 | 0.0001732051 | 20.6704 | 0.0001414214 | 0.1073225 | 6.881022e-06 | 0.8926775 | 1.036895e-05 | 4.463387 | 5.184473e-05 | 89.26775 | 0.001036895
200 D | 6.1544 | 0.0001 | 8.3742 | 0.0001 | 2.2198 | 0.0001414214 | 26.7643 | 0.0001 | 18.3901 | 0.0001732051 | 20.6099 | 0.0001414214 | 0.1077055 | 6.901502e-06 | 0.8922945 | 1.039784e-05 | 4.461472 | 5.198918e-05 | 89.22945 | 0.001039784
210 D | 6.1525 | 0.0001 | 8.372 | 0.0001 | 2.2195 | 0.0001414214 | 26.7881 | 0.0001 | 18.4161 | 0.0001732051 | 20.6356 | 0.0001414214 | 0.1075568 | 6.892798e-06 | 0.8924432 | 1.038549e-05 | 4.462216 | 5.192743e-05 | 89.24432 | 0.001038549
220 D | 6.1717 | 0.0001 | 8.392 | 0.0001 | 2.2203 | 0.0001414214 | 26.7971 | 0.0001 | 18.4051 | 0.0001732051 | 20.6254 | 0.0001414214 | 0.1076488 | 6.896274e-06 | 0.8923512 | 1.039025e-05 | 4.461756 | 5.195126e-05 | 89.23512 | 0.001039025
230 D | 6.1348 | 0.0001 | 8.3527 | 0.0001 | 2.2179 | 0.0001414214 | 26.8109 | 0.0001 | 18.4582 | 0.0001732051 | 20.6761 | 0.0001414214 | 0.1072688 | 6.879086e-06 | 0.8927312 | 1.03663e-05 | 4.463656 | 5.183152e-05 | 89.27312 | 0.00103663
240 D | 6.1503 | 0.0001 | 8.4022 | 0.0001 | 2.2519 | 0.0001414214 | 26.8002 | 0.0001 | 18.398 | 0.0001732051 | 20.6499 | 0.0001414214 | 0.1090514 | 6.889127e-06 | 0.8909486 | 1.037227e-05 | 4.454743 | 5.186135e-05 | 89.09486 | 0.001037227
250 D | 6.1711 | 0.0001 | 8.3833 | 0.0001 | 2.2122 | 0.0001414214 | 26.8548 | 0.0001 | 18.4715 | 0.0001732051 | 20.6837 | 0.0001414214 | 0.1069538 | 6.876329e-06 | 0.8930462 | 1.036376e-05 | 4.465231 | 5.181882e-05 | 89.30462 | 0.001036376
260 D | 6.1751 | 0.0001 | 8.399 | 0.0001 | 2.2239 | 0.0001414214 | 26.7766 | 0.0001 | 18.3776 | 0.0001732051 | 20.6015 | 0.0001414214 | 0.1079485 | 6.904495e-06 | 0.8920515 | 1.040109e-05 | 4.460258 | 5.200547e-05 | 89.20515 | 0.001040109
270 D | 6.1366 | 0.0001 | 8.356 | 0.0001 | 2.2194 | 0.0001414214 | 26.6554 | 0.0001 | 18.2994 | 0.0001732051 | 20.5188 | 0.0001414214 | 0.1081642 | 6.932483e-06 | 0.8918358 | 1.044214e-05 | 4.459179 | 5.22107e-05 | 89.18358 | 0.001044214
280 D | 6.1291 | 0.0001 | 8.3529 | 0.0001 | 2.2238 | 0.0001414214 | 26.6271 | 0.0001 | 18.2742 | 0.0001732051 | 20.498 | 0.0001414214 | 0.1084886 | 6.939759e-06 | 0.8915114 | 1.045142e-05 | 4.457557 | 5.225709e-05 | 89.15114 | 0.001045142
290 D | 6.1423 | 0.0001 | 8.3819 | 0.0001 | 2.2396 | 0.0001414214 | 26.7073 | 0.0001 | 18.3254 | 0.0001732051 | 20.565 | 0.0001414214 | 0.1089035 | 6.917457e-06 | 0.8910965 | 1.041569e-05 | 4.455483 | 5.207845e-05 | 89.10965 | 0.001041569
300 D | 6.1297 | 0.0001 | 8.351 | 0.0001 | 2.2213 | 0.0001414214 | 26.7226 | 0.0001 | 18.3716 | 0.0001732051 | 20.5929 | 0.0001414214 | 0.1078673 | 6.907319e-06 | 0.8921327 | 1.040577e-05 | 4.460664 | 5.202883e-05 | 89.21327 | 0.001040577

## Dilution factors
Vial Label | Dilution factor in Eluate vial | Dilution factor in dilution vial | Overall Dilution factor
10 D | 0.4595315 | 0.107917 | 0.04959125
20 D | 0.4631756 | 0.1076789 | 0.04987424
30 D | 0.4652589 | 0.1088779 | 0.05065642
40 D | 0.4666032 | 0.1085758 | 0.05066182
50 D | 0.4687374 | 0.1093017 | 0.05123377
60 D | 0.4685451 | 0.1088478 | 0.0510001
70 D | 0.4692181 | 0.1093527 | 0.05131025
80 D | 0.470683 | 0.1089498 | 0.05128083
90 D | 0.4706015 | 0.1085999 | 0.05110729
100 D | 0.4708537 | 0.1090954 | 0.05136798
110 D | 0.4717269 | 0.1093371 | 0.05157726
120 D | 0.4728967 | 0.1088076 | 0.05145477
130 D | 0.471791 | 0.1078885 | 0.05090083
140 D | 0.4743552 | 0.107716 | 0.05109564
150 D | 0.4736581 | 0.1080304 | 0.05116947
160 D | 0.4739511 | 0.1073139 | 0.05086155
170 D | 0.4746029 | 0.1077883 | 0.05115664
180 D | 0.4747413 | 0.1076545 | 0.05110805
190 D | 0.4756083 | 0.1073225 | 0.0510435
200 D | 0.4755164 | 0.1077055 | 0.05121574
210 D | 0.4754272 | 0.1075568 | 0.05113545
220 D | 0.4772856 | 0.1076488 | 0.05137923
230 D | 0.476309 | 0.1072688 | 0.05109308
240 D | 0.4763527 | 0.1090514 | 0.05194692
250 D | 0.4773743 | 0.1069538 | 0.05105699
260 D | 0.4774425 | 0.1079485 | 0.05153918
270 D | 0.4770128 | 0.1081642 | 0.05159571
280 D | 0.4768931 | 0.1084886 | 0.05173748
290 D | 0.4781657 | 0.1089035 | 0.05207391
300 D | 0.4767879 | 0.1078673 | 0.05142981
HETB1 vials
1 mL/min