## Sheet1
Vial Label | Empty mass | Mass with aliquot | Mass of aliquot | Mass after evaporation | Mass with 3% HNO3 | Mass of 3 % HNO3 | Conc of original | Conc in IR vial | Mass before extar dilution with Mq | Mass after MQ added | Mass of MQ added | Total mass of sample | Dilution factor | New Sr conc | Actual sr conc
10 | 6.3138 | na | #VALUE! | na | na | #VALUE! | 13.86343 | #VALUE!
20 | 6.3164 | 9.5391 | 3.2227 | 6.3159 | 16.3251 | 10.0092 | 62.31005 | 20.0622 | 16.3247 | 19.6248 | 3.3001 | 13.3093 | 0.7520456 | 15.08769 | 1.508769
30 | 6.3435 | 8.2072 | 1.8637 | 6.3429 | 16.3454 | 10.0025 | 107.4468 | 20.01985 | 16.3447 | 19.6459 | 3.3012 | 13.3037 | 0.7518585 | 15.0521 | 1.50521
40 | 6.3323 | 7.7301 | 1.3978 | 6.3314 | 16.3353 | 10.0039 | 143.4715 | 20.04663 | 16.3348 | 19.6338 | 3.299 | 13.3029 | 0.752009 | 15.07524 | 1.507524
50 | 6.3125 | 7.5092 | 1.1967 | 6.3118 | 16.3153 | 10.0035 | 168.7725 | 20.18994 | 16.3148 | 19.6186 | 3.3038 | 13.3073 | 0.7517303 | 15.17739 | 1.517739
60 | 6.3379 | 7.406 | 1.0681 | 6.3369 | 16.3381 | 10.0012 | 188.1682 | 20.09584 | 16.3376 | 19.6411 | 3.3035 | 13.3047 | 0.7517043 | 15.10613 | 1.510613
70 | 6.3512 | 7.3591 | 1.0079 | 6.3506 | 16.3517 | 10.0011 | 198.5094 | 20.00557 | 16.3513 | 19.6498 | 3.2985 | 13.2996 | 0.751985 | 15.04389 | 1.504389
80 | 6.342 | 7.3323 | 0.9903 | 6.3412 | 16.3416 | 10.0004 | 202.0078 | 20.00403 | 16.3414 | 19.6397 | 3.2983 | 13.2987 | 0.7519833 | 15.0427 | 1.50427
90 | 6.3548 | 7.3401 | 0.9853 | 6.3542 | 16.3595 | 10.0053 | 205.2991 | 20.21741 | 16.3591 | 19.6596 | 3.3005 | 13.3058 | 0.7519503 | 15.20249 | 1.520249
100 | 6.3411 | 7.3545 | 1.0134 | 6.3404 | 16.3399 | 9.9995 | 196.7274 | 19.93735 | 16.3397 | 19.6371 | 3.2974 | 13.2969 | 0.7520174 | 14.99323 | 1.499323
110 | 6.3831 | 7.4319 | 1.0488 | 6.3814 | 16.3872 | 10.0058 | 188.4896 | 19.75734 | 16.387 | 19.6827 | 3.2957 | 13.3015 | 0.752231 | 14.86208 | 1.486208
120 | 6.3269 | 7.385 | 1.0581 | 6.3254 | 16.328 | 10.0026 | 189.6106 | 20.05749 | 16.3233 | 19.6199 | 3.2966 | 13.2992 | 0.7521204 | 15.08564 | 1.508564
130 | 6.3358 | 7.4504 | 1.1146 | 6.3345 | 16.3354 | 10.0009 | 179.3081 | 19.98388 | 16.3354 | 19.6281 | 3.2927 | 13.2936 | 0.7523094 | 15.03406 | 1.503406
140 | 6.3161 | 7.4911 | 1.175 | 6.3147 | 16.3174 | 10.0027 | 168.5336 | 19.79735 | 16.3173 | 19.6096 | 3.2923 | 13.295 | 0.7523656 | 14.89484 | 1.489484
150 | 6.3364 | 7.6046 | 1.2682 | 6.3351 | 16.3445 | 10.0094 | 156.4568 | 19.82321 | 16.3443 | 19.6402 | 3.2959 | 13.3053 | 0.7522867 | 14.91274 | 1.491274
160 | 6.3306 | 7.6773 | 1.3467 | 6.3294 | 16.3367 | 10.0073 | 147.3068 | 19.82333 | 16.3366 | 19.6326 | 3.296 | 13.3033 | 0.7522419 | 14.91194 | 1.491194
170 | 6.416 | 7.9089 | 1.4929 | 6.4146 | 16.4194 | 10.0048 | 133.8551 | 19.97365 | 16.4192 | 19.7124 | 3.2932 | 13.298 | 0.7523537 | 15.02725 | 1.502725
180 | 6.3154 | 7.956 | 1.6406 | 6.3145 | 16.318 | 10.0035 | 123.038 | 20.17855 | 16.3179 | 19.6125 | 3.2946 | 13.2981 | 0.7522503 | 15.17932 | 1.517932
190 | 6.3051 | 8.1088 | 1.8037 | 6.3043 | 16.3088 | 10.0045 | 111.6992 | 20.13812 | 16.3087 | 19.5987 | 3.29 | 13.2945 | 0.7525292 | 15.15452 | 1.515452
200 | 6.3443 | 8.2964 | 1.9521 | 6.3435 | 16.3449 | 10.0014 | 103.1337 | 20.12991 | 16.3447 | 19.6353 | 3.2906 | 13.292 | 0.7524376 | 15.1465 | 1.51465
210 | 6.4126 | 8.5173 | 2.1047 | 6.412 | 16.4122 | 10.0002 | 96.06274 | 20.21792 | 16.4123 | 19.7012 | 3.2889 | 13.2891 | 0.7525115 | 15.21422 | 1.521422
220 | 6.3152 | 8.6721 | 2.3569 | 6.3146 | 16.317 | 10.0024 | 84.68457 | 19.95452 | 16.3169 | 19.6104 | 3.2935 | 13.2959 | 0.7522921 | 15.01162 | 1.501162
230 | 6.332 | 8.9081 | 2.5761 | 6.3318 | 16.3342 | 10.0024 | 77.73319 | 20.02004 | 16.334 | 19.6289 | 3.2949 | 13.2973 | 0.7522129 | 15.05933 | 1.505933
240 | 6.3527 | 9.2054 | 2.8527 | 6.3523 | 16.353 | 10.0007 | 70.3074 | 20.05519 | 16.353 | 19.6435 | 3.2905 | 13.2912 | 0.7524302 | 15.09013 | 1.509013
250 | 6.3477 | 9.5225 | 3.1748 | 6.3475 | 16.3549 | 10.0074 | 63.302 | 20.08226 | 16.3547 | 19.6503 | 3.2956 | 13.303 | 0.7522664 | 15.10721 | 1.510721
260 | 6.296 | 9.8066 | 3.5106 | 6.2955 | 16.299 | 10.0035 | 56.89256 | 19.96571 | 16.2984 | 19.5855 | 3.2871 | 13.2906 | 0.7526748 | 15.02769 | 1.502769
270 | 6.3143 | 10.0412 | 3.7269 | 6.3139 | 16.3203 | 10.0064 | 53.72476 | 20.00987 | 16.3194 | 19.6091 | 3.2897 | 13.2961 | 0.7525816 | 15.05906 | 1.505906
280 | 6.3459 | 10.6251 | 4.2792 | 6.3464 | 16.3451 | 9.9987 | 46.7784 | 20.02001 | 16.3447 | 19.6395 | 3.2948 | 13.2935 | 0.7521495 | 15.05804 | 1.505804
290 | 6.3206 | 11.0771 | 4.7565 | 6.32 | 16.3192 | 9.9992 | 42.06147 | 20.00814 | 16.3182 | 19.6126 | 3.2944 | 13.2936 | 0.7521815 | 15.04975 | 1.504975
300 | 6.3183 | 10.963 | 4.6447 | 6.3185 | 16.314 | 9.9955 | 43.07382 | 20.0155 | 16.3136 | 19.604 | 3.2904 | 13.2859 | 0.7523389 | 15.05844 | 1.505844
HETB IR Calib | 6.3773 | 6.7108 | 0.3335 | 6.3755 | 16.3771 | 10.0016 | 609.4697 | 20.32256 | 16.3767 | 19.6665 | 3.2898 | 13.2914 | 0.7524866 | 15.29246 | 1.529246

## Sheet2
Vial Label | Empty mass | Mass with aliquot | Mass of aliquot | Mass after evaporation | Mass with 3% HNO3 | Mass of 3 % HNO3 |  | Conc of original | Conc in IR vial | Mass before extar dilution with Mq | Mass after MQ added | Mass of MQ added | Total mass of sample | Dilution factor | New Sr conc
HETB IR Calib | 6.3773 | 6.7108 | 0.3335 | 6.3755 | 16.3771 | 10.0016 |  | 609.4697 | 20.32256 | 16.3767 | 19.6665 | 3.2898 | 13.2914 | 0.7524866 | 15.29246
2nd attempt
HETB IR Calib | Mass after 1st MC analysis | Actual conc from mc analysis (ppb) | Mass of aliquot left (approx) | Approx Mass of Sr left in sample (ng) | Mass (ng) of Sr required to obtain 10 mL of 20 ppb Sr |  | Actual conc of original solution (ppb) | Mass of original solution required to obtain 190 ng Sr |  | mass post evap | Mass + concentrate aliquot | mass of aliquot | Mass with 3% hno3 | Mass of hno3 | conc of ir calib
[10 empty] | 6.3738 | 9.765 | 3.3912 | 16.3597 | 9.9859 | 21.67157
| 12.7378 | 1.529246 | 6.3605 | 9.726766 | 190.2732 |  | 60.94697 | 3.117464

## 2nd dilution
Vial Label | Mass Before evap | Mass after 2nd evap | Mass with 3% HNO3 | Conc factor | Actual Sr conc of 1st try | Conc after concentration
10
20 | 16.5694 | 6.3148 | 7.3408 | 9.994737 | 1.508769 | 15.07975
30 | 16.7978 | 6.342 | 7.3678 | 10.19283 | 1.50521 | 15.34234
40 | 16.9016 | 6.3306 | 7.3549 | 10.32022 | 1.507524 | 15.55798
50 | 16.9379 | 6.3109 | 7.3368 | 10.35871 | 1.517739 | 15.72182
60 | 16.9425 | 6.3361 | 7.3622 | 10.33661 | 1.510613 | 15.61462
70 | 16.9383 | 6.3495 | 7.3732 | 10.34366 | 1.504389 | 15.56087712
80 | 17.0187 | 6.3403 | 7.365 | 10.421 | 1.50427 | 15.676
90 | 16.6824 | 6.3533 | 7.3787 | 10.07324 | 1.520249 | 15.31383
100 | 16.7754 | 6.3394 | 7.3637 | 10.18842 | 1.499323 | 15.27574
110 | 16.9411 | 6.3808 | 7.3997 | 10.36441 | 1.486208 | 15.40367
120 | 16.8939 | 6.3248 | 7.3465 | 10.34462 | 1.508564 | 15.60553
130 | 16.9415 | 6.3336 | 7.3581 | 10.35422 | 1.503406 | 15.5666
140 | 16.9606 | 6.3138 | 7.3382 | 10.39321 | 1.489484 | 15.48052
150 | 16.9903 | 6.3341 | 7.3585 | 10.40238 | 1.491274 | 15.5128
160 | 26.4974 | 6.3283 | 7.3527 | 19.6887 | 1.491194 | 29.35967
170 | 16.7052 | 6.4137 | 7.4378 | 10.04931 | 1.502725 | 15.10135
180 | 16.6707 | 6.3138 | 7.3371 | 10.12108 | 1.517932 | 15.36311
190 | 16.7411 | 6.3038 | 7.3265 | 10.20563 | 1.515452 | 15.46615
200 | 16.8651 | 6.3429 | 7.3598 | 10.34733 | 1.51465 | 15.67258
210 | 16.9449 | 6.4111 | 7.4355 | 10.2829 | 1.521422 | 15.64462
220 | 16.7718 | 6.3137 | 7.3341 | 10.24902 | 1.501162 | 15.38544
230 | 17.2894 | 6.3305 | 7.3505 | 10.74402 | 1.505933 | 16.17978
240 | 17.3026 | 6.3513 | 7.3737 | 10.71137 | 1.509013 | 16.16359
250 | 16.1212 | 6.3465 | 7.369 | 9.559609 | 1.510721 | 14.4419
260 | 17.2071 | 6.2946 | 7.3154 | 10.69014 | 1.502769 | 16.06482
270 | 17.1945 | 6.129 | 7.3357 | 9.170051 | 1.505906 | 13.80924
280 | 17.1959 | 6.3446 | 7.3668 | 10.61563 | 1.505804 | 15.98507
290 | 17.175 | 6.3195 | 7.3416 | 10.62078 | 1.504975 | 15.98401
300 | 17.215 | 6.3169 | 7.3386 | 10.66663 | 1.505844 | 16.06229