## Calib
Vial Label | Empty Mass | Empty Mass σ | Mass with aliquot | Mass with aliquot σ | Mass of aliquot | Mass of aliquot σ | Mass with dilute | Mass with dilute σ | Mass of dilute | Mass of dilute σ | Mass of dilute and aliquot | Mass of dilute and aliquot σ | Sr conc | Sr conc σ | ISTD conc | ISTD conc σ | % of 0ppb | % of 0ppb σ
HETB conc dilute | 6.1551 | 0.0001 | 6.9839 | 0.0001 | 0.8288 | 0.0001414214 | 26.7802 | 0.0001 | 19.7963 | 0.0001414214 | 20.6251 | 0.0001414214 | 729.524 | 0.1325928 | 4.79908 | 4.752045e-05 | 95.9816 | 0.0009504089
HETB 50 ppb | 6.129 | 0.0001 | 8.1684 | 0.0001 | 2.0394 | 0.0001414214 | 26.4776 | 0.0001 | 18.3092 | 0.0001414214 | 20.3486 | 0.0001414214 | 73.11516 | 0.0142323 | 4.979863 | 0.0003526462 | 99.59726 | 0.007052924
HETB 20 ppb | 6.144 | 0.0001 | 6.9576 | 0.0001 | 0.8136 | 0.0001414214 | 26.3034 | 0.0001 | 19.3458 | 0.0001414214 | 20.1594 | 0.0001414214 | 29.44238 | 0.007407387 | 4.991891 | 0.0008705763 | 99.83782 | 0.01741153
HETB 10 ppb | 6.1318 | 0.0001 | 6.5393 | 0.0001 | 0.4075 | 0.0001414214 | 26.3519 | 0.0001 | 19.8126 | 0.0001414214 | 20.2201 | 0.0001414214 | 14.70225 | 0.005760657 | 4.995951 | 0.00173525 | 99.91902 | 0.034705
HETB 5 ppb | 6.1754 | 0.0001 | 8.1908 | 0.0001 | 2.0154 | 0.0001414214 | 26.5107 | 0.0001 | 18.3199 | 0.0001414214 | 20.3353 | 0.0001414214 | 7.24633 | 0.001500239 | 4.998004 | 0.0005009616 | 99.96009 | 0.01001923
HETB 1 ppb | 6.1299 | 0.0001 | 8.1385 | 0.0001 | 2.0086 | 0.0001414214 | 26.4369 | 0.0001 | 18.2984 | 0.0001414214 | 20.307 | 0.0001414214 | 1.454225 | 0.0005790112 | 4.999599 | 0.0017726 | 99.99199 | 0.035452
0.0005790112
0.001500239
0.005760657
0.007407387
0.0142323
50,20 and 10 from conc dilute
[5 empty] | 5 and 1 from 50 and 10 respectively | [12 empty] | 0.035452
0.01001923
0.034705
0.01741153
0.007052924

## Sample conc
Vial Label | Empty mass | Empty mass σ | Mass with aliquot | Mass with aliquot σ | Mass of aliquot | Mass of aliquot σ | Mass with Dilute | Mass with Dilute σ | Mass of aliquot and dilute | Mass of aliquot and dilute σ | Sr conc |  | Sr conc σ
100 ppm | 6.1687 | 0.0001 | 8.6766 | 0.0001 | 2.5079 | 0.0001414214 | 26.9877 | 0.0001 | 20.819 | 0.0001414214 | 120.4621 | ppm | 0.006842007
Sr HETB 1,2,3 CT | 13.4647 | 0.0001 | 19.096 | 0.0001 | 5.6313 | 0.0001414214 | 50.8304 | 0.0001 | 37.3657 | 0.0001414214 | 18.15457 | ppm | 0.001129533