## CT7R
Sample name | Time separated | Time measured | Total counts (cpm) | Total bkgd corrected counts (cpm) | Time elapsed (hrs) | Ingrowth factor | Efficiency Factor (Y) | Efficiency factor (Sr) | CPM of Sr-90 | CPM of Y-90 | DPM Total | DPM Y-90 | DPM Sr-90 | DPS | Time from 05.06.2018 | DC factor | DC to 05.06.2018
CT7R 1 mL | 2018-06-06 15:00 | 2018-07-17 18:59 | 6.96 | -0.03 | 987.9833 | 0.9999857 | 1 | 1 | -0.01500011 | -0.01499989 | -0.03 | -0.01499989 | -0.01500011 | -0.0002500018 | 870.9833 | 0.9976099 | -0.0002506008 | Decay constant of Y-90=
CT7R 2 mL | 2018-06-06 15:00 | 2018-07-17 19:31 | 7.33 | 0.34 | 988.5167 | 0.9999858 | 1 | 1 | 0.1700012 | 0.1699988 | 0.34 | 0.1699988 | 0.1700012 | 0.002833354 | 871.5167 | 0.9976084 | 0.002840146 | 0.01128904
CT7R 3 mL | 2018-06-06 15:00 | 2018-07-17 20:04 | 6.68 | -0.31 | 989.0667 | 0.9999858 | 1 | 1 | -0.1550011 | -0.1549989 | -0.31 | -0.1549989 | -0.1550011 | -0.002583352 | 872.0667 | 0.9976069 | -0.002589549
CT7R 4 mL | 2018-06-06 15:00 | 2018-07-17 20:37 | 6.48 | -0.51 | 989.6167 | 0.9999859 | 1 | 1 | -0.2550018 | -0.2549982 | -0.51 | -0.2549982 | -0.2550018 | -0.00425003 | 872.6167 | 0.9976054 | -0.004260231
CT7R 5 mL | 2018-06-06 15:00 | 2018-07-17 21:10 | 6.96 | -0.03 | 990.1666625 | 0.999986 | 1 | 1 | -0.0150001 | -0.0149999 | -0.03 | -0.0149999 | -0.0150001 | -0.0002500017 | 873.1666625 | 0.9976039 | -0.0002506022 | 2018-06-11 12:00
CT7R 6 mL | 2018-06-06 15:00 | 2018-07-17 21:43 | 7.37 | 0.38 | 990.7167 | 0.9999861 | 1 | 1 | 0.1900013 | 0.1899987 | 0.38 | 0.1899987 | 0.1900013 | 0.003166689 | 873.7167 | 0.9976024 | 0.003174299
CT7R 7 mL | 2018-06-06 15:00 | 2018-07-17 22:16 | 225.43 | 218.44 | 991.2667 | 0.9999862 | 1 | 1 | 109.2208 | 109.2192 | 218.44 | 109.2192 | 109.2208 | 1.820346 | 874.2667 | 0.9976009 | 1.824724 | Decay constant of sr-90=
CT7R 8 mL | 2018-06-06 15:00 | 2018-07-17 22:49 | 749.9 | 742.91 | 991.8167 | 0.9999863 | 1 | 1 | 371.4575 | 371.4525 | 742.91 | 371.4525 | 371.4575 | 6.190959 | 874.8167 | 0.9975994 | 6.205857 | 2.747444e-06
CT7R 9 mL | 2018-06-06 15:00 | 2018-07-17 23:22 | 400.49 | 393.5 | 992.3667 | 0.9999864 | 1 | 1 | 196.7513 | 196.7487 | 393.5 | 196.7487 | 196.7513 | 3.279189 | 875.3667 | 0.9975979 | 3.287085
CT7R 10 mL | 2018-06-06 15:00 | 2018-07-17 23:55 | 92.8 | 85.81 | 992.9167 | 0.9999864 | 1 | 1 | 42.90529 | 42.90471 | 85.81 | 42.90471 | 42.90529 | 0.7150882 | 875.9167 | 0.9975964 | 0.7168111
CT7R 11 mL | 2018-06-06 15:00 | 2018-07-18 00:28 | 25.55 | 18.56 | 993.4667 | 0.9999865 | 1 | 1 | 9.280062 | 9.279938 | 18.56 | 9.279938 | 9.280062 | 0.1546677 | 876.4667 | 0.9975949 | 0.1550406
CT7R 12 mL | 2018-06-06 15:00 | 2018-07-18 01:01 | 15.96 | 8.97 | 994.0167 | 0.9999866 | 1 | 1 | 4.48503 | 4.48497 | 8.97 | 4.48497 | 4.48503 | 0.0747505 | 877.0167 | 0.9975933 | 0.07493083
CT7R 13 mL | 2018-06-06 15:00 | 2018-07-18 01:34 | 11.36 | 4.37 | 994.5667 | 0.9999867 | 1 | 1 | 2.185015 | 2.184985 | 4.37 | 2.184985 | 2.185015 | 0.03641691 | 877.5667 | 0.9975918 | 0.03650482
CT7R 14 mL | 2018-06-06 15:00 | 2018-07-18 02:07 | 9.55 | 2.56 | 995.1167 | 0.9999868 | 1 | 1 | 1.280008 | 1.279992 | 2.56 | 1.279992 | 1.280008 | 0.02133347 | 878.1167 | 0.9975903 | 0.02138501
CT7R 15 mL | 2018-06-06 15:00 | 2018-07-18 02:40 | 8.87 | 1.88 | 995.6666 | 0.9999869 | 1 | 1 | 0.9400062 | 0.9399938 | 1.88 | 0.9399938 | 0.9400062 | 0.01566677 | 878.6666 | 0.9975888 | 0.01570464
CT7R blk | 2018-06-06 15:00 | 2018-07-18 03:10 | 6.99 | 0 | 996.1667 | 0.9999869 | 1 | 1 | 0 | 0 | 0 | 0 | 0 | 0
| LD= | 71.52583 |  | 205
[14 empty] | 12.30708 |  |  | 12.33671
2.384194

## CT8R
Sample name | Time separated | Time measured | Total counts (cpm) | Total bkgd corrected counts (cpm) | Time elapsed (hrs) | Ingrowth factor | Efficiency Factor (Y) | Efficiency factor (Sr) | CPM of Sr-90 | CPM of Y-90 | DPM Total | DPM Y-90 | DPM Sr-90
CT8R 1 mL | 2018-06-07 15:00 | 2018-07-18 12:46 | 8.32 | 1.6 | 981.7667 | 0.9999846 | 1 | 1 | 0.8000061 | 0.7999939 | 1.6 | 0.7999939 | 0.8000061 | Decay constant of Y-90=
CT8R 2 mL | 2018-06-07 15:00 | 2018-07-18 13:18 | 7.36 | 0.64 | 982.3 | 0.9999847 | 1 | 1 | 0.3200024 | 0.3199976 | 0.64 | 0.3199976 | 0.3200024 | 0.01128904
CT8R 3 mL | 2018-06-07 15:00 | 2018-07-18 13:51 | 7.98 | 1.26 | 982.85 | 0.9999848 | 1 | 1 | 0.6300048 | 0.6299952 | 1.26 | 0.6299952 | 0.6300048
CT8R 4 mL | 2018-06-07 15:00 | 2018-07-18 14:24 | 8.52 | 1.8 | 983.4 | 0.9999849 | 1 | 1 | 0.9000068 | 0.8999932 | 1.8 | 0.8999932 | 0.9000068
CT8R 5 mL | 2018-06-07 15:00 | 2018-07-18 14:57 | 18.59 | 11.87 | 983.95 | 0.999985 | 1 | 1 | 5.935044 | 5.934956 | 11.87 | 5.934956 | 5.935044
CT8R 6 mL | 2018-06-07 15:00 | 2018-07-18 15:30 | 211.24 | 204.52 | 984.5 | 0.9999851 | 1 | 1 | 102.2608 | 102.2592 | 204.52 | 102.2592 | 102.2608
CT8R 7 mL | 2018-06-07 15:00 | 2018-07-18 16:02 | 708.06 | 701.34 | 985.0333 | 0.9999852 | 1 | 1 | 350.6726 | 350.6674 | 701.34 | 350.6674 | 350.6726
CT8R 8 mL | 2018-06-07 15:00 | 2018-07-18 16:35 | 340.02 | 333.3 | 985.5833 | 0.9999853 | 1 | 1 | 166.6512 | 166.6488 | 333.3 | 166.6488 | 166.6512
CT8R 9 mL | 2018-06-07 15:00 | 2018-07-18 17:08 | 112.52 | 105.8 | 986.1333 | 0.9999854 | 1 | 1 | 52.90039 | 52.89961 | 105.8 | 52.89961 | 52.90039
CT8R 10 mL | 2018-06-07 15:00 | 2018-07-18 17:41 | 36.13 | 29.41 | 986.6833 | 0.9999855 | 1 | 1 | 14.70511 | 14.70489 | 29.41 | 14.70489 | 14.70511
CT8R 11 mL | 2018-06-07 15:00 | 2018-07-18 18:13 | 19.38 | 12.66 | 987.2167 | 0.9999855 | 1 | 1 | 6.330046 | 6.329954 | 12.66 | 6.329954 | 6.330046
CT8R 12 mL | 2018-06-07 15:00 | 2018-07-18 18:46 | 15.35 | 8.63 | 987.7667 | 0.9999856 | 1 | 1 | 4.315031 | 4.314969 | 8.63 | 4.314969 | 4.315031
CT8R 13 mL | 2018-06-07 15:00 | 2018-07-18 19:19 | 12.21 | 5.49 | 988.3167 | 0.9999857 | 1 | 1 | 2.74502 | 2.74498 | 5.49 | 2.74498 | 2.74502
CT8R 14 mL | 2018-06-07 15:00 | 2018-07-18 19:52 | 10.3 | 3.58 | 988.8667 | 0.9999858 | 1 | 1 | 1.790013 | 1.789987 | 3.58 | 1.789987 | 1.790013
CT8R 15 mL | 2018-06-07 15:00 | 2018-07-18 20:24 | 9.04 | 2.32 | 989.4 | 0.9999859 | 1 | 1 | 1.160008 | 1.159992 | 2.32 | 1.159992 | 1.160008
CT8R blk | 2018-06-07 15:00 | 2018-07-18 20:57 | 6.72 | 0 | 989.95 | 0.999986 | 1 | 1 | 0 | 0 | 0 | 0 | 0

## CT9R
Sample name | Time separated | Time measured | Total counts (cpm) | Total bkgd corrected counts (cpm) | Time elapsed (hrs) | Ingrowth factor | Efficiency Factor (Y) | Efficiency factor (Sr) | CPM of Sr-90 | CPM of Y-90 | DPM Total | DPM Y-90 | DPM Sr-90
CT9R 1 mL | 2018-06-08 15:00 | 2018-07-19 13:19 | 7.88 | 0.62 | 982.3167 | 0.9999847 | 1 | 1 | 0.3100024 | 0.3099976 | 0.62 | 0.3099976 | 0.3100024 | Decay constant of Y-90=
CT9R 2 mL | 2018-06-08 15:00 | 2018-07-19 13:52 | 6.75 | -0.51 | 982.8667 | 0.9999848 | 1 | 1 | -0.2550019 | -0.2549981 | -0.51 | -0.2549981 | -0.2550019 | 0.01128904
CT9R 3 mL | 2018-06-08 15:00 | 2018-07-19 14:25 | 8.05 | 0.79 | 983.4167 | 0.9999849 | 1 | 1 | 0.395003 | 0.394997 | 0.79 | 0.394997 | 0.395003
CT9R 4 mL | 2018-06-08 15:00 | 2018-07-19 14:58 | 7.5 | 0.24 | 983.9667 | 0.999985 | 1 | 1 | 0.1200009 | 0.1199991 | 0.24 | 0.1199991 | 0.1200009
CT9R 5 mL | 2018-06-08 15:00 | 2018-07-19 15:31 | 8.9 | 1.64 | 984.5167 | 0.9999851 | 1 | 1 | 0.8200061 | 0.8199939 | 1.64 | 0.8199939 | 0.8200061
CT9R 6 mL | 2018-06-08 15:00 | 2018-07-19 16:04 | 56.43 | 49.17 | 985.0667 | 0.9999852 | 1 | 1 | 24.58518 | 24.58482 | 49.17 | 24.58482 | 24.58518
CT9R 7 mL | 2018-06-08 15:00 | 2018-07-19 16:37 | 543.84 | 536.58 | 985.6167 | 0.9999853 | 1 | 1 | 268.292 | 268.288 | 536.58 | 268.288 | 268.292
CT9R 8 mL | 2018-06-08 15:00 | 2018-07-19 17:10 | 583.29 | 576.03 | 986.1667 | 0.9999854 | 1 | 1 | 288.0171 | 288.0129 | 576.03 | 288.0129 | 288.0171
CT9R 9 mL | 2018-06-08 15:00 | 2018-07-19 17:41 | 182.71 | 175.45 | 986.6833 | 0.9999855 | 1 | 1 | 87.72564 | 87.72436 | 175.45 | 87.72436 | 87.72564
CT9R 10 mL | 2018-06-08 15:00 | 2018-07-19 18:14 | 50.63 | 43.37 | 987.2333 | 0.9999856 | 1 | 1 | 21.68516 | 21.68484 | 43.37 | 21.68484 | 21.68516
CT9R 11 mL | 2018-06-08 15:00 | 2018-07-19 18:47 | 18.83 | 11.57 | 987.7833 | 0.9999856 | 1 | 1 | 5.785042 | 5.784958 | 11.57 | 5.784958 | 5.785042
CT9R 12 mL | 2018-06-08 15:00 | 2018-07-19 19:20 | 11.77 | 4.51 | 988.3333 | 0.9999857 | 1 | 1 | 2.255016 | 2.254984 | 4.51 | 2.254984 | 2.255016
CT9R 13 mL | 2018-06-08 15:00 | 2018-07-19 19:53 | 10.57 | 3.31 | 988.8833 | 0.9999858 | 1 | 1 | 1.655012 | 1.654988 | 3.31 | 1.654988 | 1.655012
CT9R 14 mL | 2018-06-08 15:00 | 2018-07-19 20:26 | 10.2 | 2.94 | 989.4333 | 0.9999859 | 1 | 1 | 1.47001 | 1.46999 | 2.94 | 1.46999 | 1.47001
CT9R 15 mL | 2018-06-08 15:00 | 2018-07-19 20:59 | 9.65 | 2.39 | 989.9833 | 0.999986 | 1 | 1 | 1.195008 | 1.194992 | 2.39 | 1.194992 | 1.195008
CT9R blk | 2018-06-08 15:00 | 2018-07-19 21:32 | 7.26 | 0 | 990.5333 | 0.9999861 | 1 | 1 | 0 | 0 | 0 | 0 | 0

## 1 g cement
Eluate fraction | CT7 Sr-90 Activity | CT8 Sr-90 Activity | CT9 Sr-90 Activity | Average
1 mL | -0.01500011 | 0.8000061 | 0.3100024 | 0.3650028
2 mL | 0.1700012 | 0.3200024 | -0.2550019 | 0.07833391
3 mL | -0.1550011 | 0.6300048 | 0.395003 | 0.2900022
4 mL | -0.2550018 | 0.9000068 | 0.1200009 | 0.255002
5 mL | -0.0150001 | 5.935044 | 0.8200061 | 2.246683
6 mL | 0.1900013 | 102.2608 | 24.58518 | 42.34532
7 mL | 109.2208 | 350.6726 | 268.292 | 242.7284
8 mL | 371.4575 | 166.6512 | 288.0171 | 275.3753
9 mL | 196.7513 | 52.90039 | 87.72564 | 112.4591
10 mL | 42.90529 | 14.70511 | 21.68516 | 26.43185
11 mL | 9.280062 | 6.330046 | 5.785042 | 7.131717
12 mL | 4.48503 | 4.315031 | 2.255016 | 3.685026
13 mL | 2.185015 | 2.74502 | 1.655012 | 2.195015
14 mL | 1.280008 | 1.790013 | 1.47001 | 1.513344
15 mL | 0.9400062 | 1.160008 | 1.195008 | 1.098341
|  | CT7 | 0.85
|  | CT8 | 0.9676067 |  | 0.9270822
|  | CT9 | 0.96364
|  |  |  | 1 | 0.9270822
|  |  |  | 2 | 1.854164
|  |  |  | 3 | 2.781247
|  |  |  | 4 | 3.708329
|  |  |  | 5 | 4.635411
|  |  |  | 6 | 5.562493
|  |  |  | 7 | 6.489576
|  |  |  | 8 | 7.416658
|  |  |  | 9 | 8.34374
|  |  |  | 10 | 9.270822
|  |  |  | 11 | 10.1979
|  |  |  | 12 | 11.12499
|  |  |  | 13 | 12.05207
|  |  |  | 14 | 12.97915
|  |  |  | 15 | 13.90623

## CT10
Sample name | Time separated | Time measured | Total counts (cpm) | Total bkgd corrected counts (cpm) | Time elapsed (hrs) | Ingrowth factor | Efficiency Factor (Y) | Efficiency factor (Sr) | CPM of Sr-90 | CPM of Y-90 | DPM Total | DPM Y-90 | DPM Sr-90 | DPS | Time from 05.06.2018 | DC factor | DC to 05.06.2018
CT10R 1 mL | 2018-06-11 15:00 | 2018-07-20 22:06 | 6.96 | -0.85 | 943.1 | 0.9999762 | 1 | 1 | -0.4250051 | -0.4249949 | -0.85 | -0.4249949 | -0.4250051 | -0.007083418 | 946.1 | 0.997404 | -0.007101854 | Decay constant of Y-90=
CT10R 2 mL | 2018-06-11 15:00 | 2018-07-20 22:39 | 7.74 | -0.07 | 943.65 | 0.9999764 | 1 | 1 | -0.03500041 | -0.03499959 | -0.07 | -0.03499959 | -0.03500041 | -0.0005833402 | 946.65 | 0.9974025 | -0.0005848594 | 0.01128904
CT10R 3 mL | 2018-06-11 15:00 | 2018-07-20 23:12 | 7.43 | -0.38 | 944.2 | 0.9999765 | 1 | 1 | -0.1900022 | -0.1899978 | -0.38 | -0.1899978 | -0.1900022 | -0.003166704 | 947.2 | 0.997401 | -0.003174956
CT10R 4 mL | 2018-06-11 15:00 | 2018-07-20 23:45 | 7.6 | -0.21 | 944.75 | 0.9999767 | 1 | 1 | -0.1050012 | -0.1049988 | -0.21 | -0.1049988 | -0.1050012 | -0.00175002 | 947.75 | 0.9973995 | -0.001754583
CT10R 5 mL | 2018-06-11 15:00 | 2018-07-21 00:18 | 10.27 | 2.46 | 945.3 | 0.9999768 | 1 | 1 | 1.230014 | 1.229986 | 2.46 | 1.229986 | 1.230014 | 0.02050024 | 948.3 | 0.997398 | 0.02055372 | 2018-06-11 12:00
CT10R 6 mL | 2018-06-11 15:00 | 2018-07-21 00:51 | 163.06 | 155.25 | 945.85 | 0.9999769 | 1 | 1 | 77.62589 | 77.62411 | 155.25 | 77.62411 | 77.62589 | 1.293765 | 948.85 | 0.9973965 | 1.297142
CT10R 7 mL | 2018-06-11 15:00 | 2018-07-21 01:24 | 629.12 | 621.31 | 946.4 | 0.9999771 | 1 | 1 | 310.6586 | 310.6514 | 621.31 | 310.6514 | 310.6586 | 5.177643 | 949.4 | 0.997395 | 5.191166 | Decay constant of sr-90=
CT10R 8 mL | 2018-06-11 15:00 | 2018-07-21 01:57 | 429.53 | 421.72 | 946.95 | 0.9999772 | 1 | 1 | 210.8624 | 210.8576 | 421.72 | 210.8576 | 210.8624 | 3.514373 | 949.95 | 0.9973935 | 3.523558 | 2.747444e-06
CT10R 9 mL | 2018-06-11 15:00 | 2018-07-21 02:30 | 144.63 | 136.82 | 947.5 | 0.9999774 | 1 | 1 | 68.41077 | 68.40923 | 136.82 | 68.40923 | 68.41077 | 1.14018 | 950.5 | 0.997392 | 1.143161
CT10R 10 mL | 2018-06-11 15:00 | 2018-07-21 03:03 | 40.63 | 32.82 | 948.05 | 0.9999775 | 1 | 1 | 16.41018 | 16.40982 | 32.82 | 16.40982 | 16.41018 | 0.2735031 | 951.05 | 0.9973905 | 0.2742187
CT10R 11 mL | 2018-06-11 15:00 | 2018-07-21 03:36 | 17.16 | 9.35 | 948.6 | 0.9999777 | 1 | 1 | 4.675052 | 4.674948 | 9.35 | 4.674948 | 4.675052 | 0.07791754 | 951.6 | 0.9973889 | 0.07812152
CT10R 12 mL | 2018-06-11 15:00 | 2018-07-21 04:09 | 14.05 | 6.24 | 949.15 | 0.9999778 | 1 | 1 | 3.120035 | 3.119965 | 6.24 | 3.119965 | 3.120035 | 0.05200058 | 952.15 | 0.9973874 | 0.05213679
CT10R 13 mL | 2018-06-11 15:00 | 2018-07-21 04:42 | 11.36 | 3.55 | 949.7 | 0.9999779 | 1 | 1 | 1.77502 | 1.77498 | 3.55 | 1.77498 | 1.77502 | 0.02958366 | 952.7 | 0.9973859 | 0.0296612
CT10R 14 mL | 2018-06-11 15:00 | 2018-07-21 05:15 | 11.9 | 4.09 | 950.25 | 0.9999781 | 1 | 1 | 2.045022 | 2.044978 | 4.09 | 2.044978 | 2.045022 | 0.03408371 | 953.25 | 0.9973844 | 0.03417309
CT10R 15 mL | 2018-06-11 15:00 | 2018-07-21 05:48 | 10.4 | 2.59 | 950.8 | 0.9999782 | 1 | 1 | 1.295014 | 1.294986 | 2.59 | 1.294986 | 1.295014 | 0.02158357 | 953.8 | 0.9973829 | 0.0216402
CT10R blk | 2018-06-11 15:00 | 2018-07-21 06:21 | 7.81 | 0 | 951.35 | 0.9999783 | 1 | 1 | 0 | 0 | 0 | 0 | 0 | 0
[14 empty] | 11.62255 |  |  | 11.65292

## CT11R
Sample name | Time separated | Time measured | Total counts (cpm) | Total bkgd corrected counts (cpm) | Time elapsed (hrs) | Ingrowth factor | Efficiency Factor (Y) | Efficiency factor (Sr) | CPM of Sr-90 | CPM of Y-90 | DPM Total | DPM Y-90 | DPM Sr-90 | DPS | Time from 05.06.2018 | DC factor | DC to 05.06.2018
CT11R 1 mL | 2018-06-11 15:00 | 2018-07-20 06:52 | 7.5 | 0.81 | 927.8667 | 0.9999718 | 1 | 1 | 0.4050057 | 0.4049943 | 0.81 | 0.4049943 | 0.4050057 | 0.006750095 | 930.8667 | 0.9974458 | 0.006767381 | Decay constant of Y-90=
CT11R 2 mL | 2018-06-11 15:00 | 2018-07-20 07:25 | 7.09 | 0.4 | 928.4167 | 0.9999719 | 1 | 1 | 0.2000028 | 0.1999972 | 0.4 | 0.1999972 | 0.2000028 | 0.00333338 | 931.4167 | 0.9974443 | 0.003341921 | 0.01128904
CT11R 3 mL | 2018-06-11 15:00 | 2018-07-20 07:58 | 6.78 | 0.09 | 928.9667 | 0.9999721 | 1 | 1 | 0.04500063 | 0.04499937 | 0.09 | 0.04499937 | 0.04500063 | 0.0007500105 | 931.9667 | 0.9974427 | 0.0007519333
CT11R 4 mL | 2018-06-11 15:00 | 2018-07-20 08:31 | 8.29 | 1.6 | 929.5167 | 0.9999723 | 1 | 1 | 0.8000111 | 0.7999889 | 1.6 | 0.7999889 | 0.8000111 | 0.01333352 | 932.5167 | 0.9974412 | 0.01336772
CT11R 5 mL | 2018-06-11 15:00 | 2018-07-20 09:03 | 8.08 | 1.39 | 930.05 | 0.9999724 | 1 | 1 | 0.6950096 | 0.6949904 | 1.39 | 0.6949904 | 0.6950096 | 0.01158349 | 933.05 | 0.9974398 | 0.01161323 | 2018-06-11 12:00
CT11R 6 mL | 2018-06-11 15:00 | 2018-07-20 09:36 | 105.67 | 98.98 | 930.6 | 0.9999726 | 1 | 1 | 49.49068 | 49.48932 | 98.98 | 49.48932 | 49.49068 | 0.8248446 | 933.6 | 0.9974383 | 0.8269631
CT11R 7 mL | 2018-06-11 15:00 | 2018-07-20 10:09 | 534.32 | 527.63 | 931.15 | 0.9999728 | 1 | 1 | 263.8186 | 263.8114 | 527.63 | 263.8114 | 263.8186 | 4.396976 | 934.15 | 0.9974368 | 4.408276 | Decay constant of sr-90=
CT11R 8 mL | 2018-06-11 15:00 | 2018-07-20 10:42 | 497.4 | 490.71 | 931.7 | 0.999973 | 1 | 1 | 245.3583 | 245.3517 | 490.71 | 245.3517 | 245.3583 | 4.089305 | 934.7 | 0.9974353 | 4.09982 | 2.747444e-06
CT11R 9 mL | 2018-06-11 15:00 | 2018-07-20 11:15 | 176.6 | 169.91 | 932.25 | 0.9999731 | 1 | 1 | 84.95614 | 84.95386 | 169.91 | 84.95386 | 84.95614 | 1.415936 | 935.25 | 0.9974338 | 1.419579
CT11R 10 mL | 2018-06-11 15:00 | 2018-07-20 11:48 | 52.68 | 45.99 | 932.8 | 0.9999733 | 1 | 1 | 22.99531 | 22.99469 | 45.99 | 22.99469 | 22.99531 | 0.3832551 | 935.8 | 0.9974322 | 0.3842418
CT11R 11 mL | 2018-06-11 15:00 | 2018-07-20 12:21 | 21.7 | 15.01 | 933.35 | 0.9999735 | 1 | 1 | 7.5051 | 7.5049 | 15.01 | 7.5049 | 7.5051 | 0.125085 | 936.35 | 0.9974307 | 0.1254072
CT11R 12 mL | 2018-06-11 15:00 | 2018-07-20 12:54 | 15.28 | 8.59 | 933.9 | 0.9999736 | 1 | 1 | 4.295057 | 4.294943 | 8.59 | 4.294943 | 4.295057 | 0.07158428 | 936.9 | 0.9974292 | 0.07176878
CT11R 13 mL | 2018-06-11 15:00 | 2018-07-20 13:27 | 12.11 | 5.42 | 934.45 | 0.9999738 | 1 | 1 | 2.710036 | 2.709964 | 5.42 | 2.709964 | 2.710036 | 0.04516726 | 937.45 | 0.9974277 | 0.04528374
CT11R 14 mL | 2018-06-11 15:00 | 2018-07-20 14:00 | 10.81 | 4.12 | 935 | 0.9999739 | 1 | 1 | 2.060027 | 2.059973 | 4.12 | 2.059973 | 2.060027 | 0.03433378 | 938 | 0.9974262 | 0.03442238
CT11R 15 mL | 2018-06-11 15:00 | 2018-07-20 14:33 | 9.89 | 3.2 | 935.55 | 0.9999741 | 1 | 1 | 1.600021 | 1.599979 | 3.2 | 1.599979 | 1.600021 | 0.02666701 | 938.55 | 0.9974247 | 0.02673586
CT11R blk | 2018-06-11 15:00 | 2018-07-20 15:06 | 6.69 | 0 | 936.1 | 0.9999743 | 1 | 1 | 0 | 0 | 0 | 0 | 0 | 0
[14 empty] | 11.44891 |  |  | 11.47834

## CT12R
Sample name | Time separated | Time measured | Total counts (cpm) | Total bkgd corrected counts (cpm) | Time elapsed (hrs) | Ingrowth factor | Efficiency Factor (Y) | Efficiency factor (Sr) | CPM of Sr-90 | CPM of Y-90 | DPM Total | DPM Y-90 | DPM Sr-90 | DPS | Time from 05.06.2018 | DC factor | DC to 05.06.2018
CT12R 1 mL | 2018-06-11 15:00 | 2018-07-21 03:44 | 6.99 | -0.58 | 948.7333 | 0.9999777 | 1 | 1 | -0.2900032 | -0.2899968 | -0.58 | -0.2899968 | -0.2900032 | -0.004833387 | 951.7333 | 0.9973886 | -0.004846042 | Decay constant of Y-90=
CT12R 2 mL | 2018-06-11 15:00 | 2018-07-21 04:16 | 6.27 | -1.3 | 949.2667 | 0.9999778 | 1 | 1 | -0.6500072 | -0.6499928 | -1.3 | -0.6499928 | -0.6500072 | -0.01083345 | 952.2667 | 0.9973871 | -0.01086183 | 0.01128904
CT12R 3 mL | 2018-06-11 15:00 | 2018-07-21 04:48 | 6.58 | -0.99 | 949.8 | 0.999978 | 1 | 1 | -0.4950055 | -0.4949945 | -0.99 | -0.4949945 | -0.4950055 | -0.008250091 | 952.8 | 0.9973857 | -0.008271716
CT12R 4 mL | 2018-06-11 15:00 | 2018-07-21 05:22 | 7.54 | -0.03 | 950.3667 | 0.9999781 | 1 | 1 | -0.01500016 | -0.01499984 | -0.03 | -0.01499984 | -0.01500016 | -0.0002500027 | 953.3667 | 0.9973841 | -0.0002506584
CT12R 5 mL | 2018-06-11 15:00 | 2018-07-21 05:55 | 18.15 | 10.58 | 950.9167 | 0.9999782 | 1 | 1 | 5.290058 | 5.289942 | 10.58 | 5.289942 | 5.290058 | 0.08816763 | 953.9167 | 0.9973826 | 0.088399 | 2018-06-11 12:00
CT12R 6 mL | 2018-06-11 15:00 | 2018-07-21 06:28 | 122.05 | 114.48 | 951.4667 | 0.9999784 | 1 | 1 | 57.24062 | 57.23938 | 114.48 | 57.23938 | 57.24062 | 0.9540103 | 954.4667 | 0.9973811 | 0.9565153
CT12R 7 mL | 2018-06-11 15:00 | 2018-07-21 07:01 | 229.5 | 221.93 | 952.0167 | 0.9999785 | 1 | 1 | 110.9662 | 110.9638 | 221.93 | 110.9638 | 110.9662 | 1.849437 | 955.0167 | 0.9973796 | 1.854296 | Decay constant of sr-90=
CT12R 8 mL | 2018-06-11 15:00 | 2018-07-21 07:34 | 214.82 | 207.25 | 952.5667 | 0.9999786 | 1 | 1 | 103.6261 | 103.6239 | 207.25 | 103.6239 | 103.6261 | 1.727102 | 955.5667 | 0.9973781 | 1.731642 | 2.747444e-06
CT12R 9 mL | 2018-06-11 15:00 | 2018-07-21 08:07 | 150.37 | 142.8 | 953.1167 | 0.9999788 | 1 | 1 | 71.40076 | 71.39924 | 142.8 | 71.39924 | 71.40076 | 1.190013 | 956.1167 | 0.9973766 | 1.193143
CT12R 10 mL | 2018-06-11 15:00 | 2018-07-21 08:38 | 86.46 | 78.89 | 953.6333 | 0.9999789 | 1 | 1 | 39.44542 | 39.44458 | 78.89 | 39.44458 | 39.44542 | 0.6574236 | 956.6333 | 0.9973752 | 0.6591538
CT12R 11 mL | 2018-06-11 15:00 | 2018-07-21 09:11 | 55.92 | 48.35 | 954.1833 | 0.999979 | 1 | 1 | 24.17525 | 24.17475 | 48.35 | 24.17475 | 24.17525 | 0.4029209 | 957.1833 | 0.9973736 | 0.4039819
CT12R 12 mL | 2018-06-11 15:00 | 2018-07-21 09:44 | 32.75 | 25.18 | 954.7333 | 0.9999791 | 1 | 1 | 12.59013 | 12.58987 | 25.18 | 12.58987 | 12.59013 | 0.2098355 | 957.7333 | 0.9973721 | 0.2103884
CT12R 13 mL | 2018-06-11 15:00 | 2018-07-21 10:17 | 22.65 | 15.08 | 955.2833 | 0.9999793 | 1 | 1 | 7.540078 | 7.539922 | 15.08 | 7.539922 | 7.540078 | 0.125668 | 958.2833 | 0.9973706 | 0.1259993
CT12R 14 mL | 2018-06-11 15:00 | 2018-07-21 10:50 | 17.6 | 10.03 | 955.8333 | 0.9999794 | 1 | 1 | 5.015052 | 5.014948 | 10.03 | 5.014948 | 5.015052 | 0.08358419 | 958.8333 | 0.9973691 | 0.08380467
CT12R 15 mL | 2018-06-11 15:00 | 2018-07-21 11:23 | 13.92 | 6.35 | 956.3833 | 0.9999795 | 1 | 1 | 3.175032 | 3.174968 | 6.35 | 3.174968 | 3.175032 | 0.05291721 | 959.3833 | 0.9973676 | 0.05305687
CT12R blk | 2018-06-11 15:00 | 2018-07-21 11:56 | 7.57 | 0 | 956.9333 | 0.9999797 | 1 | 1 | 0 | 0 | 0 | 0 | 0 | 0
[14 empty] | 7.316911 |  |  | 7.336149

## 0.25 g cement
Eluate fraction | CT10 Sr-90 Activity | CT11 Sr-90 Activity | CT12 Sr-90 Activity | Average
1 mL | -0.4250051 | 0.4050057 | -0.2900032 | -0.1033342
2 mL | -0.03500041 | 0.2000028 | -0.6500072 | -0.1616683
3 mL | -0.1900022 | 0.04500063 | -0.4950055 | -0.2133357
4 mL | -0.1050012 | 0.8000111 | -0.01500016 | 0.2266699
5 mL | 1.230014 | 0.6950096 | 5.290058 | 2.405027
6 mL | 77.62589 | 49.49068 | 57.24062 | 61.4524
7 mL | 310.6586 | 263.8186 | 110.9662 | 228.4811
8 mL | 210.8624 | 245.3583 | 103.6261 | 186.6156
9 mL | 68.41077 | 84.95614 | 71.40076 | 74.92256
10 mL | 16.41018 | 22.99531 | 39.44542 | 26.28364
11 mL | 4.675052 | 7.5051 | 24.17525 | 12.11847
12 mL | 3.120035 | 4.295057 | 12.59013 | 6.668408
13 mL | 1.77502 | 2.710036 | 7.540078 | 4.008378
14 mL | 2.045022 | 2.060027 | 5.015052 | 3.040034
15 mL | 1.295014 | 1.600021 | 3.175032 | 2.023356
|  |  | CT10 | 0.9690467
|  |  | Ct11 | 0.9650667 | 0.9643667
|  |  | Ct12 | 0.9589867
|  |  | 1 | 0.9643667
|  |  | 2 | 1.928733
|  |  | 3 | 2.8931
|  |  | 4 | 3.857467
|  |  | 5 | 4.821833
|  |  | 6 | 5.7862
|  |  | 7 | 6.750567
|  |  | 8 | 7.714933
|  |  | 9 | 8.6793
|  |  | 10 | 9.643667
|  |  | 11 | 10.60803
|  |  | 12 | 11.5724
|  |  | 13 | 12.53677
|  |  | 14 | 13.50113
|  |  | 15 | 14.4655

## 0.5g
Sample name | Avg activity of 0.5 g 1 mL/min
1 | 0.24612
2 | 0.2362891
3 | 0.3628539
4 | 0.7795753
5 | 22.1069
6 | 134.5694
7 | 214.6412 |  | Data taken from flow rate averages 1 mL/min data
8 | 192.9344 |  | Combination of LSC data CT13, CT19E, CT25 and CT31
9 | 111.414
10 | 46.66999
11 | 17.06394
12 | 7.67077
13 | 3.957962
14 | 1.972678
15 | 1.407219
| 1 | 0.8448608
| 2 | 1.689722
| 3 | 2.534582
| 4 | 3.379443
| 5 | 4.224304
| 6 | 5.069165
| 7 | 5.914026
| 8 | 6.758886
| 9 | 7.603747
| 10 | 8.448608
| 11 | 9.293469
| 12 | 10.13833
| 13 | 10.98319
| 14 | 11.82805
| 15 | 12.67291
| 16 | 13.47842
| 17 | 14.32082
| 18 | 15.16322
| 19 | 16.00562
| 20 | 16.84802