## Sheet1
Mass of elements and 8 M HNO3
24.604
OES Calib
Element | Concentration added | Mass added | Mass added σ | Concentration (ppm) | Concentration (ppm) σ | Mass taken for calibrations | Mass taken for calibrations σ | Evaporated | Mass of 2% solution | Mass of 2% solution σ | Concentration in 2% (ppm) | Concentration in 2% (ppm) σ | Mass of second evaporation 2% solution | Mass of second evaporation 2% solution σ | Concentration in final 2% solution (ppm) | Concentration in final 2% solution (ppm) σ | Mass in "10ppm" calib | Dilution mass | Concentration in "10ppm" calib | Mass in "5ppm" calib | Dilution mass | Concentration in "5ppm" calib | Mass in "2.5ppm" calib | Dilution mass | Concentration in "2.5ppm" calib | Mass in "1ppm" calib | Dilution mass | Concentration in "1ppm" calib | Mass in "0.5ppm" calib | Dilution mass | Concentration in "0.5ppm" calib | Mass in "0.1ppm" calib | Dilution mass | Concentration in "0.1ppm" calib
Pb | 1000 | 2.0084 | 0.0001 | 81.629 | 0.00406438 | 5.7319 | 0.0001 |  | 5.0876 | 0.0001 | 91.9666 | 0.005177847 | 20.0885 | 0.0001 | 23.2914 | 0.001393786 | 8.1589 | 20.3271 | 9.348712 | 10.1333 | 20.2564 | 4.67671 | 10.1201 | 20.2148 | 2.341293 | 8.0966 | 20.2282 | 0.937133 | 10.1145 | 20.2262 | 0.4686313 | 4.0195 | 20.175 | 0.09336623
Sr | 1000 | 2.0057 | 0.0001 | 81.51927 | 0.00406438 | 5.7319 | 0.0001 |  | 5.0876 | 0.0001 | 91.84297 | 0.005176331 | 20.0885 | 0.0001 | 23.26009 | 0.001393209 | 8.1589 | 20.3271 | 9.336144 | 10.1333 | 20.2564 | 4.670423 | 10.1201 | 20.2148 | 2.338145 | 8.0966 | 20.2282 | 0.9358731 | 10.1145 | 20.2262 | 0.4680013 | 4.0195 | 20.175 | 0.09324071
Ca | 10000 | 0.2048 | 0.0001 | 83.2385 | 0.0406438 | 5.7319 | 0.0001 |  | 5.0876 | 0.0001 | 93.77992 | 0.04585726 | 20.0885 | 0.0001 | 23.75064 | 0.01162376 | 8.1589 | 20.3271 | 9.533042 | 10.1333 | 20.2564 | 4.768921 | 10.1201 | 20.2148 | 2.387457 | 8.0966 | 20.2282 | 0.9556106 | 10.1145 | 20.2262 | 0.4778714 | 4.0195 | 20.175 | 0.09520715
Co | 1000 | 0.202 | 0.0001 | 8.210047 | 0.00406438 | 5.7319 | 0.0001 |  | 5.0876 | 0.0001 | 9.249778 | 0.004585546 | 20.0885 | 0.0001 | 2.342592 | 0.001162303 | 8.1589 | 20.3271 | 0.9402708 | 10.1333 | 20.2564 | 0.4703721 | 10.1201 | 20.2148 | 0.2354816 | 8.0966 | 20.2282 | 0.09425456 | 10.1145 | 20.2262 | 0.0471338 | 4.0195 | 20.175 | 0.009390549
Eu | 1000 | 0.2059 | 0.0001 | 8.368558 | 0.00406438 | 5.7319 | 0.0001 |  | 5.0876 | 0.0001 | 9.428363 | 0.004585797 | 20.0885 | 0.0001 | 2.387821 | 0.001162405 | 8.1589 | 20.3271 | 0.9584245 | 10.1333 | 20.2564 | 0.4794536 | 10.1201 | 20.2148 | 0.240028 | 8.0966 | 20.2282 | 0.09607433 | 10.1145 | 20.2262 | 0.04804381 | 4.0195 | 20.175 | 0.009571852
Cs | 1000 | 0.1955 | 0.0001 | 7.945862 | 0.00406438 | 5.7319 | 0.0001 |  | 5.0876 | 0.0001 | 8.952136 | 0.004585138 | 20.0885 | 0.0001 | 2.267212 | 0.001162139 | 8.1589 | 20.3271 | 0.9100145 | 10.1333 | 20.2564 | 0.4552364 | 10.1201 | 20.2148 | 0.2279042 | 8.0966 | 20.2282 | 0.09122162 | 10.1145 | 20.2262 | 0.04561712 | 4.0195 | 20.175 | 0.009088378
U | 100 | 2.0204 | 0.0001 | 8.211673 | 0.000406438 | 5.7319 | 0.0001 |  | 5.0876 | 0.0001 | 9.251609 | 0.0005184604 | 20.0885 | 0.0001 | 2.343056 | 0.0001396353 | 8.1589 | 20.3271 | 0.940457 | 10.1333 | 20.2564 | 0.4704653 | 10.1201 | 20.2148 | 0.2355282 | 8.0966 | 20.2282 | 0.09427322 | 10.1145 | 20.2262 | 0.04714314 | 4.0195 | 20.175 | 0.009392408
Fe | 10000 | 0.2095 | 0.0001 | 85.14876 | 0.0406438 | 5.7319 | 0.0001 |  | 5.0876 | 0.0001 | 95.9321 | 0.04586034 | 20.0885 | 0.0001 | 24.2957 | 0.011625 | 8.1589 | 20.3271 | 9.751818 | 10.1333 | 20.2564 | 4.878364 | 10.1201 | 20.2148 | 2.442247 | 8.0966 | 20.2282 | 0.9775411 | 10.1145 | 20.2262 | 0.4888382 | 4.0195 | 20.175 | 0.09739208
Ni | 1000 | 0.1992 | 0.0001 | 8.096245 | 0.00406438 | 5.7319 | 0.0001 |  | 5.0876 | 0.0001 | 9.121563 | 0.004585369 | 20.0885 | 0.0001 | 2.310121 | 0.001162232 | 8.1589 | 20.3271 | 0.9272373 | 10.1333 | 20.2564 | 0.4638521 | 10.1201 | 20.2148 | 0.2322175 | 8.0966 | 20.2282 | 0.09294806 | 10.1145 | 20.2262 | 0.04648046 | 4.0195 | 20.175 | 0.009260383
ICPMS
Element | Mass in "125ppb" calib | Mass in "125ppb" calib σ | Dilution mass | Dilution mass σ | Concentration in "125ppb" calib (ppb) | Concentration in "125ppb" calib (ppb) σ | Mass when ISTD added | Mass when ISTD added σ | Mass after ISTD added | Mass after ISTD added | Mass of ISTD added | Mass of ISTD added σ | Conc of ISTD | Conc of ISTD σ | % of 0 ppb | % of 0 ppb σ |  | σ |  | σ
Pb | 0.1012 | 0.0001 | 20.1765 | 0.0001 | 116.8235 | 0.1156512 | 23.2829 | 0.0001 | 23.3241 | 0.0001 | 0.0412 | 0.0001414214 | 4.790558 | 0.01644462 | 95.81117 | 0.3288925 | 17.1593 | 0.0001732051 | 6.1236 | 0.0002
Sr | 0.1012 | 0.0001 | 20.1765 | 0.0001 | 116.6665 | 0.1154961 | 23.2829 | 0.0001 | 23.3241 | 0.0001 | 0.0412 | 0.0001414214 | 4.790558 | 0.01644462 | 95.81117 | 0.3288925
Ca | 0.1012 | 0.0001 | 20.1765 | 0.0001 | 119.1269 | 0.1313625 | 23.2829 | 0.0001 | 23.3241 | 0.0001 | 0.0412 | 0.0001414214 | 4.790558 | 0.01644462 | 95.81117 | 0.3288925
Co | 0.1012 | 0.0001 | 20.1765 | 0.0001 | 11.74983 | 0.01299206 | 23.2829 | 0.0001 | 23.3241 | 0.0001 | 0.0412 | 0.0001414214 | 4.790558 | 0.01644462 | 95.81117 | 0.3288925
Eu | 0.1012 | 0.0001 | 20.1765 | 0.0001 | 11.97668 | 0.013193 | 23.2829 | 0.0001 | 23.3241 | 0.0001 | 0.0412 | 0.0001414214 | 4.790558 | 0.01644462 | 95.81117 | 0.3288925
Cs | 0.1012 | 0.0001 | 20.1765 | 0.0001 | 11.37174 | 0.01265891 | 23.2829 | 0.0001 | 23.3241 | 0.0001 | 0.0412 | 0.0001414214 | 4.790558 | 0.01644462 | 95.81117 | 0.3288925
U | 0.1012 | 0.0001 | 20.1765 | 0.0001 | 11.75215 | 0.01163405 | 23.2829 | 0.0001 | 23.3241 | 0.0001 | 0.0412 | 0.0001414214 | 4.790558 | 0.01644462 | 95.81117 | 0.3288925
Fe | 0.1012 | 0.0001 | 20.1765 | 0.0001 | 121.8608 | 0.1337914 | 23.2829 | 0.0001 | 23.3241 | 0.0001 | 0.0412 | 0.0001414214 | 4.790558 | 0.01644462 | 95.81117 | 0.3288925
Ni | 0.1012 | 0.0001 | 20.1765 | 0.0001 | 11.58696 | 0.01284828 | 23.2829 | 0.0001 | 23.3241 | 0.0001 | 0.0412 | 0.0001414214 | 4.790558 | 0.01644462 | 95.81117 | 0.3288925
Element | Mass in "12.5ppb" calib | Mass in "12.5ppb" calib σ | Dilution mass | Dilution mass σ | Concentration in "12.5ppb" calib (ppb) | Concentration in "12.5ppb" calib (ppb) σ | Mass when ISTD added | Mass when ISTD added σ | Mass after ISTD added | Mass after ISTD added | Mass of ISTD added | Mass of ISTD added σ | Conc of ISTD | Conc of ISTD σ
Pb | 2.0104 | 0.0001 | 20.1247 | 0.0001 | 11.67034 | 0.01156794 | 23.1946 | 0.0001 | 23.2365 | 0.0001 | 0.0419 | 0.0001414214 | 4.890289 | 0.01650655 | 97.80579 | 0.3301311 | 17.0941 | 0.0001732051 | 6.1005 | 0.0002
Sr | 2.0104 | 0.0001 | 20.1247 | 0.0001 | 11.65465 | 0.01155243 | 23.1946 | 0.0001 | 23.2365 | 0.0001 | 0.0419 | 0.0001414214 | 4.890289 | 0.01650655 | 97.80579 | 0.3301311
Ca | 2.0104 | 0.0001 | 20.1247 | 0.0001 | 11.90044 | 0.01313622 | 23.1946 | 0.0001 | 23.2365 | 0.0001 | 0.0419 | 0.0001414214 | 4.890289 | 0.01650655 | 97.80579 | 0.3301311
Co | 2.0104 | 0.0001 | 20.1247 | 0.0001 | 1.173774 | 0.001299196 | 23.1946 | 0.0001 | 23.2365 | 0.0001 | 0.0419 | 0.0001414214 | 4.890289 | 0.01650655 | 97.80579 | 0.3301311
Eu | 2.0104 | 0.0001 | 20.1247 | 0.0001 | 1.196436 | 0.0013193 | 23.1946 | 0.0001 | 23.2365 | 0.0001 | 0.0419 | 0.0001414214 | 4.890289 | 0.01650655 | 97.80579 | 0.3301311
Cs | 2.0104 | 0.0001 | 20.1247 | 0.0001 | 1.136004 | 0.001265863 | 23.1946 | 0.0001 | 23.2365 | 0.0001 | 0.0419 | 0.0001414214 | 4.890289 | 0.01650655 | 97.80579 | 0.3301311
U | 2.0104 | 0.0001 | 20.1247 | 0.0001 | 1.174006 | 0.001163689 | 23.1946 | 0.0001 | 23.2365 | 0.0001 | 0.0419 | 0.0001414214 | 4.890289 | 0.01650655 | 97.80579 | 0.3301311
Fe | 2.0104 | 0.0001 | 20.1247 | 0.0001 | 12.17355 | 0.01337923 | 23.1946 | 0.0001 | 23.2365 | 0.0001 | 0.0419 | 0.0001414214 | 4.890289 | 0.01650655 | 97.80579 | 0.3301311
Ni | 2.0104 | 0.0001 | 20.1247 | 0.0001 | 1.157504 | 0.00128481 | 23.1946 | 0.0001 | 23.2365 | 0.0001 | 0.0419 | 0.0001414214 | 4.890289 | 0.01650655 | 97.80579 | 0.3301311
Element | Mass in "6.25ppb" calib | Mass in "6.25ppb" calib σ | Dilution mass | Dilution mass σ | Concentration in "6.25ppb" calib (ppb) | Concentration in "6.25ppb" calib (ppb) σ | Mass when ISTD added | Mass when ISTD added σ | Mass after ISTD added | Mass after ISTD added | Mass of ISTD added | Mass of ISTD added σ | Conc of ISTD | Conc of ISTD σ
Pb | 1.0068 | 0.0001 | 20.1374 | 0.0001 | 5.84077 | 0.00581126 | 26.2578 | 0.0001 | 26.3074 | 0.0001 | 0.0496 | 0.0001414214 | 4.914054 | 0.0140116 | 98.28107 | 0.2802321 | 6.1204 | 0.0001414214
Sr | 1.0068 | 0.0001 | 20.1374 | 0.0001 | 5.832918 | 0.005803467 | 26.2578 | 0.0001 | 26.3074 | 0.0001 | 0.0496 | 0.0001414214 | 4.914054 | 0.0140116 | 98.28107 | 0.2802321
Ca | 1.0068 | 0.0001 | 20.1374 | 0.0001 | 5.955933 | 0.006594324 | 26.2578 | 0.0001 | 26.3074 | 0.0001 | 0.0496 | 0.0001414214 | 4.914054 | 0.0140116 | 98.28107 | 0.2802321
Co | 1.0068 | 0.0001 | 20.1374 | 0.0001 | 0.5874504 | 0.00065218 | 26.2578 | 0.0001 | 26.3074 | 0.0001 | 0.0496 | 0.0001414214 | 4.914054 | 0.0140116 | 98.28107 | 0.2802321
Eu | 1.0068 | 0.0001 | 20.1374 | 0.0001 | 0.5987923 | 0.0006622869 | 26.2578 | 0.0001 | 26.3074 | 0.0001 | 0.0496 | 0.0001414214 | 4.914054 | 0.0140116 | 98.28107 | 0.2802321
Cs | 1.0068 | 0.0001 | 20.1374 | 0.0001 | 0.5685473 | 0.0006354221 | 26.2578 | 0.0001 | 26.3074 | 0.0001 | 0.0496 | 0.0001414214 | 4.914054 | 0.0140116 | 98.28107 | 0.2802321
U | 1.0068 | 0.0001 | 20.1374 | 0.0001 | 0.5875668 | 0.0005845895 | 26.2578 | 0.0001 | 26.3074 | 0.0001 | 0.0496 | 0.0001414214 | 4.914054 | 0.0140116 | 98.28107 | 0.2802321
Fe | 1.0068 | 0.0001 | 20.1374 | 0.0001 | 6.092617 | 0.006716493 | 26.2578 | 0.0001 | 26.3074 | 0.0001 | 0.0496 | 0.0001414214 | 4.914054 | 0.0140116 | 98.28107 | 0.2802321
Ni | 1.0068 | 0.0001 | 20.1374 | 0.0001 | 0.5793076 | 0.0006449475 | 26.2578 | 0.0001 | 26.3074 | 0.0001 | 0.0496 | 0.0001414214 | 4.914054 | 0.0140116 | 98.28107 | 0.2802321
Element | Mass in "1.25ppb" calib | Mass in "1.25ppb" calib σ | Dilution mass | Dilution mass σ | Concentration in "1.25ppb" calib (ppb) | Concentration in "1.25ppb" calib (ppb) σ | Mass when ISTD added | Mass when ISTD added σ | Mass after ISTD added | Mass after ISTD added | Mass of ISTD added | Mass of ISTD added σ | Conc of ISTD | Conc of ISTD σ
Pb | 2.0238 | 0.0001 | 20.1377 | 0.0001 | 1.172846 | 0.001164014 | 26.2661 | 0.0001 | 26.316 | 0.0001 | 0.0499 | 0.0001414214 | 4.943629 | 0.01401119 | 98.87258 | 0.2802238 | 6.1284 | 0.0001414214
Sr | 2.0238 | 0.0001 | 20.1377 | 0.0001 | 1.171269 | 0.001162453 | 26.2661 | 0.0001 | 26.316 | 0.0001 | 0.0499 | 0.0001414214 | 4.943629 | 0.01401119 | 98.87258 | 0.2802238
Ca | 2.0238 | 0.0001 | 20.1377 | 0.0001 | 1.195971 | 0.0013215 | 26.2661 | 0.0001 | 26.316 | 0.0001 | 0.0499 | 0.0001414214 | 4.943629 | 0.01401119 | 98.87258 | 0.2802238
Co | 2.0238 | 0.0001 | 20.1377 | 0.0001 | 0.117962 | 0.000130698 | 26.2661 | 0.0001 | 26.316 | 0.0001 | 0.0499 | 0.0001414214 | 4.943629 | 0.01401119 | 98.87258 | 0.2802238
Eu | 2.0238 | 0.0001 | 20.1377 | 0.0001 | 0.1202395 | 0.0001327215 | 26.2661 | 0.0001 | 26.316 | 0.0001 | 0.0499 | 0.0001414214 | 4.943629 | 0.01401119 | 98.87258 | 0.2802238
Cs | 2.0238 | 0.0001 | 20.1377 | 0.0001 | 0.1141662 | 0.0001273431 | 26.2661 | 0.0001 | 26.316 | 0.0001 | 0.0499 | 0.0001414214 | 4.943629 | 0.01401119 | 98.87258 | 0.2802238
U | 2.0238 | 0.0001 | 20.1377 | 0.0001 | 0.1179854 | 0.0001170952 | 26.2661 | 0.0001 | 26.316 | 0.0001 | 0.0499 | 0.0001414214 | 4.943629 | 0.01401119 | 98.87258 | 0.2802238
Fe | 2.0238 | 0.0001 | 20.1377 | 0.0001 | 1.223418 | 0.001345959 | 26.2661 | 0.0001 | 26.316 | 0.0001 | 0.0499 | 0.0001414214 | 4.943629 | 0.01401119 | 98.87258 | 0.2802238
Ni | 2.0238 | 0.0001 | 20.1377 | 0.0001 | 0.1163269 | 0.0001292501 | 26.2661 | 0.0001 | 26.316 | 0.0001 | 0.0499 | 0.0001414214 | 4.943629 | 0.01401119 | 98.87258 | 0.2802238
Element | Mass in "0.625ppb" calib | Mass in "0.625ppb" calib σ | Dilution mass | Dilution mass σ | Concentration in "0.625ppb" calib (ppb) | Concentration in "0.625ppb" calib (ppb) σ | Mass when ISTD added | Mass when ISTD added σ | Mass after ISTD added | Mass after ISTD added | Mass of ISTD added | Mass of ISTD added σ | Conc of ISTD | Conc of ISTD σ
Pb | 1.0068 | 0.0001 | 20.0995 | 0.0001 | 0.5845764 | 0.0005823566 | 26.2225 | 0.0001 | 26.2722 | 0.0001 | 0.0497 | 0.0001414214 | 4.933198 | 0.01403789 | 98.66397 | 0.2807578 | 6.123 | 0.0001414214
Sr | 1.0068 | 0.0001 | 20.0995 | 0.0001 | 0.5837905 | 0.0005815756 | 26.2225 | 0.0001 | 26.2722 | 0.0001 | 0.0497 | 0.0001414214 | 4.933198 | 0.01403789 | 98.66397 | 0.2807578
Ca | 1.0068 | 0.0001 | 20.0995 | 0.0001 | 0.5961026 | 0.0006606687 | 26.2225 | 0.0001 | 26.2722 | 0.0001 | 0.0497 | 0.0001414214 | 4.933198 | 0.01403789 | 98.66397 | 0.2807578
Co | 1.0068 | 0.0001 | 20.0995 | 0.0001 | 0.05879528 | 6.53399e-05 | 26.2225 | 0.0001 | 26.2722 | 0.0001 | 0.0497 | 0.0001414214 | 4.933198 | 0.01403789 | 98.66397 | 0.2807578
Eu | 1.0068 | 0.0001 | 20.0995 | 0.0001 | 0.05993043 | 6.635299e-05 | 26.2225 | 0.0001 | 26.2722 | 0.0001 | 0.0497 | 0.0001414214 | 4.933198 | 0.01403789 | 98.66397 | 0.2807578
Cs | 1.0068 | 0.0001 | 20.0995 | 0.0001 | 0.05690335 | 6.366013e-05 | 26.2225 | 0.0001 | 26.2722 | 0.0001 | 0.0497 | 0.0001414214 | 4.933198 | 0.01403789 | 98.66397 | 0.2807578
U | 1.0068 | 0.0001 | 20.0995 | 0.0001 | 0.05880692 | 5.858274e-05 | 26.2225 | 0.0001 | 26.2722 | 0.0001 | 0.0497 | 0.0001414214 | 4.933198 | 0.01403789 | 98.66397 | 0.2807578
Fe | 1.0068 | 0.0001 | 20.0995 | 0.0001 | 0.6097827 | 0.0006729144 | 26.2225 | 0.0001 | 26.2722 | 0.0001 | 0.0497 | 0.0001414214 | 4.933198 | 0.01403789 | 98.66397 | 0.2807578
Ni | 1.0068 | 0.0001 | 20.0995 | 0.0001 | 0.05798029 | 6.461494e-05 | 26.2225 | 0.0001 | 26.2722 | 0.0001 | 0.0497 | 0.0001414214 | 4.933198 | 0.01403789 | 98.66397 | 0.2807578
Element | Pb | Sr | Ca | Co | Eu | Cs | U | Fe | Ni
| 116.8235 | 116.6665 | 119.1269 | 11.74983 | 11.97668 | 11.37174 | 11.75215 | 121.8608 | 11.58696
| 11.67034 | 11.65465 | 11.90044 | 1.173774 | 1.196436 | 1.136004 | 1.174006 | 12.17355 | 1.157504
| 5.84077 | 5.832918 | 5.955933 | 0.5874504 | 0.5987923 | 0.5685473 | 0.5875668 | 6.092617 | 0.5793076
| 1.172846 | 1.171269 | 1.195971 | 0.117962 | 0.1202395 | 0.1141662 | 0.1179854 | 1.223418 | 0.1163269
| 0.5845764 | 0.5837905 | 0.5961026 | 0.05879528 | 0.05993043 | 0.05690335 | 0.05880692 | 0.6097827 | 0.05798029 | [5 empty] | σ |  | σ
σ | 0.1156512 | 0.1154961 | 0.1313625 | 0.01299206 | 0.013193 | 0.01265891 | 0.01163405 | 0.1337914 | 0.01284828 |  |  |  |  | 98.66397 | 0.2807578 | 100 | 0.4024281
| 0.01156794 | 0.01155243 | 0.01313622 | 0.001299196 | 0.0013193 | 0.001265863 | 0.001163689 | 0.01337923 | 0.00128481 |  |  |  |  | 98.87258 | 0.2802238 | 100.2114 | 0.4024716
| 0.00581126 | 0.005803467 | 0.006594324 | 0.00065218 | 0.0006622869 | 0.0006354221 | 0.0005845895 | 0.006716493 | 0.0006449475 |  |  |  |  | 98.28107 | 0.2802321 | 99.61192 | 0.4012706
| 0.001164014 | 0.001162453 | 0.0013215 | 0.000130698 | 0.0001327215 | 0.0001273431 | 0.0001170952 | 0.001345959 | 0.0001292501 |  |  |  |  | 97.80579 | 0.3301311 | 99.1302 | 0.4376412
| 0.0005823566 | 0.0005815756 | 0.0006606687 | 6.53399e-05 | 6.635299e-05 | 6.366013e-05 | 5.858274e-05 | 0.0006729144 | 6.461494e-05 |  |  |  |  | 95.81117 | 0.3288925 | 97.10857 | 0.4329883
| 0.5845764 | 0.5837905 | 0.5961026 | 0.05879528 | 0.05993043 | 0.05690335 | 0.05880692 | 0.6097827 | 0.05798029
| 1.172846 | 1.171269 | 1.195971 | 0.117962 | 0.1202395 | 0.1141662 | 0.1179854 | 1.223418 | 0.1163269
| 5.84077 | 5.832918 | 5.955933 | 0.5874504 | 0.5987923 | 0.5685473 | 0.5875668 | 6.092617 | 0.5793076
| 11.67034 | 11.65465 | 11.90044 | 1.173774 | 1.196436 | 1.136004 | 1.174006 | 12.17355 | 1.157504
| 116.8235 | 116.6665 | 119.1269 | 11.74983 | 11.97668 | 11.37174 | 11.75215 | 121.8608 | 11.58696
σ | 0.0005823566 | 0.0005815756 | 0.0006606687 | 6.53399e-05 | 6.635299e-05 | 6.366013e-05 | 5.858274e-05 | 0.0006729144 | 6.461494e-05
| 0.001164014 | 0.001162453 | 0.0013215 | 0.000130698 | 0.0001327215 | 0.0001273431 | 0.0001170952 | 0.001345959 | 0.0001292501
| 0.00581126 | 0.005803467 | 0.006594324 | 0.00065218 | 0.0006622869 | 0.0006354221 | 0.0005845895 | 0.006716493 | 0.0006449475
| 0.01156794 | 0.01155243 | 0.01313622 | 0.001299196 | 0.0013193 | 0.001265863 | 0.001163689 | 0.01337923 | 0.00128481
| 0.1156512 | 0.1154961 | 0.1313625 | 0.01299206 | 0.013193 | 0.01265891 | 0.01163405 | 0.1337914 | 0.01284828

## raw
Sample | [6 empty] | 43 -> 43 Ca [ No Gas ] |  |  | 44 -> 44 Ca [ No Gas ] |  |  | 56 -> 56 Fe [ No Gas ] |  |  | 56 -> 56 Fe [ MSMS O2 ] |  |  | 56 -> 72 Fe [ MSMS O2 ] |  |  | 59 -> 59 Co [ No Gas ] |  |  | 60 -> 60 Ni [ No Gas ] |  |  | 88 -> 88 Sr [ No Gas ] |  |  | 133 -> 133 Cs [ No Gas ] |  |  | 153 -> 153 Eu [ No Gas ] |  |  | 208 -> 208 Pb [ No Gas ] |  |  | 238 -> 238 U [ No Gas ] |  |  | 115 -> 115 In ( ISTD ) [ No Gas ] |  |  |  |  | 115 -> 115 In ( ISTD ) [ MSMS O2 ] |  |  | 185 -> 185 Re ( ISTD ) [ No Gas ] |  |  | 185 -> 185 Re ( ISTD ) [ MSMS O2 ] |  |  | 187 -> 187 Re ( ISTD ) [ No Gas ] |  |  | 187 -> 187 Re ( ISTD ) [ MSMS O2 ]
| Rjct | Data File | Acq. Date-Time | Type | Level | Sample Name | CPS | CPS RSD | Conc. [ ppb ] | CPS | CPS RSD | Conc. [ ppb ] | CPS | CPS RSD | Conc. [ ppb ] | CPS | CPS RSD | Conc. [ ppb ] | CPS | CPS RSD | Conc. [ ppb ] | CPS | CPS RSD | Conc. [ ppb ] | CPS | CPS RSD | Conc. [ ppb ] | CPS | CPS RSD | Conc. [ ppb ] | CPS | CPS RSD | Conc. [ ppb ] | CPS | CPS RSD | Conc. [ ppb ] | CPS | CPS RSD | Conc. [ ppb ] | CPS | CPS RSD | Conc. [ ppb ] | CPS | ISTD Recovery % |  | CPS RSD | ISTD Recovery % | CPS | CPS RSD | ISTD Recovery % | CPS | CPS RSD | ISTD Recovery % | CPS | CPS RSD | ISTD Recovery % | CPS | CPS RSD | ISTD Recovery % | CPS | CPS RSD | ISTD Recovery %
| FALSE | 001SMPL.d | 2018-11-14 10:40 | Sample |  | 2 % HNO3 | 1280.497 | 12.4528 |  | 29027.985 | 2.170998 |  | 6390169.585 | 0.3139523 |  | 11264.178 | 3.516026 |  | 4275.371 | 8.859341 |  | 236.27 | 17.88813 |  | 1427.673 | 15.80739 |  | 581.677 | 15.27663 |  | 26.032 | 89.20208 |  | 7.007 | 135.5262 |  | 424.493 | 15.80996 |  | 5.005 | 141.4214 |  | 53.06 |  |  | 49.56493 |  | 57.064 | 56.12499 |  | 1.001 | 316.2278 |  | 0 | N/A |  | 4.004 | 174.8015 |  | 3.003 | 224.9829
| FALSE | 002SMPL.d | 2018-11-14 10:45 | Sample |  | 2 % HNO3 | 1266.487 | 9.869334 |  | 29050.066 | 3.304565 |  | 6448213.769 | 0.3969318 |  | 11574.815 | 3.05681 |  | 4396.52 | 5.431064 |  | 293.336 | 22.18111 |  | 1422.679 | 6.580977 |  | 545.624 | 19.82435 |  | 20.022 | 131.2394 |  | 5.005 | 169.9673 |  | 387.445 | 18.02799 |  | 5.006 | 194.3833 |  | 52.058 |  |  | 56.47057 |  | 64.072 | 69.56606 |  | 0 | N/A |  | 1.001 | 316.2278 |  | 3.003 | 161.0153 |  | 0 | N/A
| FALSE | 003SMPL.d | 2018-11-14 10:50 | Sample |  | 2 % HNO3 | 1284.506 | 12.31921 |  | 28743.239 | 2.39555 |  | 6454466.676 | 0.5539918 |  | 11554.783 | 4.321168 |  | 4483.609 | 7.282983 |  | 209.237 | 17.82521 |  | 1448.703 | 10.1156 |  | 570.652 | 12.59743 |  | 24.027 | 79.06364 |  | 6.006 | 179.1613 |  | 418.485 | 21.36296 |  | 4.004 | 210.8185 |  | 56.064 |  |  | 72.0269 |  | 53.063 | 34.5034 |  | 2.002 | 210.8185 |  | 0 | N/A |  | 1.001 | 316.2278 |  | 1.001 | 316.2278
| FALSE | 004CALB.d | 2018-11-14 10:55 | CalBlk | 1 | Blk | 157264.583 | 0.9200185 |  | 2633842.054 | 0.7401188 |  | 6991390.159 | 1.370304 |  | 106261.989 | 3.211665 |  | 38426.08 | 2.584902 |  | 1569.846 | 12.38127 |  | 105910.67 | 1.758744 |  | 310577.905 | 0.8115081 |  | 1587.887 | 9.706002 |  | 628.732 | 17.95023 |  | 2005.421 | 10.40968 |  | 8022.245 | 3.181251 |  | 699830.396 | 100 |  | 0.6830353 | 100 | 572730.636 | 1.146791 | 100 | 219469.111 | 0.8059907 | 100 | 43956.6 | 2.260773 | 100 | 365937.211 | 0.7224461 | 100 | 73939.585 | 1.518416 | 100
| FALSE | 005SMPL.d | 2018-11-14 11:00 | Sample |  | 2 % HNO3 | 1294.515 | 11.14257 |  | 30107.905 | 2.345835 |  | 6881592.365 | 0.5373011 |  | 11561.788 | 3.808305 |  | 4340.449 | 4.193037 |  | 206.236 | 26.21137 |  | 737.858 | 13.18852 |  | 656.763 | 16.62499 |  | 22.024 | 73.61345 |  | 6.006 | 140.5457 |  | 363.422 | 16.22273 |  | 0 | N/A |  | 158.181 | 0.02260276 |  | 26.65474 | 0.02260276 | 113.128 | 43.76318 | 0.01975239 | 18.019 | 116.5431 | 0.008210267 | 1.001 | 316.2278 | 0.002277246 | 26.03 | 94.5633 | 0.007113242 | 5.005 | 216.0247 | 0.00676904
| FALSE | 006CALS.d | 2018-11-14 11:05 | CalStd | 2 | STD 1 | 2214.656 | 10.27031 | 0.627 | 45067.803 | 1.926939 | 0.627 | 5771902.856 | 0.4524293 | 0.627 | 68670.882 | 1.052719 | 0.627 | 25487.025 | 1.923309 | 0.627 | 7658.333 | 4.183742 | 0.0627 | 5045.455 | 6.135496 | 0.0627 | 78186.658 | 1.685765 | 0.627 | 8019.013 | 4.406995 | 0.0627 | 4788.153 | 6.956417 | 0.0627 | 26963.65 | 1.932315 | 0.627 | 3719.732 | 4.933248 | 0.0627 | 899606.026 | 128.5463 |  | 0.5842923 | 128.5463 | 732171.392 | 1.156161 | 127.8387 | 209360.684 | 1.21149 | 95.39415 | 41655.96 | 1.409676 | 94.76611 | 347954.098 | 0.5455273 | 95.08574 | 68982.277 | 0.8264446 | 93.29546
| FALSE | 007SMPL.d | 2018-11-14 11:11 | Sample |  | 2 % HNO3 | 1147.331 | 13.49532 | 0.6313161 | 28521.592 | 1.857829 | 0.6310075 | 5687610.081 | 0.4495748 | 0.6703392 | 11984.18 | 8.122156 | 1.572505 | 4419.531 | 6.200219 | 1.647887 | 222.253 | 20.99865 | <0.000 | 756.883 | 19.8684 | 0.06536587 | 526.604 | 17.26741 | 0.8365296 | 35.043 | 71.59483 | <0.000 | 6.006 | 161.0153 | <0.000 | 387.452 | 11.99985 | <0.000 | 2.002 | 316.2278 | 0.116878 | 267.31 | 0.0381964 |  | 41.03079 | 0.0381964 | 96.11 | 36.48428 | 0.01678101 | 19.021 | 103.65 | 0.008666823 | 7.007 | 135.5262 | 0.01594072 | 35.04 | 86.51133 | 0.009575413 | 2.002 | 210.8185 | 0.002707616
| FALSE | 008CALS.d | 2018-11-14 11:16 | CalStd | 3 | STD 2 | 2221.656 | 5.855429 | 1.04872 | 45028.56 | 1.197204 | 1.048741 | 5757961.931 | 0.4280802 | 1.052692 | 89310.521 | 1.284636 | 0.7465246 | 32576.736 | 1.650249 | 0.7475012 | 14393.124 | 2.764626 | 0.1270612 | 7013.382 | 4.901458 | 0.1041843 | 156281.771 | 1.345867 | 0.8976728 | 15870.547 | 2.365424 | 0.128329 | 9728.001 | 4.308374 | 0.1279728 | 62507.233 | 1.677528 | 1.303309 | 8614.284 | 4.280454 | <0.000 | 904178.676 | 129.1997 |  | 0.9806882 | 129.1997 | 740922.443 | 0.9476009 | 129.3667 | 215730.325 | 1.252061 | 98.29644 | 42884.423 | 1.721401 | 97.56083 | 359492.489 | 0.9096478 | 98.23884 | 71336.244 | 0.9244899 | 96.4791
| FALSE | 009SMPL.d | 2018-11-14 11:21 | Sample |  | 2 % HNO3 | 1196.397 | 11.47668 | 1.055655 | 28066.475 | 2.348989 | 1.055613 | 5651450.016 | 0.6451114 | 1.143597 | 11578.729 | 1.934639 | 4.16975 | 4464.621 | 7.865686 | 4.340014 | 258.296 | 22.88043 | <0.000 | 890.036 | 19.60995 | 0.110635 | 647.75 | 14.2607 | 1.803129 | 24.027 | 68.61377 | <0.000 | 8.008 | 98.60133 | <0.000 | 375.434 | 17.3392 | <0.000 | 10.011 | 124.7362 | 0.8116016 | 293.337 | 0.04191544 |  | 37.14662 | 0.04191544 | 143.162 | 27.78676 | 0.02499639 | 25.028 | 98.43749 | 0.01140388 | 5.005 | 169.9673 | 0.01138623 | 45.051 | 63.93675 | 0.01231113 | 4.004 | 174.8015 | 0.005415232
| FALSE | 010CALS.d | 2018-11-14 11:27 | CalStd | 4 | STD 3 | 4454.577 | 7.005501 | 5.044748 | 76315.608 | 1.329219 | 5.047539 | 6254496.698 | 0.3706453 | 4.384925 | 383036.914 | 0.8534854 | 6.759422 | 140429.377 | 1.304074 | 6.747781 | 72409.711 | 1.14549 | 0.630127 | 20645.47 | 2.286367 | 0.4873 | 777278.671 | 0.9501953 | 7.450086 | 79628.511 | 1.142996 | 0.6300985 | 48220.598 | 1.556911 | 0.6288101 | 246176.607 | 1.045085 | 6.211898 | 38555.83 | 1.757663 | 0.6652327 | 902826.167 | 129.0064 |  | 0.6655393 | 129.0064 | 734773.533 | 0.8140584 | 128.293 | 212320.734 | 0.9310693 | 96.74288 | 41648.702 | 2.589833 | 94.7496 | 351317.304 | 0.6186561 | 96.0048 | 71392.436 | 1.787078 | 96.55509
| FALSE | 011SMPL.d | 2018-11-14 11:32 | Sample |  | 2 % HNO3 | 1086.263 | 13.27356 | 5.155947 | 28011.326 | 2.53019 | 5.142872 | 5620367.341 | 0.4367248 | 8.158347 | 11696.052 | 4.093499 | <0.000 | 4521.683 | 6.158529 | <0.000 | 249.284 | 26.05695 | <0.000 | 879.024 | 12.78286 | 0.6002675 | 729.848 | 15.52621 | <0.000 | 37.043 | 44.2321 | <0.000 | 12.012 | 109.7134 | <0.000 | 466.541 | 17.90305 | <0.000 | 9.009 | 110.4921 | <0.000 | 271.312 | 0.03876825 |  | 37.24595 | 0.03876825 | 155.179 | 24.37672 | 0.02709459 | 28.031 | 80.39675 | 0.01277218 | 2.002 | 316.2278 | 0.004554492 | 32.036 | 52.7108 | 0.008754507 | 0 | N/A | 0
| FALSE | 012CALS.d | 2018-11-14 11:37 | CalStd | 5 | STD 4 | 6878.137 | 5.371272 | 9.509423 | 114528.163 | 0.8316737 | 9.515061 | 6800192.375 | 0.3861201 | 4.060459 | 715512.504 | 1.318406 | 12.95267 | 262190.462 | 1.185969 | 12.94054 | 143934.217 | 1.095939 | 1.255438 | 37780.778 | 2.107334 | 0.8569058 | 1578888.81 | 0.6333255 | 13.60671 | 157322.676 | 0.8715664 | 1.253597 | 95157.879 | 1.759076 | 1.251842 | 545791.076 | 0.7748104 | 12.77769 | 71738.83 | 1.399776 | 1.278612 | 897948.284 | 128.3094 |  | 0.8114623 | 128.3094 | 734450.317 | 0.9666092 | 128.2366 | 211628.65 | 0.7844978 | 96.42753 | 41650.962 | 1.872269 | 94.75474 | 351875.629 | 0.7900373 | 96.15738 | 70508.602 | 2.252916 | 95.35975
| FALSE | 013SMPL.d | 2018-11-14 11:42 | Sample |  | 2 % HNO3 | 1189.392 | 13.86479 | 9.869141 | 27623.399 | 3.307768 | 9.843287 | 5703895.429 | 0.5553261 | 27.34247 | 11846.238 | 3.514476 | <0.000 | 4669.877 | 4.679097 | <0.000 | 291.335 | 30.92662 | <0.000 | 920.075 | 13.56859 | 1.320522 | 900.05 | 18.09321 | <0.000 | 44.05 | 45.70968 | <0.000 | 11.012 | 116.9834 | <0.000 | 475.551 | 24.00939 | <0.000 | 23.026 | 74.04845 | <0.000 | 284.326 | 0.04062784 |  | 30.02624 | 0.04062784 | 150.171 | 19.37323 | 0.02622018 | 36.041 | 58.85625 | 0.0164219 | 2.002 | 316.2278 | 0.004554492 | 26.029 | 72.97893 | 0.007112969 | 3.003 | 224.9829 | 0.004061424
| FALSE | 014CALS.d | 2018-11-14 11:48 | CalStd | 6 | STD 5 | 32812.864 | 1.976764 | 105.7348 | 442810.843 | 0.8446313 | 106.609 | 16897993.0 | 0.497994 | 127.9316 | 6083083.149 | 0.4156633 | 125.4106 | 2591226.033 | 0.4405936 | 125.6256 | 1468617.331 | 0.9732195 | 12.54381 | 341656.622 | 0.8053473 | 13.41195 | 15167978.8 | 0.7266818 | 125.7239 | 1593451.997 | 0.4479601 | 12.54235 | 950382.486 | 0.6738582 | 12.53948 | 4278089.673 | 2.261862 | 125.0042 | 837080.076 | 0.5017483 | 12.57756 | 891991.011 | 127.4582 |  | 0.8381296 | 127.4582 | 736934.297 | 0.5906892 | 128.6703 | 201225.796 | 1.513704 | 91.68752 | 38506.457 | 1.279696 | 87.60108 | 328521.17 | 1.873568 | 89.77528 | 64388.131 | 2.415676 | 87.08208
| FALSE | 015SMPL.d | 2018-11-14 11:53 | Sample |  | 2 % HNO3 | 1139.332 | 12.34377 | 132.6448 | 27818.714 | 1.17929 | 126.8013 | 5805255.285 | 0.6898739 | <0.000 | 12563.608 | 5.003873 | <0.000 | 4711.981 | 7.442905 | <0.000 | 414.476 | 15.94993 | <0.000 | 811.936 | 21.50299 | <0.000 | 2270.72 | 29.58058 | <0.000 | 264.305 | 32.05368 | <0.000 | 121.139 | 57.97616 | <0.000 | 1634.964 | 9.755307 | <0.000 | 120.138 | 52.1168 | <0.000 | 256.297 | 0.03662273 |  | 21.25371 | 0.03662273 | 150.17 | 44.55701 | 0.02622 | 29.032 | 73.51662 | 0.01322829 | 0 | N/A | 0 | 37.04 | 54.13353 | 0.01012196 | 7.008 | 191.0824 | 0.009478008
| FALSE | 016SMPL.d | 2018-11-14 11:58 | Sample |  | 2 % HNO3 | 1184.38 | 9.455342 | 132.6066 | 27553.024 | 2.114259 | 126.8142 | 5761856.468 | 0.6592382 | <0.000 | 12149.871 | 3.833563 | <0.000 | 4760.014 | 4.158888 | <0.000 | 251.287 | 37.6787 | <0.000 | 757.873 | 15.25488 | <0.000 | 670.78 | 19.76347 | <0.000 | 123.144 | 43.37211 | <0.000 | 8.008 | 114.8671 | <0.000 | 766.901 | 11.5996 | <0.000 | 9.009 | 142.9649 | <0.000 | 122.141 | 0.01745294 |  | 25.28079 | 0.01745294 | 121.138 | 37.86246 | 0.02115096 | 14.016 | 151.341 | 0.00638632 | 0 | N/A | 0 | 4.004 | 210.8185 | 0.001094177 | 0 | N/A | 0
| FALSE | 017SMPL.d | 2018-11-14 12:03 | Sample |  | 2 % HNO3 | 1135.332 | 13.90154 | 132.6482 | 27168.198 | 1.427463 | 126.8329 | 5772144.24 | 0.612162 | <0.000 | 12416.332 | 4.660326 | <0.000 | 4833.174 | 4.49085 | <0.000 | 227.259 | 19.15189 | <0.000 | 885.033 | 12.65683 | <0.000 | 555.643 | 20.21351 | <0.000 | 60.068 | 46.48354 | <0.000 | 6.007 | 224.992 | <0.000 | 662.779 | 15.1351 | <0.000 | 3.003 | 224.9829 | <0.000 | 112.13 | 0.01602245 |  | 36.16008 | 0.01602245 | 108.123 | 43.8226 | 0.01887851 | 5.006 | 253.8696 | 0.002280959 | 0 | N/A | 0 | 9.009 | 122.2783 | 0.002461898 | 4.004 | 174.8015 | 0.005415232
| FALSE | 018SMPL.d | 2018-11-14 12:08 | Sample |  | DC2 L 1 mL | 2215.657 | 8.3061 | 131.7304 | 43616.351 | 2.026371 | 126.0326 | 5811838.414 | 0.3007132 | <0.000 | 30455.264 | 8.98652 | <0.000 | 11004.4 | 4.399464 | <0.000 | 285.328 | 24.88015 | <0.000 | 3197.914 | 5.861818 | <0.000 | 1370.618 | 10.42432 | <0.000 | 113.128 | 46.27938 | <0.000 | 4.004 | 210.8185 | <0.000 | 1387.65 | 8.484101 | <0.000 | 7.007 | 165.6431 | <0.000 | 896085.218 | 128.0432 | 4.921867 | 0.5389562 | 130.0759 | 726517.371 | 1.032798 | 126.8515 | 209340.982 | 1.253066 | 95.38517 | 41539.725 | 2.578745 | 94.50168 | 350138.062 | 0.5356605 | 95.68255 | 69151.889 | 1.482248 | 93.52485
| FALSE | 019SMPL.d | 2018-11-14 12:13 | Sample |  | 2 % HNO3 | 1065.253 | 13.23433 | 132.7078 | 26532.431 | 2.193544 | 126.8638 | 5811715.26 | 0.5209528 | <0.000 | 11741.079 | 3.754576 | <0.000 | 4667.899 | 4.786526 | <0.000 | 239.273 | 32.49724 | <0.000 | 804.933 | 12.26064 | <0.000 | 596.685 | 15.64468 | <0.000 | 54.063 | 60.60668 | <0.000 | 5.006 | 253.8696 | <0.000 | 726.853 | 17.2681 | <0.000 | 3.003 | 224.9829 | <0.000 | 247.283 | 0.0353347 |  | 18.01009 | #DIV/0! | 146.165 | 23.77095 | 0.02552072 | 16.018 | 107.0537 | 0.007298521 | 3.003 | 224.9829 | 0.006831739 | 38.043 | 40.77608 | 0.01039605 | 5.005 | 169.9673 | 0.00676904
| FALSE | 020SMPL.d | 2018-11-14 12:19 | Sample |  | DC2 L 2 mL | 1366.603 | 9.787909 | 132.4517 | 31149.073 | 1.777255 | 126.6392 | 5884654.574 | 0.6106341 | <0.000 | 30267.49 | 2.342248 | <0.000 | 11092.54 | 2.982141 | <0.000 | 352.401 | 21.79308 | <0.000 | 3676.566 | 3.810755 | <0.000 | 910.063 | 14.94575 | <0.000 | 119.136 | 39.30653 | <0.000 | 3.003 | 224.9829 | <0.000 | 1413.682 | 13.00393 | <0.000 | 5.005 | 169.9673 | <0.000 | 896926.577 | 128.1634 | 4.902129 | 0.7733567 | 130.7222 | 730750.14 | 0.8821869 | 127.5905 | 213469.764 | 0.8783244 | 97.26643 | 41237.262 | 1.507325 | 93.81358 | 353301.604 | 0.592074 | 96.54706 | 69437.517 | 2.111206 | 93.91115
| FALSE | 021SMPL.d | 2018-11-14 12:24 | Sample |  | 2 % HNO3 | 1069.251 | 10.17938 | 132.7044 | 26494.324 | 1.75281 | 126.8657 | 5798024.429 | 0.7083801 | <0.000 | 11855.353 | 2.922736 | <0.000 | 4650.905 | 5.678132 | <0.000 | 278.32 | 26.4242 | <0.000 | 819.953 | 12.77316 | <0.000 | 571.663 | 15.34511 | <0.000 | 49.056 | 40.18873 | <0.000 | 3.003 | 161.0153 | <0.000 | 543.631 | 20.32385 | <0.000 | 4.004 | 174.8015 | <0.000 | 289.336 | 0.04134373 |  | 30.58098 | #DIV/0! | 165.188 | 20.0507 | 0.02884218 | 26.028 | 65.8774 | 0.01185953 | 0 | N/A | 0 | 51.06 | 55.80355 | 0.01395321 | 2.002 | 316.2278 | 0.002707616
| FALSE | 022SMPL.d | 2018-11-14 12:29 | Sample |  | DC2 L 3 mL | 1257.468 | 11.53985 | 132.5445 | 29402.23 | 3.216018 | 126.7242 | 6283725.833 | 0.6922913 | <0.000 | 256801.94 | 1.129734 | 3.158754 | 95203.18 | 1.495058 | 2.794052 | 29824.709 | 2.579796 | 0.2415897 | 10179.472 | 4.428116 | <0.000 | 683.795 | 17.90791 | <0.000 | 19669.917 | 2.506383 | 0.1424689 | 22222.145 | 1.981987 | 0.2850951 | 910.068 | 17.49166 | <0.000 | 164.191 | 26.84181 | <0.000 | 907833.638 | 129.722 | 4.903571 | 0.8770351 | 132.2729 | 738147.689 | 0.7413705 | 128.8822 | 214767.954 | 1.155323 | 97.85794 | 41564.269 | 1.284504 | 94.55752 | 353873.277 | 0.9729363 | 96.70328 | 69806.884 | 2.26384 | 94.41071
| FALSE | 023SMPL.d | 2018-11-14 12:34 | Sample |  | 2 % HNO3 | 1034.205 | 13.59975 | 132.7341 | 25862.648 | 2.870554 | 126.8964 | 5805652.806 | 0.3317761 | <0.000 | 12064.71 | 2.702542 | <0.000 | 4748.008 | 6.513466 | <0.000 | 274.315 | 19.85607 | <0.000 | 815.948 | 17.55641 | <0.000 | 636.737 | 10.05994 | <0.000 | 41.046 | 72.22228 | <0.000 | 6.006 | 179.1613 | <0.000 | 509.592 | 18.78674 | <0.000 | 8.008 | 129.0994 | <0.000 | 271.311 | 0.03876811 |  | 16.995 | #DIV/0! | 181.207 | 19.7404 | 0.03163913 | 30.034 | 81.65389 | 0.01368484 | 2.002 | 210.8185 | 0.004554492 | 46.052 | 34.29991 | 0.01258467 | 3.003 | 224.9829 | 0.004061424
| FALSE | 024SMPL.d | 2018-11-14 12:39 | Sample |  | DC2 L 4 mL | 3864.809 | 7.286618 | 130.3293 | 73253.1 | 1.839197 | 124.5906 | 9758184.968 | 0.3191146 | 35.72975 | 2164234.502 | 0.7970882 | 43.18208 | 884663.238 | 0.3059887 | 41.64409 | 498003.202 | 0.6017022 | 4.244691 | 121399.464 | 0.9602258 | 0.8811814 | 1702.025 | 10.94538 | <0.000 | 526965.982 | 0.9388664 | 4.139471 | 340939.531 | 0.9796942 | 4.49308 | 1346.606 | 8.903223 | <0.000 | 13276.874 | 2.315899 | 0.07971751 | 902533.357 | 128.9646 | 4.880048 | 0.7335477 | 132.1345 | 731531.998 | 1.225351 | 127.7271 | 213449.439 | 0.7279382 | 97.25717 | 41807.454 | 2.001404 | 95.11075 | 354978.514 | 0.6651396 | 97.00531 | 69918.275 | 1.512162 | 94.56136
| FALSE | 025SMPL.d | 2018-11-14 12:44 | Sample |  | 2 % HNO3 | 965.125 | 12.67958 | 132.7928 | 25448.591 | 2.897351 | 126.9166 | 5731815.27 | 0.3539326 | <0.000 | 12078.721 | 4.071726 | <0.000 | 4570.776 | 8.501277 | <0.000 | 279.322 | 37.6472 | <0.000 | 882.021 | 14.29312 | <0.000 | 558.646 | 16.65799 | <0.000 | 122.14 | 41.03733 | <0.000 | 45.052 | 56.65616 | <0.000 | 440.507 | 21.71934 | <0.000 | 11.011 | 108.8381 | <0.000 | 329.378 | 0.0470654 |  | 32.24547 | #DIV/0! | 197.225 | 29.31266 | 0.03443591 | 29.032 | 59.62297 | 0.01322829 | 0 | N/A | 0 | 42.047 | 46.00847 | 0.01149022 | 4.004 | 210.8185 | 0.005415232
| FALSE | 026SMPL.d | 2018-11-14 12:50 | Sample |  | DC2 L 5 mL | 9523.358 | 3.809075 | 125.5217 | 164952.174 | 0.8411458 | 120.1287 | 12993368.3 | 0.5149573 | 77.50815 | 3935681.826 | 0.6553856 | 80.35206 | 1690924.045 | 0.6309616 | 81.32091 | 925609.699 | 0.8521045 | 7.900887 | 223747.265 | 0.8096866 | 6.703906 | 1339.583 | 12.85819 | <0.000 | 1040015.959 | 0.7046841 | 8.181808 | 625543.175 | 0.699932 | 8.250666 | 1364.624 | 15.02028 | <0.000 | 113148.395 | 1.523497 | 1.59486 | 909822.348 | 130.0061 | 4.599298 | 0.7911361 | 141.3326 | 735549.269 | 0.8326797 | 128.4285 | 213747.053 | 0.7540211 | 97.39277 | 42113.478 | 1.761948 | 95.80695 | 356252.775 | 0.8029064 | 97.35353 | 70775.906 | 1.44787 | 95.72126
| FALSE | 027SMPL.d | 2018-11-14 12:55 | Sample |  | 2 % HNO3 | 1051.222 | 11.47281 | 132.7197 | 25871.779 | 2.09429 | 126.896 | 5734260.715 | 0.5517405 | <0.000 | 12226.949 | 4.129213 | <0.000 | 4877.243 | 5.372773 | <0.000 | 380.435 | 15.24501 | <0.000 | 860.993 | 10.21042 | <0.000 | 580.667 | 15.03061 | <0.000 | 207.238 | 36.72538 | <0.000 | 78.089 | 69.38571 | <0.000 | 468.54 | 23.00991 | <0.000 | 18.02 | 89.96942 | <0.000 | 311.36 | 0.04449078 |  | 17.31285 | #DIV/0! | 183.209 | 24.17214 | 0.03198869 | 30.035 | 80.12541 | 0.0136853 | 0 | N/A | 0 | 66.075 | 67.46245 | 0.01805638 | 4.004 | 241.5229 | 0.005415232
| FALSE | 028SMPL.d | 2018-11-14 13:00 | Sample |  | DC2 W 1.5 mL | 18396.398 | 4.761686 | 117.9831 | 313581.745 | 3.732189 | 112.8969 | 18003085.3 | 0.5730059 | 142.2025 | 6557574.782 | 0.5874063 | 135.3668 | 2802504.304 | 0.7627888 | 136.0228 | 1604611.64 | 0.6912511 | 13.70661 | 374256.524 | 0.7777369 | 15.26661 | 3566.527 | 53.73384 | <0.000 | 1793273.119 | 0.4262549 | 14.11675 | 1059820.389 | 0.4810566 | 13.98437 | 918.082 | 8.634566 | <0.000 | 607191.294 | 1.176457 | 9.089941 | 926526.02 | 132.3929 | 4.902874 | 0.8345985 | 135.0156 | 744090.605 | 0.5628164 | 129.9198 | 214887.589 | 0.8824573 | 97.91245 | 42371.488 | 1.572535 | 96.39392 | 359610.26 | 0.929592 | 98.27103 | 70925.541 | 1.578016 | 95.92364
| FALSE | 029SMPL.d | 2018-11-14 13:05 | Sample |  | 2 % HNO3 | 974.129 | 7.380607 | 132.7852 | 25577.986 | 3.080366 | 126.9103 | 5754096.722 | 0.6916503 | <0.000 | 12508.577 | 6.170799 | <0.000 | 4718.951 | 6.157974 | <0.000 | 441.507 | 32.11231 | <0.000 | 846.988 | 11.07844 | <0.000 | 631.732 | 14.87537 | <0.000 | 270.311 | 32.75763 | <0.000 | 132.154 | 40.05431 | <0.000 | 443.512 | 11.94721 | <0.000 | 82.094 | 56.26861 | <0.000 | 293.339 | 0.04191573 |  | 22.75764 | #DIV/0! | 176.201 | 17.19469 | 0.03076507 | 20.023 | 81.65781 | 0.00912338 | 1.001 | 316.2278 | 0.002277246 | 53.06 | 62.2965 | 0.01449976 | 3.003 | 224.9829 | 0.004061424
| FALSE | 030SMPL.d | 2018-11-14 13:10 | Sample |  | DC2 W 2.5 mL | 13054.38 | 3.637524 | 122.5217 | 225139.872 | 1.315302 | 117.2002 | 13914752.8 | 0.5169907 | 89.4067 | 4376808.422 | 0.5980182 | 89.60814 | 1880745.008 | 0.780287 | 90.66217 | 1036806.673 | 0.5067671 | 8.851662 | 250056.95 | 0.8977126 | 8.200705 | 2659.226 | 4.958104 | <0.000 | 1159267.61 | 0.6407491 | 9.121396 | 696014.324 | 0.8337975 | 9.181088 | 2515.067 | 6.161739 | 0.01489865 | 626264.022 | 0.4660007 | 9.379291 | 933165.759 | 133.3417 | 4.868997 | 0.5110008 | 136.9293 | 749361.486 | 0.967163 | 130.8401 | 215626.748 | 0.7954723 | 98.24925 | 42458.69 | 2.324773 | 96.5923 | 360563.455 | 1.155372 | 98.53151 | 71389.282 | 1.481085 | 96.55083
| FALSE | 031SMPL.d | 2018-11-14 13:15 | Sample |  | 2 % HNO3 | 914.061 | 5.978655 | 132.8362 | 27069.614 | 2.415826 | 126.8377 | 5845913.473 | 0.465266 | <0.000 | 12345.226 | 1.619306 | <0.000 | 4752.016 | 3.717129 | <0.000 | 359.412 | 23.90652 | <0.000 | 800.924 | 18.28651 | <0.000 | 633.734 | 18.78226 | <0.000 | 265.301 | 28.86251 | <0.000 | 85.097 | 43.75825 | <0.000 | 477.557 | 14.25536 | <0.000 | 87.098 | 64.35496 | <0.000 | 276.316 | 0.03948328 |  | 30.98939 | #DIV/0! | 161.183 | 23.6884 | 0.0281429 | 37.043 | 78.59497 | 0.01687846 | 0 | N/A | 0 | 40.045 | 73.6105 | 0.01094313 | 5.005 | 194.3651 | 0.00676904
| FALSE | 032SMPL.d | 2018-11-14 13:21 | Sample |  | DC2 W 3.5 mL | 11463.122 | 3.843629 | 123.8737 | 203667.05 | 1.063516 | 118.245 | 11939139.0 | 0.4426027 | 63.89408 | 3314377.002 | 0.3919036 | 67.31532 | 1421330.616 | 0.8785969 | 68.05398 | 799284.326 | 0.8208004 | 6.820757 | 193130.136 | 0.8818951 | 4.96205 | 3411.221 | 2.170798 | <0.000 | 932243.76 | 0.6554977 | 7.332667 | 530408.789 | 1.050096 | 6.994619 | 1165.376 | 8.726904 | <0.000 | 680025.785 | 0.7809276 | 10.19491 | 923266.606 | 131.9272 | 4.889588 | 0.5929743 | 134.9062 | 738617.503 | 0.4820246 | 128.9642 | 215369.282 | 0.9941107 | 98.13193 | 42279.097 | 1.649843 | 96.18373 | 358717.148 | 1.239859 | 98.02697 | 71206.584 | 1.631286 | 96.30374
| FALSE | 033SMPL.d | 2018-11-14 13:26 | Sample |  | 2 % HNO3 | 947.098 | 20.68032 | 132.8082 | 25216.018 | 1.559897 | 126.9279 | 5780592.794 | 0.6021536 | <0.000 | 12200.894 | 2.383496 | <0.000 | 4558.733 | 5.24729 | <0.000 | 354.404 | 23.75608 | <0.000 | 770.894 | 14.68052 | <0.000 | 576.665 | 16.08339 | <0.000 | 207.239 | 38.24654 | <0.000 | 75.087 | 49.98716 | <0.000 | 424.491 | 25.93806 | <0.000 | 93.107 | 54.60532 | <0.000 | 278.321 | 0.03976978 |  | 25.59322 | #DIV/0! | 162.186 | 24.13622 | 0.02831802 | 27.032 | 74.18061 | 0.012317 | 5.005 | 169.9673 | 0.01138623 | 45.052 | 47.13952 | 0.0123114 | 0 | N/A | 0
| FALSE | 034SMPL.d | 2018-11-14 13:31 | Sample |  | DC2 W 4.5 mL | 6170.076 | 5.327802 | 128.3707 | 110597.468 | 1.147901 | 122.7735 | 7675033.076 | 0.5067536 | 8.828406 | 1148188.066 | 3.179936 | 21.86255 | 429837.796 | 1.208516 | 19.26172 | 237506.002 | 0.9785321 | 2.017342 | 59159.613 | 1.036284 | <0.000 | 989.153 | 12.32067 | <0.000 | 257810.946 | 0.7323094 | 2.01879 | 163121.431 | 0.8276335 | 2.14537 | 1069.265 | 11.2083 | <0.000 | 698554.372 | 0.7316234 | 10.476 | 909806.886 | 130.0039 | 4.889662 | 0.5498036 | 132.9375 | 735439.605 | 0.9437377 | 128.4093 | 214875.098 | 0.929114 | 97.90676 | 42659.53 | 2.849141 | 97.0492 | 357713.055 | 0.4688092 | 97.75258 | 70828.886 | 1.197808 | 95.79292
| FALSE | 035SMPL.d | 2018-11-14 13:36 | Sample |  | 2 % HNO3 | 893.038 | 16.87709 | 132.8541 | 24635.806 | 2.107653 | 126.9561 | 5760605.355 | 0.6053262 | <0.000 | 12334.198 | 4.75143 | <0.000 | 4651.905 | 4.40831 | <0.000 | 310.356 | 31.4248 | <0.000 | 727.843 | 24.92137 | <0.000 | 622.727 | 7.379831 | <0.000 | 121.138 | 34.94275 | <0.000 | 22.024 | 76.67107 | <0.000 | 410.474 | 16.13708 | <0.000 | 97.113 | 39.79425 | <0.000 | 308.354 | 0.04406125 |  | 20.1203 | #DIV/0! | 175.197 | 37.73781 | 0.03058977 | 23.025 | 79.51961 | 0.01049123 | 6.006 | 161.0153 | 0.01366348 | 25.029 | 121.1131 | 0.006839698 | 0 | N/A | 0
| FALSE | 036SMPL.d | 2018-11-14 13:41 | Sample |  | DC2 W 5.5 mL | 2587.138 | 8.214617 | 131.4148 | 50739.944 | 1.802244 | 125.686 | 6247387.98 | 0.5410918 | <0.000 | 255950.196 | 0.933178 | 3.140882 | 94811.247 | 1.303347 | 2.774765 | 45686.918 | 2.040087 | 0.3772175 | 13741.831 | 4.269843 | <0.000 | 1582.867 | 7.414972 | <0.000 | 43918.256 | 1.76767 | 0.3335223 | 33285.163 | 2.973653 | 0.4311587 | 1164.389 | 8.229277 | <0.000 | 507809.295 | 0.9815475 | 7.582225 | 902889.199 | 129.0154 | 4.850389 | 0.5051509 | 132.9949 | 729065.552 | 1.03207 | 127.2964 | 215210.618 | 1.146372 | 98.05964 | 41704.238 | 1.660011 | 94.87594 | 357126.15 | 0.5820917 | 97.59219 | 69494.138 | 1.197926 | 93.98773
| FALSE | 037SMPL.d | 2018-11-14 13:46 | Sample |  | 2 % HNO3 | 892.032 | 9.216923 | 132.8549 | 24027.941 | 2.50544 | 126.9857 | 5807448.118 | 0.4901088 | <0.000 | 12185.939 | 3.457047 | <0.000 | 4719.97 | 7.857893 | <0.000 | 255.293 | 19.84722 | <0.000 | 762.885 | 14.50618 | <0.000 | 607.702 | 15.59235 | <0.000 | 94.111 | 34.09108 | <0.000 | 4.004 | 210.8185 | <0.000 | 443.515 | 15.20026 | <0.000 | 83.095 | 41.75617 | <0.000 | 358.418 | 0.05121498 |  | 32.22501 | #DIV/0! | 207.237 | 25.56763 | 0.03618403 | 37.042 | 55.61171 | 0.016878 | 4.004 | 174.8015 | 0.009108985 | 45.05 | 47.14975 | 0.01231086 | 3.003 | 224.9829 | 0.004061424
| FALSE | 038SMPL.d | 2018-11-14 13:52 | Sample |  | DC2 W 6.5 mL | 1418.67 | 15.30091 | 132.4075 | 33161.674 | 1.716936 | 126.5413 | 5895349.672 | 0.6744393 | <0.000 | 79264.581 | 1.809229 | <0.000 | 29110.768 | 2.174732 | <0.000 | 9511.295 | 1.7229 | 0.06790236 | 5329.836 | 4.190632 | <0.000 | 1035.214 | 14.11301 | <0.000 | 9055.256 | 6.18312 | 0.05883564 | 6595.849 | 3.443346 | 0.07878309 | 934.092 | 6.569439 | <0.000 | 236280.582 | 0.8711966 | 3.462887 | 903681.398 | 129.1286 | 4.837558 | 0.6476401 | 133.4647 | 733060.265 | 0.6445873 | 127.9939 | 216094.21 | 1.039631 | 98.46224 | 41653.924 | 1.214808 | 94.76148 | 358605.316 | 0.6338053 | 97.99641 | 70044.976 | 0.8257869 | 94.73271
| FALSE | 039SMPL.d | 2018-11-14 13:57 | Sample |  | 2 % HNO3 | 904.058 | 9.98808 | 132.8447 | 24229.563 | 2.054599 | 126.9759 | 5761279.232 | 0.3682432 | <0.000 | 12111.315 | 3.336378 | <0.000 | 4475.636 | 5.275158 | <0.000 | 249.286 | 24.86146 | <0.000 | 727.853 | 19.95448 | <0.000 | 651.76 | 19.01445 | <0.000 | 63.073 | 43.66486 | <0.000 | 3.003 | 224.9829 | <0.000 | 439.512 | 15.12807 | <0.000 | 37.042 | 89.2358 | <0.000 | 339.392 | 0.04849632 |  | 43.49824 | #DIV/0! | 239.274 | 30.52229 | 0.04177775 | 43.048 | 82.08088 | 0.01961461 | 1.001 | 316.2278 | 0.002277246 | 52.059 | 45.14743 | 0.01422621 | 5.005 | 141.4214 | 0.00676904
| FALSE | 040SMPL.d | 2018-11-14 14:02 | Sample |  | DC2 W 7.5 mL | 1226.435 | 7.955454 | 132.5708 | 29668.91 | 2.351479 | 126.7112 | 5790222.345 | 0.518357 | <0.000 | 34046.707 | 2.226318 | <0.000 | 12853.212 | 3.594065 | <0.000 | 2270.71 | 7.398457 | 0.00599265 | 3614.466 | 5.052855 | <0.000 | 1068.243 | 10.05577 | <0.000 | 2000.392 | 9.215983 | 0.00325014 | 1549.846 | 6.387181 | 0.01216135 | 1076.266 | 12.24175 | <0.000 | 88624.373 | 1.233749 | 1.222808 | 899762.011 | 128.5686 | 4.837103 | 0.5188472 | 132.8983 | 729556.713 | 0.8632679 | 127.3822 | 214457.47 | 0.9637841 | 97.71647 | 41989.895 | 1.864794 | 95.5258 | 357592.014 | 0.9121988 | 97.7195 | 70352.586 | 1.434589 | 95.14874
| FALSE | 041SMPL.d | 2018-11-14 14:07 | Sample |  | 2 % HNO3 | 1032.197 | 14.64925 | 132.7359 | 27699.279 | 3.304393 | 126.8071 | 5723243.354 | 0.5731756 | <0.000 | 12282.033 | 4.161294 | <0.000 | 4645.879 | 5.579281 | <0.000 | 251.288 | 25.22933 | <0.000 | 828.957 | 14.2537 | <0.000 | 626.728 | 20.76363 | <0.000 | 42.047 | 79.21266 | <0.000 | 2.002 | 210.8185 | <0.000 | 466.545 | 17.52792 | <0.000 | 16.018 | 107.0497 | <0.000 | 338.393 | 0.04835357 |  | 21.4622 | #DIV/0! | 221.255 | 32.02884 | 0.0386316 | 28.032 | 78.61213 | 0.01277264 | 2.002 | 210.8185 | 0.004554492 | 63.072 | 60.35212 | 0.01723574 | 6.006 | 161.0153 | 0.008122848
| FALSE | 042SMPL.d | 2018-11-14 14:12 | Sample |  | DC2 W 8.5 mL | 2396.87 | 6.357631 | 131.5764 | 51731.113 | 1.669459 | 125.6377 | 5848815.455 | 0.4043145 | <0.000 | 32049.58 | 1.19745 | <0.000 | 12012.705 | 5.392012 | <0.000 | 1217.422 | 9.631883 | <0.000 | 3430.223 | 4.564778 | <0.000 | 3306.08 | 9.814637 | <0.000 | 1160.361 | 13.19594 | <0.000 | 667.777 | 12.24235 | 0.0005155062 | 1014.193 | 11.46643 | <0.000 | 30102.863 | 2.088578 | 0.3349831 | 910880.545 | 130.1573 | 4.869938 | 0.4446565 | 133.6334 | 737118.374 | 0.8062653 | 128.7025 | 217293.289 | 0.6359646 | 99.0086 | 42107.633 | 1.853169 | 95.79365 | 362823.274 | 0.9407582 | 99.14905 | 70346.775 | 1.623035 | 95.14088
| FALSE | 043SMPL.d | 2018-11-14 14:17 | Sample |  | 2 % HNO3 | 968.127 | 15.77531 | 132.7903 | 26249.565 | 1.855959 | 126.8776 | 5815646.802 | 0.5756479 | <0.000 | 12293.015 | 3.673867 | <0.000 | 4695.947 | 3.952833 | <0.000 | 259.295 | 30.09848 | <0.000 | 788.914 | 17.47002 | <0.000 | 570.663 | 17.23014 | <0.000 | 61.072 | 30.37419 | <0.000 | 1.001 | 316.2278 | <0.000 | 452.524 | 15.03544 | <0.000 | 6.006 | 140.5457 | <0.000 | 305.346 | 0.04363143 |  | 27.3561 | #DIV/0! | 179.205 | 24.48708 | 0.03128958 | 38.041 | 102.1558 | 0.01733319 | 0 | N/A | 0 | 47.054 | 73.74045 | 0.01285849 | 7.007 | 117.6104 | 0.009476656
| FALSE | 044SMPL.d | 2018-11-14 14:23 | Sample |  | DC2 W 9.5 mL | 1425.686 | 13.24355 | 132.4015 | 33360.557 | 2.148068 | 126.5316 | 5900865.344 | 0.559513 | <0.000 | 37555.411 | 2.185398 | <0.000 | 13914.61 | 4.131387 | <0.000 | 922.067 | 11.49549 | <0.000 | 3531.373 | 7.166355 | <0.000 | 2357.825 | 7.738117 | <0.000 | 826.966 | 10.8465 | <0.000 | 446.518 | 12.9529 | <0.000 | 1625.951 | 14.46958 | <0.000 | 10566.264 | 6.603289 | 0.03859509 | 924403.72 | 132.0897 | 4.886298 | 0.7927077 | 135.1634 | 744982.078 | 0.6761688 | 130.0755 | 221291.895 | 1.164706 | 100.8305 | 42660.706 | 1.723046 | 97.05188 | 365845.799 | 1.015888 | 99.97502 | 72061.703 | 1.429232 | 97.46025
| FALSE | 045SMPL.d | 2018-11-14 14:28 | Sample |  | 2 % HNO3 | 1022.193 | 10.12102 | 132.7444 | 26619.84 | 1.725624 | 126.8596 | 5766527.857 | 0.4687395 | <0.000 | 12283.059 | 2.568704 | <0.000 | 4646.859 | 6.018719 | <0.000 | 251.286 | 25.15845 | <0.000 | 848.986 | 14.82174 | <0.000 | 600.693 | 13.35728 | <0.000 | 49.058 | 53.08539 | <0.000 | 5.005 | 141.4214 | <0.000 | 451.524 | 16.73945 | <0.000 | 5.005 | 169.9673 | <0.000 | 326.373 | 0.04663601 |  | 18.13022 | #DIV/0! | 204.231 | 23.12997 | 0.03565917 | 31.035 | 51.46179 | 0.01414094 | 3.003 | 161.0153 | 0.006831739 | 43.048 | 67.62485 | 0.01176377 | 2.002 | 316.2278 | 0.002707616
| FALSE | 046SMPL.d | 2018-11-14 14:33 | Sample |  | DC2 W 10.5 mL | 1093.275 | 10.36806 | 132.684 | 28837.384 | 3.027559 | 126.7517 | 5807804.21 | 0.384416 | <0.000 | 26952.622 | 2.030845 | <0.000 | 10230.587 | 2.807814 | <0.000 | 728.847 | 8.658698 | <0.000 | 3377.155 | 8.691018 | <0.000 | 2502.032 | 6.606461 | <0.000 | 540.624 | 9.482948 | <0.000 | 310.359 | 26.73116 | <0.000 | 1063.252 | 11.82666 | <0.000 | 4206.391 | 8.114838 | <0.000 | 910596.677 | 130.1168 | 4.86486 | 0.8273468 | 133.7313 | 735245.487 | 0.5496965 | 128.3754 | 217027.694 | 0.7999213 | 98.88758 | 42399.655 | 2.132762 | 96.45799 | 362227.374 | 0.8074951 | 98.98621 | 70118.979 | 2.052351 | 94.8328
| FALSE | 047SMPL.d | 2018-11-14 14:38 | Sample |  | 2 % HNO3 | 882.026 | 12.65654 | 132.8634 | 26437.21 | 1.725374 | 126.8685 | 5738639.719 | 0.4229123 | <0.000 | 12171.364 | 3.753986 | <0.000 | 4694.94 | 5.032309 | <0.000 | 270.31 | 15.90758 | <0.000 | 837.968 | 15.07137 | <0.000 | 623.721 | 12.38818 | <0.000 | 43.05 | 39.60573 | <0.000 | 2.002 | 210.8185 | <0.000 | 472.548 | 9.087759 | <0.000 | 7.007 | 135.5262 | <0.000 | 323.372 | 0.0462072 |  | 39.73035 | #DIV/0! | 229.262 | 20.21577 | 0.04002964 | 26.029 | 81.49357 | 0.01185998 | 4.004 | 174.8015 | 0.009108985 | 35.039 | 105.411 | 0.00957514 | 8.008 | 98.60133 | 0.01083046
| FALSE | 048SMPL.d | 2018-11-14 14:43 | Sample |  | DC2 W 11.5 mL | 1299.529 | 16.56333 | 132.5087 | 30203.172 | 1.805643 | 126.6852 | 5773240.396 | 0.4794344 | <0.000 | 27744.713 | 2.943285 | <0.000 | 10572.154 | 3.702623 | <0.000 | 678.786 | 14.02335 | <0.000 | 3336.07 | 7.872899 | <0.000 | 3223.979 | 7.507044 | <0.000 | 477.553 | 17.17644 | <0.000 | 234.269 | 21.9022 | <0.000 | 1488.77 | 5.591005 | <0.000 | 2316.829 | 5.027803 | <0.000 | 908758.92 | 129.8542 | 4.915986 | 0.8573338 | 132.0734 | 737554.215 | 0.6557369 | 128.7786 | 219217.094 | 0.7062665 | 99.88517 | 42108.586 | 1.919877 | 95.79582 | 365320.467 | 0.9046186 | 99.83146 | 70263.763 | 1.54871 | 95.02861
| FALSE | 049SMPL.d | 2018-11-14 14:49 | Sample |  | 2 % HNO3 | 958.113 | 9.189969 | 132.7988 | 25391.51 | 2.966254 | 126.9194 | 5735720.721 | 0.5554613 | <0.000 | 12137.811 | 3.284113 | <0.000 | 4586.762 | 4.687788 | <0.000 | 239.274 | 21.64808 | <0.000 | 808.934 | 11.43018 | <0.000 | 575.666 | 13.37825 | <0.000 | 43.05 | 60.09639 | <0.000 | 6.006 | 161.0153 | <0.000 | 408.474 | 19.93882 | <0.000 | 7.007 | 165.6431 | <0.000 | 352.406 | 0.05035592 |  | 14.41129 | #DIV/0! | 231.264 | 18.41842 | 0.04037919 | 18.02 | 93.70646 | 0.008210723 | 3.003 | 224.9829 | 0.006831739 | 46.054 | 41.24782 | 0.01258522 | 4.004 | 174.8015 | 0.005415232
| FALSE | 050SMPL.d | 2018-11-14 14:54 | Sample |  | DC2 E 1 mL | 1245.464 | 11.93841 | 132.5547 | 30338.697 | 1.641541 | 126.6786 | 5826446.882 | 0.3354652 | <0.000 | 25723.511 | 2.908055 | <0.000 | 9768.707 | 2.42872 | <0.000 | 567.652 | 12.72053 | <0.000 | 3399.168 | 7.371716 | <0.000 | 4382.514 | 5.757374 | <0.000 | 413.48 | 19.9366 | <0.000 | 179.205 | 18.88963 | <0.000 | 970.141 | 9.133681 | <0.000 | 1441.714 | 8.079348 | <0.000 | 911478.733 | 130.2428 | 4.84816 | 0.5788616 | 134.3219 | 738741.975 | 0.715846 | 128.9859 | 220624.53 | 0.6108591 | 100.5265 | 41902.924 | 0.9624654 | 95.32795 | 366974.766 | 0.7744385 | 100.2835 | 70475.641 | 1.576591 | 95.31517
| FALSE | 051SMPL.d | 2018-11-14 14:59 | Sample |  | 2 % HNO3 | 961.116 | 10.40606 | 132.7962 | 25527.78 | 2.349205 | 126.9127 | 5705712.963 | 0.5981692 | <0.000 | 11856.309 | 5.136666 | <0.000 | 4622.828 | 3.133593 | <0.000 | 270.312 | 16.83826 | <0.000 | 789.918 | 14.48209 | <0.000 | 617.71 | 12.15476 | <0.000 | 50.056 | 54.98027 | <0.000 | 3.003 | 224.9829 | <0.000 | 422.487 | 16.52454 | <0.000 | 11.011 | 116.9713 | <0.000 | 348.401 | 0.04978363 |  | 24.07351 | #DIV/0! | 229.263 | 35.80133 | 0.04002981 | 35.04 | 89.60164 | 0.0159658 | 6.007 | 210.8331 | 0.01366575 | 48.056 | 70.68703 | 0.01313231 | 5.005 | 169.9673 | 0.00676904
| FALSE | 052SMPL.d | 2018-11-14 15:04 | Sample |  | DC2 E 2 mL | 1215.418 | 11.00527 | 132.5802 | 30434.94 | 2.208892 | 126.674 | 5781942.08 | 0.4441502 | <0.000 | 25202.074 | 3.035934 | <0.000 | 9677.649 | 4.458521 | <0.000 | 705.821 | 17.44114 | <0.000 | 3453.269 | 6.980179 | <0.000 | 6199.16 | 6.735455 | <0.000 | 475.553 | 23.28032 | <0.000 | 252.289 | 30.61276 | <0.000 | 1052.242 | 12.27186 | <0.000 | 1462.761 | 11.106 | <0.000 | 921978.895 | 131.7432 | 4.891799 | 0.8074648 | 134.6572 | 748298.682 | 1.111185 | 130.6546 | 223086.317 | 0.7359323 | 101.6482 | 42370.401 | 2.337528 | 96.39144 | 372095.771 | 0.8283513 | 101.683 | 71173.833 | 1.985681 | 96.25944
| FALSE | 053SMPL.d | 2018-11-14 15:09 | Sample |  | 2 % HNO3 | 945.105 | 13.92302 | 132.8098 | 24971.451 | 2.522957 | 126.9398 | 5736709.274 | 0.6585729 | <0.000 | 12292.102 | 3.776915 | <0.000 | 4652.879 | 6.306851 | <0.000 | 269.309 | 17.29937 | <0.000 | 866.005 | 16.06919 | <0.000 | 576.664 | 13.17694 | <0.000 | 42.049 | 38.55651 | <0.000 | 3.003 | 224.9829 | <0.000 | 410.481 | 18.28937 | <0.000 | 4.004 | 241.5229 | <0.000 | 366.425 | 0.05235911 |  | 23.99968 | #DIV/0! | 213.246 | 17.98607 | 0.03723321 | 31.035 | 68.77236 | 0.01414094 | 2.002 | 316.2278 | 0.004554492 | 46.054 | 29.34621 | 0.01258522 | 4.004 | 210.8185 | 0.005415232
| FALSE | 054SMPL.d | 2018-11-14 15:14 | Sample |  | DC2 E 3 mL | 1571.857 | 8.141115 | 132.2774 | 36819.812 | 2.495417 | 126.3633 | 5757425.801 | 0.7056881 | <0.000 | 31753.843 | 1.525809 | <0.000 | 11986.641 | 4.350168 | <0.000 | 1109.295 | 11.55761 | <0.000 | 3683.547 | 7.63402 | <0.000 | 9726.296 | 4.079197 | <0.000 | 552.636 | 10.4525 | <0.000 | 499.581 | 17.25198 | <0.000 | 1307.551 | 11.56298 | <0.000 | 860.011 | 11.21252 | <0.000 | 920461.713 | 131.5264 | 4.828762 | 0.6690746 | 136.1906 | 750563.623 | 0.5056625 | 131.05 | 224533.655 | 1.054558 | 102.3076 | 43221.446 | 2.28058 | 98.32755 | 371858.171 | 0.3582595 | 101.618 | 71230.594 | 1.529974 | 96.33621
| FALSE | 055SMPL.d | 2018-11-14 15:20 | Sample |  | 2 % HNO3 | 957.121 | 13.40712 | 132.7996 | 24951.366 | 2.422412 | 126.9408 | 5735147.21 | 0.3124816 | <0.000 | 12127.814 | 2.380728 | <0.000 | 4588.787 | 6.815519 | <0.000 | 253.291 | 20.66921 | <0.000 | 900.044 | 11.1294 | <0.000 | 590.68 | 13.60722 | <0.000 | 44.051 | 55.87864 | <0.000 | 5.005 | 169.9673 | <0.000 | 424.489 | 18.17511 | <0.000 | 10.011 | 156.36 | <0.000 | 403.464 | 0.05765168 |  | 33.21022 | #DIV/0! | 248.281 | 24.02909 | 0.0433504 | 31.034 | 59.77896 | 0.01414049 | 1.001 | 316.2278 | 0.002277246 | 48.054 | 73.36453 | 0.01313176 | 3.003 | 224.9829 | 0.004061424
| FALSE | 056SMPL.d | 2018-11-14 15:25 | Sample |  | DC2 E 4 mL | 1329.561 | 9.049566 | 132.4832 | 30749.902 | 2.249585 | 126.6586 | 5853063.78 | 0.6031492 | <0.000 | 42010.703 | 1.864848 | <0.000 | 15890.072 | 2.546752 | <0.000 | 939.095 | 14.99131 | <0.000 | 3540.351 | 8.311214 | <0.000 | 94601.474 | 1.18305 | <0.000 | 817.952 | 12.36354 | <0.000 | 495.577 | 24.24808 | <0.000 | 890.049 | 12.45315 | <0.000 | 3158.951 | 8.410729 | <0.000 | 921783.807 | 131.7153 | 4.911806 | 0.8084561 | 134.0803 | 747587.732 | 0.9166245 | 130.5304 | 225457.669 | 0.8750009 | 102.7287 | 42755.059 | 1.665673 | 97.26653 | 372779.132 | 1.43102 | 101.8697 | 71114.814 | 0.968553 | 96.17962
| FALSE | 057SMPL.d | 2018-11-14 15:30 | Sample |  | 2 % HNO3 | 885.019 | 15.56756 | 132.8609 | 24960.549 | 4.058499 | 126.9403 | 5668445.184 | 0.778432 | <0.000 | 12341.151 | 2.558963 | <0.000 | 4665.89 | 5.180641 | <0.000 | 265.302 | 31.78526 | <0.000 | 895.037 | 7.878148 | <0.000 | 630.733 | 19.09185 | <0.000 | 43.049 | 49.09199 | <0.000 | 6.006 | 116.5343 | <0.000 | 426.491 | 14.81377 | <0.000 | 9.01 | 169.3267 | <0.000 | 365.42 | 0.05221551 |  | 28.36313 | #DIV/0! | 227.258 | 19.26339 | 0.03967974 | 35.041 | 62.09014 | 0.01596626 | 6.008 | 316.2278 | 0.01366803 | 52.059 | 42.32879 | 0.01422621 | 8.008 | 153.6591 | 0.01083046
| FALSE | 058SMPL.d | 2018-11-14 15:35 | Sample |  | DC2 E 5 mL | 3480.287 | 6.844502 | 130.6559 | 50431.166 | 1.115459 | 125.701 | 5728076.154 | 0.56645 | <0.000 | 24672.853 | 2.561477 | <0.000 | 9541.375 | 4.80662 | <0.000 | 719.829 | 14.68296 | <0.000 | 3533.377 | 4.875038 | <0.000 | 2599216.492 | 0.7115847 | 19.36654 | 636.738 | 16.66007 | <0.000 | 287.331 | 15.67258 | <0.000 | 967.14 | 15.2015 | <0.000 | 1689.034 | 8.508805 | <0.000 | 920385.599 | 131.5155 | 4.894045 | 0.6743123 | 134.3628 | 747028.82 | 0.8288042 | 130.4328 | 225382.349 | 1.209813 | 102.6943 | 43034.989 | 1.572369 | 97.90336 | 375722.334 | 0.7002295 | 102.674 | 71842.553 | 1.316743 | 97.16386
| FALSE | 059SMPL.d | 2018-11-14 15:40 | Sample |  | 2 % HNO3 | 904.049 | 12.15547 | 132.8447 | 24945.397 | 2.653815 | 126.9411 | 5675545.879 | 0.5529855 | <0.000 | 12336.163 | 3.006099 | <0.000 | 4768.093 | 5.930262 | <0.000 | 274.319 | 13.01262 | <0.000 | 925.08 | 10.1685 | <0.000 | 856.996 | 15.78269 | <0.000 | 18.018 | 63.0718 | <0.000 | 7.007 | 178.8094 | <0.000 | 409.471 | 12.75416 | <0.000 | 6.007 | 210.8331 | <0.000 | 404.466 | 0.05779486 |  | 29.15355 | #DIV/0! | 234.269 | 18.37531 | 0.04090387 | 36.041 | 70.76266 | 0.0164219 | 4.004 | 210.8185 | 0.009108985 | 52.059 | 57.90532 | 0.01422621 | 6.006 | 140.5457 | 0.008122848
| FALSE | 060SMPL.d | 2018-11-14 15:45 | Sample |  | DC2 E 6 mL | 25964.125 | 2.793842 | 111.5536 | 318920.697 | 0.7839909 | 112.6371 | 5784857.748 | 0.3824425 | <0.000 | 29154.579 | 2.649696 | <0.000 | 10990.852 | 4.110757 | <0.000 | 486.559 | 19.01399 | <0.000 | 38047.6 | 2.277313 | <0.000 | 18437076.4 | 0.4905716 | 153.3871 | 276.317 | 19.18777 | <0.000 | 159.185 | 42.90838 | <0.000 | 1076.269 | 14.14428 | <0.000 | 631.738 | 10.09217 | <0.000 | 938921.604 | 134.1642 | 4.97197 | 1.012321 | 134.9205 | 770857.509 | 1.354195 | 134.5934 | 232567.09 | 1.063928 | 105.968 | 43374.713 | 2.021262 | 98.67622 | 383561.953 | 0.7040622 | 104.8163 | 73339.37 | 1.651292 | 99.18824
| FALSE | 061SMPL.d | 2018-11-14 15:51 | Sample |  | 2 % HNO3 | 979.138 | 13.37474 | 132.7809 | 25117.792 | 1.966095 | 126.9327 | 5702442.415 | 0.4692362 | <0.000 | 12359.258 | 2.974832 | <0.000 | 4663.901 | 6.129461 | <0.000 | 253.29 | 33.43897 | <0.000 | 789.915 | 13.63068 | <0.000 | 2928.604 | 27.34757 | <0.000 | 37.043 | 51.04475 | <0.000 | 5.006 | 253.8696 | <0.000 | 397.459 | 24.93807 | <0.000 | 2.002 | 316.2278 | <0.000 | 371.426 | 0.05307372 |  | 17.71836 | #DIV/0! | 226.256 | 36.20077 | 0.03950478 | 36.04 | 69.54231 | 0.01642145 | 2.002 | 210.8185 | 0.004554492 | 65.074 | 49.8526 | 0.01778283 | 0 | N/A | 0
| FALSE | 062SMPL.d | 2018-11-14 15:56 | Sample |  | DC2 E 7 mL | 26039.164 | 1.651688 | 111.4898 | 289743.214 | 0.8877176 | 114.0568 | 5773217.968 | 0.4314657 | <0.000 | 30358.873 | 0.7369618 | <0.000 | 11487.695 | 2.817308 | <0.000 | 1335.57 | 9.608519 | <0.000 | 3748.666 | 5.624256 | <0.000 | 20932389.3 | 0.2981231 | 174.5025 | 1174.374 | 9.536012 | <0.000 | 744.87 | 8.410798 | 0.001533355 | 1008.195 | 12.7356 | <0.000 | 4362.649 | 5.25078 | <0.000 | 935323.335 | 133.65 | 4.938568 | 0.367053 | 135.3125 | 765027.127 | 0.7413908 | 133.5754 | 231282.504 | 1.01058 | 105.3827 | 43853.149 | 2.230892 | 99.76465 | 385167.434 | 0.8842855 | 105.2551 | 73536.392 | 0.9930894 | 99.4547
| FALSE | 063SMPL.d | 2018-11-14 16:01 | Sample |  | 2 % HNO3 | 930.082 | 7.982326 | 132.8226 | 25319.316 | 4.121768 | 126.9229 | 5725657.925 | 0.5253923 | <0.000 | 12345.123 | 5.087355 | <0.000 | 4559.754 | 4.968521 | <0.000 | 261.297 | 25.88832 | <0.000 | 724.832 | 14.96481 | <0.000 | 2963.648 | 24.76743 | <0.000 | 22.023 | 51.60986 | <0.000 | 4.005 | 241.5373 | <0.000 | 442.517 | 15.18863 | <0.000 | 5.005 | 194.3651 | <0.000 | 352.405 | 0.05035577 |  | 14.59745 | #DIV/0! | 189.214 | 26.91726 | 0.03303717 | 27.031 | 60.61371 | 0.01231654 | 3.003 | 161.0153 | 0.006831739 | 68.078 | 43.18157 | 0.01860374 | 0 | N/A | 0
| FALSE | 064SMPL.d | 2018-11-14 16:06 | Sample |  | DC2 E 8 mL | 11800.705 | 4.009761 | 123.5869 | 157652.99 | 1.222719 | 120.4839 | 5808008.896 | 0.8356599 | <0.000 | 26266.743 | 2.016701 | <0.000 | 9819.813 | 3.878417 | <0.000 | 566.654 | 14.6463 | <0.000 | 3337.116 | 7.472684 | <0.000 | 6749468.808 | 0.6383211 | 54.48612 | 290.335 | 35.16804 | <0.000 | 154.177 | 39.58316 | <0.000 | 791.921 | 13.59649 | <0.000 | 936.105 | 14.95069 | <0.000 | 923768.297 | 131.9989 | 4.869747 | 0.8691953 | 135.5295 | 748981.541 | 0.5789226 | 130.7738 | 226593.222 | 1.078678 | 103.2461 | 42045.533 | 2.385144 | 95.65238 | 377278.28 | 1.036536 | 103.0992 | 71143.897 | 2.016532 | 96.21896
| FALSE | 065SMPL.d | 2018-11-14 16:11 | Sample |  | 2 % HNO3 | 853.992 | 12.56712 | 132.8873 | 24543.352 | 2.259579 | 126.9606 | 5734581.099 | 0.3964111 | <0.000 | 12328.229 | 3.588349 | <0.000 | 4632.839 | 5.217581 | <0.000 | 296.34 | 19.71223 | <0.000 | 753.877 | 15.72741 | <0.000 | 1550.838 | 25.99305 | <0.000 | 33.038 | 84.57372 | <0.000 | 5.005 | 169.9673 | <0.000 | 416.48 | 16.38974 | <0.000 | 10.01 | 124.7219 | <0.000 | 393.458 | 0.05622191 |  | 25.33377 | #DIV/0! | 220.252 | 33.94886 | 0.03845647 | 32.036 | 76.26608 | 0.01459704 | 1.001 | 316.2278 | 0.002277246 | 64.075 | 49.51976 | 0.01750983 | 7.008 | 223.8717 | 0.009478008
| FALSE | 066SMPL.d | 2018-11-14 16:16 | Sample |  | DC2 E 9 mL | 2552.077 | 8.313907 | 131.4446 | 40898.284 | 1.701179 | 126.1648 | 5802612.032 | 0.4448111 | <0.000 | 22822.319 | 2.460508 | <0.000 | 8633.81 | 4.404427 | <0.000 | 334.383 | 17.2992 | <0.000 | 3251.993 | 8.517995 | <0.000 | 1988567.442 | 0.7390171 | 14.19921 | 162.185 | 36.55384 | <0.000 | 45.052 | 28.21093 | <0.000 | 727.849 | 19.97645 | <0.000 | 338.389 | 17.0702 | <0.000 | 917525.004 | 131.1068 | 4.864144 | 0.428758 | 134.7686 | 747139.636 | 0.8938947 | 130.4522 | 224419.909 | 0.8945025 | 102.2558 | 42096.504 | 2.418718 | 95.76834 | 371930.522 | 0.6872823 | 101.6378 | 70826.808 | 1.605002 | 95.79011
| FALSE | 067SMPL.d | 2018-11-14 16:22 | Sample |  | 2 % HNO3 | 864.002 | 13.05283 | 132.8788 | 24426.909 | 1.881673 | 126.9663 | 5746570.713 | 0.6586654 | <0.000 | 12259.039 | 3.788393 | <0.000 | 4751.006 | 5.743752 | <0.000 | 304.349 | 19.06856 | <0.000 | 787.916 | 15.37756 | <0.000 | 824.957 | 28.09918 | <0.000 | 41.047 | 69.4175 | <0.000 | 6.007 | 210.8331 | <0.000 | 457.534 | 19.1344 | <0.000 | 8.008 | 98.60133 | <0.000 | 342.391 | 0.04892485 |  | 23.1388 | #DIV/0! | 246.284 | 26.42877 | 0.04300172 | 38.043 | 75.2551 | 0.0173341 | 2.002 | 316.2278 | 0.004554492 | 67.076 | 43.96795 | 0.01832992 | 9.01 | 152.2688 | 0.01218562
| FALSE | 068SMPL.d | 2018-11-14 16:27 | Sample |  | DC2 E 10 mL | 1952.328 | 8.202533 | 131.9541 | 35756.507 | 2.69079 | 126.415 | 5877960.675 | 0.339538 | <0.000 | 38454.369 | 1.779479 | <0.000 | 14555.44 | 2.903862 | <0.000 | 2999.658 | 11.65964 | 0.01222543 | 3785.718 | 8.367895 | <0.000 | 1046159.392 | 0.8196756 | 6.224517 | 3005.682 | 8.272755 | 0.01117085 | 2044.457 | 9.263288 | 0.01869164 | 831.974 | 11.2101 | <0.000 | 10267.175 | 2.83317 | 0.03405763 | 914756.595 | 130.7112 | 4.850294 | 0.8207391 | 134.7456 | 747115.087 | 0.7273795 | 130.4479 | 223207.198 | 0.7595146 | 101.7032 | 41992.09 | 0.7993833 | 95.5308 | 371231.542 | 0.894706 | 101.4468 | 70313.288 | 2.233035 | 95.09559
| FALSE | 069SMPL.d | 2018-11-14 16:32 | Sample |  | 2 % HNO3 | 881.018 | 7.946081 | 132.8643 | 24716.786 | 2.011653 | 126.9522 | 5747807.746 | 0.5095913 | <0.000 | 12234.509 | 4.913433 | <0.000 | 4658.908 | 4.18185 | <0.000 | 266.305 | 27.52382 | <0.000 | 757.874 | 17.13455 | <0.000 | 777.904 | 17.17193 | <0.000 | 28.031 | 71.03619 | <0.000 | 4.004 | 210.8185 | <0.000 | 408.474 | 28.03623 | <0.000 | 6.006 | 140.5457 | <0.000 | 371.427 | 0.05307386 |  | 21.58158 | #DIV/0! | 223.253 | 32.4787 | 0.03898045 | 40.045 | 73.60107 | 0.0182463 | 4.004 | 174.8015 | 0.009108985 | 40.046 | 82.49941 | 0.01094341 | 7.007 | 117.6104 | 0.009476656
| FALSE | 070SMPL.d | 2018-11-14 16:37 | Sample |  | DC2 E 11 mL | 1594.883 | 9.956663 | 132.2578 | 34271.994 | 2.413899 | 126.4873 | 5772065.536 | 0.4138133 | <0.000 | 25456.853 | 2.018455 | <0.000 | 9596.486 | 4.508836 | <0.000 | 393.454 | 22.1528 | <0.000 | 3401.176 | 7.259455 | <0.000 | 425984.65 | 0.7067765 | 0.976576 | 195.223 | 28.83251 | <0.000 | 80.091 | 50.00111 | <0.000 | 832.972 | 15.74124 | <0.000 | 397.465 | 12.34322 | <0.000 | 915898.017 | 130.8743 | 4.912699 | 0.6841343 | 133.2 | 748214.801 | 0.6710365 | 130.6399 | 224160.616 | 1.0793 | 102.1377 | 42309.069 | 2.183376 | 96.25191 | 372735.476 | 0.8234444 | 101.8578 | 70533.193 | 1.840124 | 95.39301
| FALSE | 071SMPL.d | 2018-11-14 16:42 | Sample |  | 2 % HNO3 | 945.099 | 14.93332 | 132.8099 | 24245.58 | 2.864865 | 126.9751 | 5723365.899 | 0.4938337 | <0.000 | 12126.774 | 2.790214 | <0.000 | 4557.741 | 7.603896 | <0.000 | 285.326 | 15.2729 | <0.000 | 909.053 | 7.209099 | <0.000 | 671.783 | 15.59173 | <0.000 | 25.027 | 43.21382 | <0.000 | 4.004 | 174.8015 | <0.000 | 414.479 | 28.31152 | <0.000 | 5.005 | 194.3651 | <0.000 | 429.498 | 0.06137173 |  | 21.76944 | #DIV/0! | 215.246 | 22.17087 | 0.03758241 | 46.053 | 49.36026 | 0.02098382 | 2.002 | 316.2278 | 0.004554492 | 69.08 | 54.42104 | 0.01887756 | 2.002 | 210.8185 | 0.002707616
| FALSE | 072SMPL.d | 2018-11-14 16:47 | Sample |  | DC2 E 12 mL | 2733.291 | 6.839559 | 131.2906 | 54119.923 | 1.877067 | 125.5215 | 5798609.452 | 0.5391867 | <0.000 | 25937.911 | 2.822584 | <0.000 | 9877.006 | 3.10952 | <0.000 | 444.507 | 20.56628 | <0.000 | 3989.949 | 8.253901 | <0.000 | 299285.975 | 0.7331485 | <0.000 | 666.779 | 19.08701 | <0.000 | 33.037 | 49.5956 | <0.000 | 1177.393 | 8.285648 | <0.000 | 172.199 | 27.78888 | <0.000 | 950634.401 | 135.8378 | 4.902958 | 0.6310673 | 138.5264 | 773999.802 | 0.5249771 | 135.142 | 231932.248 | 1.331298 | 105.6788 | 43974.596 | 1.727559 | 100.0409 | 386220.011 | 1.222818 | 105.5427 | 73353.253 | 1.617368 | 99.20701
| FALSE | 073SMPL.d | 2018-11-14 16:53 | Sample |  | 2 % HNO3 | 840.98 | 14.19741 | 132.8983 | 24440.185 | 2.407585 | 126.9656 | 5741661.991 | 0.4284778 | <0.000 | 12262.006 | 4.237202 | <0.000 | 4799.08 | 4.09145 | <0.000 | 243.277 | 30.30665 | <0.000 | 793.92 | 17.37293 | <0.000 | 601.694 | 17.80869 | <0.000 | 37.041 | 87.39484 | <0.000 | 0 | N/A | <0.000 | 409.472 | 22.9786 | <0.000 | 0 | N/A | <0.000 | 421.485 | 0.06022674 |  | 28.22674 | #DIV/0! | 227.261 | 16.62077 | 0.03968026 | 31.034 | 55.77546 | 0.01414049 | 1.001 | 316.2278 | 0.002277246 | 57.066 | 24.87663 | 0.01559448 | 0 | N/A | 0
| FALSE | 074SMPL.d | 2018-11-14 16:58 | Sample |  | DC2 E 13 mL | 1147.337 | 11.85273 | 132.638 | 29765.037 | 1.861261 | 126.7065 | 5791822.838 | 0.637501 | <0.000 | 29857.315 | 2.347744 | <0.000 | 11218.226 | 3.518214 | <0.000 | 293.335 | 26.39139 | <0.000 | 3369.128 | 7.562012 | <0.000 | 195531.134 | 0.6068179 | <0.000 | 105.118 | 26.27452 | <0.000 | 13.014 | 109.0953 | <0.000 | 928.093 | 15.15526 | <0.000 | 48.056 | 42.58743 | <0.000 | 926648.455 | 132.4104 | 4.894753 | 0.5100061 | 135.2575 | 753082.389 | 0.8421857 | 131.4898 | 223122.007 | 1.162404 | 101.6644 | 42525.482 | 2.890895 | 96.74425 | 370216.659 | 0.63445 | 101.1694 | 71521.844 | 1.145946 | 96.73011
| FALSE | 075SMPL.d | 2018-11-14 17:03 | Sample |  | 2 % HNO3 | 876.016 | 11.0454 | 132.8685 | 24329.926 | 2.787953 | 126.971 | 5690832.804 | 0.5517751 | <0.000 | 12132.851 | 2.998412 | <0.000 | 4799.096 | 3.876855 | <0.000 | 252.286 | 24.0146 | <0.000 | 797.925 | 12.69983 | <0.000 | 584.68 | 17.69045 | <0.000 | 39.044 | 51.92442 | <0.000 | 9.009 | 133.0243 | <0.000 | 432.501 | 18.41633 | <0.000 | 4.004 | 174.8015 | <0.000 | 408.474 | 0.05836757 |  | 22.45971 | #DIV/0! | 274.313 | 16.52032 | 0.04789564 | 30.033 | 95.58346 | 0.01368439 | 1.001 | 316.2278 | 0.002277246 | 59.068 | 46.89564 | 0.01614157 | 8.008 | 114.8671 | 0.01083046
| FALSE | 076SMPL.d | 2018-11-14 17:08 | Sample |  | DC2 E 14 mL | 1615.913 | 9.927346 | 132.2399 | 36693.408 | 2.791391 | 126.3694 | 5858872.525 | 0.3563719 | <0.000 | 44790.516 | 1.718547 | <0.000 | 16532.462 | 3.797927 | <0.000 | 334.384 | 14.74909 | <0.000 | 3413.207 | 9.043255 | <0.000 | 155088.049 | 1.269634 | <0.000 | 139.162 | 36.28059 | <0.000 | 15.017 | 118.6434 | <0.000 | 1194.416 | 12.56432 | <0.000 | 49.055 | 58.87905 | <0.000 | 941022.271 | 134.4643 | 4.958091 | 0.3876086 | 135.6009 | 764351.941 | 0.8791693 | 133.4575 | 228026.824 | 0.9083265 | 103.8993 | 43991.562 | 1.700254 | 100.0795 | 379766.037 | 1.083854 | 103.779 | 72217.836 | 2.61077 | 97.67141
| FALSE | 077SMPL.d | 2018-11-14 17:13 | Sample |  | 2 % HNO3 | 874.019 | 15.70782 | 132.8702 | 24430.068 | 3.770864 | 126.9661 | 5754469.423 | 0.6099172 | <0.000 | 12484.45 | 2.522526 | <0.000 | 4828.148 | 4.434341 | <0.000 | 226.257 | 23.05833 | <0.000 | 830.96 | 14.88661 | <0.000 | 628.73 | 19.95667 | <0.000 | 25.028 | 94.76321 | <0.000 | 5.005 | 169.9673 | <0.000 | 404.465 | 12.57868 | <0.000 | 2.002 | 210.8185 | <0.000 | 409.467 | 0.05850946 |  | 25.62987 | #DIV/0! | 263.3 | 17.00994 | 0.04597275 | 43.051 | 69.38283 | 0.01961597 | 5.005 | 169.9673 | 0.01138623 | 74.085 | 44.22647 | 0.02024528 | 6.006 | 179.1613 | 0.008122848
| FALSE | 078SMPL.d | 2018-11-14 17:18 | Sample |  | DC2 E 15 mL | 1564.838 | 9.073511 | 132.2833 | 34772.525 | 2.529602 | 126.4629 | 5774224.959 | 0.5485136 | <0.000 | 23243.496 | 3.392522 | <0.000 | 8750.114 | 3.951722 | <0.000 | 321.37 | 17.95301 | <0.000 | 3271.025 | 8.145745 | <0.000 | 114567.737 | 1.649499 | <0.000 | 97.109 | 27.93856 | <0.000 | 5.005 | 141.4214 | <0.000 | 850.995 | 15.08712 | <0.000 | 54.062 | 64.27271 | <0.000 | 913698.718 | 130.56 | 4.8332 | 0.6639211 | 135.0658 | 740469.642 | 0.749811 | 129.2876 | 222310.622 | 0.7452191 | 101.2947 | 42017.105 | 2.559803 | 95.5877 | 368598.61 | 0.6490327 | 100.7273 | 70087.503 | 1.209993 | 94.79023
| FALSE | 079SMPL.d | 2018-11-14 17:24 | Sample |  | 2 % HNO3 | 793.923 | 13.33358 | 132.9383 | 24303.774 | 2.602462 | 126.9723 | 5701327.813 | 0.5270169 | <0.000 | 12485.408 | 4.891669 | <0.000 | 4816.115 | 4.126258 | <0.000 | 235.269 | 29.08826 | <0.000 | 800.925 | 13.43745 | <0.000 | 624.717 | 12.23364 | <0.000 | 47.052 | 43.78069 | <0.000 | 5.005 | 141.4214 | <0.000 | 444.515 | 25.44179 | <0.000 | 0 | N/A | <0.000 | 396.454 | 0.05665001 |  | 23.05919 | 0.05665001 | 254.291 | 23.49019 | 0.04439976 | 44.05 | 64.46229 | 0.02007116 | 3.003 | 161.0153 | 0.006831739 | 83.095 | 48.21136 | 0.02270745 | 3.003 | 224.9829 | 0.004061424
| FALSE | 080SMPL.d | 2018-11-14 17:29 | Sample |  | 2 % HNO3 | 809.939 | 16.51798 | 132.9247 | 24024.169 | 2.879222 | 126.9859 | 5746428.101 | 0.3347213 | <0.000 | 12615.786 | 4.066969 | <0.000 | 4753.019 | 5.587521 | <0.000 | 234.268 | 18.04165 | <0.000 | 884.03 | 18.43287 | <0.000 | 591.684 | 20.4365 | <0.000 | 27.03 | 103.3697 | <0.000 | 4.004 | 174.8015 | <0.000 | 390.455 | 18.09098 | <0.000 | 3.003 | 224.9829 | <0.000 | 204.235 | 0.0291835 |  | 22.07042 | 0.0291835 | 191.216 | 20.56959 | 0.03338672 | 9.009 | 142.9649 | 0.004104906 | 0 | N/A | 0 | 18.019 | 104.1045 | 0.004924069 | 6.006 | 179.1613 | 0.008122848
| FALSE | 081SMPL.d | 2018-11-14 17:34 | Sample |  | 2 % HNO3 | 768.893 | 13.72305 | 132.9596 | 24155.355 | 2.85923 | 126.9795 | 5768574.857 | 0.4767846 | <0.000 | 12349.193 | 3.325093 | <0.000 | 4922.227 | 5.786383 | <0.000 | 259.3 | 24.58565 | <0.000 | 848.98 | 14.17085 | <0.000 | 633.738 | 16.28392 | <0.000 | 35.041 | 62.09014 | <0.000 | 9.01 | 110.5059 | <0.000 | 417.487 | 24.76983 | <0.000 | 8.008 | 129.0994 | <0.000 | 195.223 | 0.02789576 |  | 30.88933 | 0.02789576 | 162.183 | 29.78961 | 0.0283175 | 7.007 | 117.6104 | 0.003192704 | 4.004 | 129.0994 | 0.009108985 | 15.017 | 105.4186 | 0.004103709 | 7.007 | 135.5262 | 0.009476656
| FALSE | 082SMPL.d | 2018-11-14 17:39 | Sample |  | Sr-0 ppb - Blank | 3021.701 | 3.832131 | 131.0456 | 57360.596 | 1.30321 | 125.3638 | 6521991.355 | 0.7684022 | <0.000 | 153807.818 | 1.476346 | 0.9976459 | 55473.483 | 2.632829 | 0.8389181 | 468.537 | 19.98948 | <0.000 | 1563.835 | 8.566855 | <0.000 | 3398.215 | 7.725659 | <0.000 | 211.241 | 14.20984 | <0.000 | 4.004 | 241.5229 | <0.000 | 1879.259 | 10.33116 | <0.000 | 27.03 | 46.36565 | <0.000 | 1581706.931 | 226.0129 |  | 0.9350645 | 226.0129 | 1256580.127 | 0.5336679 | 219.4016 | 495619.345 | 0.9550796 | 225.8265 | 95672.047 | 1.041534 | 217.6512 | 821706.442 | 1.068862 | 224.5485 | 160420.303 | 1.035022 | 216.9613
| FALSE | 083SMPL.d | 2018-11-14 17:44 | Sample |  | 2 % HNO3 | 788.922 | 13.50873 | 132.9425 | 22605.669 | 2.890862 | 127.0549 | 6053131.496 | 0.6220628 | <0.000 | 13421.106 | 1.868181 | <0.000 | 4956.301 | 6.639599 | <0.000 | 247.285 | 27.12935 | <0.000 | 866.005 | 11.09199 | <0.000 | 612.709 | 17.08252 | <0.000 | 36.04 | 69.54231 | <0.000 | 8.01 | 210.8185 | <0.000 | 499.579 | 16.7251 | <0.000 | 8.009 | 164.5833 | <0.000 | 430.497 | 0.06151448 |  | 23.6154 | 0.06151448 | 283.324 | 21.65858 | 0.04946898 | 41.047 | 21.36028 | 0.01870286 | 4.004 | 174.8015 | 0.009108985 | 88.101 | 38.92568 | 0.02407544 | 5.005 | 141.4214 | 0.00676904
| FALSE | 084SMPL.d | 2018-11-14 17:49 | Sample |  | 2 % HNO3 | 788.914 | 14.72502 | 132.9425 | 23303.348 | 2.2735 | 127.021 | 5920680.458 | 0.5412808 | <0.000 | 13115.593 | 4.620952 | <0.000 | 5014.386 | 4.28819 | <0.000 | 227.26 | 22.37137 | <0.000 | 944.105 | 13.49876 | <0.000 | 666.778 | 11.39653 | <0.000 | 45.053 | 38.13238 | <0.000 | 2.002 | 210.8185 | <0.000 | 483.564 | 26.22793 | <0.000 | 8.008 | 129.0994 | <0.000 | 252.291 | 0.03605031 |  | 29.6841 | 0.03605031 | 206.235 | 29.94283 | 0.03600907 | 23.025 | 71.15426 | 0.01049123 | 4.004 | 210.8185 | 0.009108985 | 23.026 | 64.9834 | 0.006292336 | 4.004 | 174.8015 | 0.005415232
| FALSE | 085SMPL.d | 2018-11-14 17:55 | Sample |  | HNO3 from Pump | 1423.669 | 8.681376 | 132.4033 | 33515.702 | 2.040754 | 126.5241 | 6044160.212 | 0.6629865 | <0.000 | 50101.046 | 2.30999 | <0.000 | 18497.919 | 2.988399 | <0.000 | 585.677 | 16.65841 | <0.000 | 96696.533 | 1.358619 | <0.000 | 1438.699 | 6.031987 | <0.000 | 49.055 | 60.42635 | <0.000 | 3.003 | 224.9829 | <0.000 | 1181.403 | 8.484152 | <0.000 | 6.006 | 116.5343 | <0.000 | 222.257 | 0.03175869 |  | 31.19511 | 0.03175869 | 186.212 | 16.85065 | 0.03251302 | 22.023 | 70.4238 | 0.01003467 | 4.004 | 241.5229 | 0.009108985 | 28.031 | 76.7892 | 0.007660057 | 2.002 | 316.2278 | 0.002707616
| FALSE | 086SMPL.d | 2018-11-14 18:00 | Sample |  | 2 % HNO3 | 801.935 | 15.63158 | 132.9315 | 22921.517 | 2.736992 | 127.0395 | 5880811.307 | 0.4596865 | <0.000 | 12854.571 | 3.541703 | <0.000 | 4855.179 | 6.875207 | <0.000 | 261.3 | 22.3 | <0.000 | 882.026 | 14.756 | <0.000 | 689.8 | 19.3095 | <0.000 | 23.026 | 100.5192 | <0.000 | 6.006 | 140.5457 | <0.000 | 438.509 | 22.67405 | <0.000 | 4.004 | 174.8015 | <0.000 | 227.258 | 0.0324733 |  | 28.47843 | 0.0324733 | 194.223 | 28.35736 | 0.03391175 | 10.01 | 105.4093 | 0.004561006 | 3.003 | 161.0153 | 0.006831739 | 15.015 | 64.78835 | 0.004103163 | 5.005 | 194.3651 | 0.00676904
| FALSE | 087SMPL.d | 2018-11-14 18:05 | Sample |  | 2 % HNO3 | 826.958 | 13.22824 | 132.9102 | 23091.71 | 2.076335 | 127.0313 | 5841588.742 | 0.2779399 | <0.000 | 12668.336 | 3.11251 | <0.000 | 5066.494 | 9.083432 | <0.000 | 289.333 | 27.21969 | <0.000 | 828.961 | 14.72366 | <0.000 | 662.765 | 11.09663 | <0.000 | 29.031 | 30.20047 | <0.000 | 0 | N/A | <0.000 | 461.534 | 16.34413 | <0.000 | 6.007 | 210.8331 | <0.000 | 196.225 | 0.02803894 |  | 23.58987 | 0.02803894 | 152.174 | 20.05242 | 0.02656991 | 9.009 | 122.2783 | 0.004104906 | 1.001 | 316.2278 | 0.002277246 | 19.02 | 67.73072 | 0.005197613 | 3.003 | 224.9829 | 0.004061424
| FALSE | 088SMPL.d | 2018-11-14 18:10 | Sample |  | HNO3 + In/Re from Pump | 25362.557 | 1.892959 | 112.0647 | 428471.634 | 0.8311197 | 107.3067 | 6034290.094 | 0.4140206 | <0.000 | 36557.351 | 2.517521 | <0.000 | 13424.302 | 3.631206 | <0.000 | 418.478 | 20.2621 | <0.000 | 12406.432 | 2.858433 | <0.000 | 46746.561 | 2.504822 | <0.000 | 458.528 | 24.9761 | <0.000 | 88.1 | 36.25335 | <0.000 | 1109.309 | 8.314181 | <0.000 | 3550.491 | 9.165368 | <0.000 | 748767.496 | 106.9927 |  | 0.4481361 | 106.9927 | 608127.18 | 1.070495 | 106.1803 | 241386.268 | 0.6695096 | 109.9864 | 45207.707 | 2.083231 | 102.8462 | 400155.53 | 0.685669 | 109.3509 | 76585.574 | 2.034249 | 103.5786
| FALSE | 089SMPL.d | 2018-11-14 18:15 | Sample |  | 2 % HNO3 | 793.92 | 15.85225 | 132.9383 | 23774.416 | 1.694992 | 126.998 | 5905051.844 | 0.4709177 | <0.000 | 12664.749 | 2.614192 | <0.000 | 4872.188 | 6.069041 | <0.000 | 256.293 | 30.38066 | <0.000 | 836.965 | 8.271737 | <0.000 | 624.719 | 10.90151 | <0.000 | 31.035 | 44.21282 | <0.000 | 5.005 | 141.4214 | <0.000 | 431.502 | 28.96899 | <0.000 | 7.007 | 135.5262 | <0.000 | 273.314 | 0.03905432 |  | 39.86772 | 0.03905432 | 231.265 | 29.88591 | 0.04037937 | 22.025 | 87.83127 | 0.01003558 | 0 | N/A | 0 | 49.056 | 52.21307 | 0.01340558 | 5.005 | 169.9673 | 0.00676904
| FALSE | 090SMPL.d | 2018-11-14 18:20 | Sample |  | 2 % HNO3 | 855.993 | 10.68081 | 132.8856 | 23575.473 | 2.421506 | 127.0077 | 5864308.632 | 0.4627792 | <0.000 | 12623.609 | 3.682698 | <0.000 | 4702.913 | 6.992383 | <0.000 | 254.291 | 31.9952 | <0.000 | 797.923 | 12.56157 | <0.000 | 601.69 | 16.17942 | <0.000 | 26.028 | 51.92399 | <0.000 | 1.001 | 316.2278 | <0.000 | 442.511 | 16.06209 | <0.000 | 9.01 | 169.3267 | <0.000 | 192.217 | 0.02746623 |  | 28.50733 | 0.02746623 | 165.189 | 30.80502 | 0.02884235 | 4.004 | 174.8015 | 0.001824403 | 2.002 | 316.2278 | 0.004554492 | 17.017 | 73.62739 | 0.004650251 | 4.004 | 174.8015 | 0.005415232