## Raw data
Sample | [5 empty] | 56 -> 56 Fe [ No Gas ] |  |  | 56 -> 56 Fe [ MSMS O2 ] |  |  | 56 -> 72 Fe [ MSMS O2 ] |  |  | 59 -> 59 Co [ No Gas ] |  |  | 60 -> 60 Ni [ No Gas ] |  |  | 133 -> 133 Cs [ No Gas ] |  |  | 153 -> 153 Eu [ No Gas ] |  |  | 208 -> 208 Pb [ No Gas ] |  |  | 238 -> 238 U [ No Gas ] |  |  | 115 -> 115 In ( ISTD ) [ No Gas ] |  |  |  | 115 -> 115 In ( ISTD ) [ MSMS O2 ] |  |  |  | 185 -> 185 Re ( ISTD ) [ No Gas ] |  |  |  | 185 -> 185 Re ( ISTD ) [ MSMS O2 ] |  |  |  | 187 -> 187 Re ( ISTD ) [ No Gas ] |  |  |  | 187 -> 187 Re ( ISTD ) [ MSMS O2 ]
| Acq. Date-Time | Level | Sample Name | Type | Rjct | CPS | CPS RSD | Conc. [ ppb ] | CPS | CPS RSD | Conc. [ ppb ] | CPS | CPS RSD | Conc. [ ppb ] | CPS | CPS RSD | Conc. [ ppb ] | CPS | CPS RSD | Conc. [ ppb ] | CPS | CPS RSD | Conc. [ ppb ] | CPS | CPS RSD | Conc. [ ppb ] | CPS | CPS RSD | Conc. [ ppb ] | CPS | CPS RSD | Conc. [ ppb ] | CPS | CPS RSD |  | ISTD Recovery % | CPS | CPS RSD |  | ISTD Recovery % | CPS | CPS RSD |  | ISTD Recovery % | CPS | CPS RSD |  | ISTD Recovery % | CPS | CPS RSD |  | ISTD Recovery % | CPS | CPS RSD |  | ISTD Recovery %
2 % HNO3 | 2019-07-12 11:18 |  | 2 % HNO3 | Sample | FALSE | 985291.98 | 1.215455 |  | 31772.054 | 2.222177 |  | 11453.71 | 2.778592 |  | 481.551 | 12.72086 |  | 273.312 | 20.06738 |  | 12.013 | 109.724 |  | 7.007 | 135.5262 |  | 477.557 | 15.93796 |  | 5.005 | 194.3651 |  | 9.009 | 110.4921 |  |  | 9.009 | 133.0243 |  |  | 5.005 | 169.9673 |  |  | 0 | N/A |  |  | 1.001 | 316.2278 |  |  | 0 | N/A |  |  | Avg ISTD
2 % HNO3 | 2019-07-12 11:23 |  | 2 % HNO3 | Sample | FALSE | 980745.504 | 0.8965467 |  | 31494.123 | 1.471071 |  | 11573.435 | 4.778463 |  | 424.491 | 27.84409 |  | 226.26 | 17.47703 |  | 13.014 | 120.5455 |  | 7.008 | 269.8006 |  | 506.593 | 12.26076 |  | 1.001 | 316.2278 |  | 5.005 | 141.4214 |  |  | 10.011 | 149.0786 |  |  | 1.001 | 316.2278 |  |  | 0 | N/A |  |  | 3.003 | 224.9829 |  |  | 0 | N/A
DS Calib 0 ppb | 2019-07-12 11:28 | 1 | DS Calib 0 ppb | CalBlk | FALSE | 874680.2 | 0.9497188 |  | 12416.356 | 4.212618 |  | 4535.742 | 5.694988 |  | 445.514 | 20.27343 |  | 569.656 | 16.15949 |  | 37.042 | 57.05922 |  | 3.003 | 161.0153 |  | 372.436 | 25.77871 |  | 10.01 | 94.2809 |  | 1439839.748 | 1.466236 | 1439839.748 | 100 | 1040951.629 | 0.6132023 | 1040951.629 | 100 | 687380.303 | 0.7488834 | 687380.303 | 100 | 97294.722 | 1.131923 | 97294.722 | 100 | 1162726.162 | 0.6228938 | 1162726.162 | 100 | 163030.251 | 0.909062 | 163030.251 | 100 | 100 | 10.11023 | 1 |  | 1
2 % HNO3 | 2019-07-12 11:32 |  | 2 % HNO3 | Sample | FALSE | 995721.538 | 0.9613699 |  | 31483.031 | 2.813619 |  | 11314.457 | 2.786839 |  | 415.479 | 21.10771 |  | 204.232 | 27.16568 |  | 15.016 | 95.58793 |  | 8.008 | 114.8671 |  | 527.617 | 18.22467 |  | 4.005 | 241.5373 |  | 5774.611 | 15.14991 |  | 0.4010593 | 1927.301 | 18.2119 |  | 0.185148 | 103.12 | 31.39338 |  | 0.01500188 | 10.01 | 133.3333 |  | 0.01028833 | 153.177 | 37.86833 |  | 0.01317395 | 22.024 | 87.83317 |  | 0.01350915
DS Calib 1 ppb | 2019-07-12 11:37 | 2 | DS Calib 1 ppb | CalStd | FALSE | 921381.054 | 1.278675 | 1 | 55630.826 | 2.223107 | 1 | 19427.711 | 2.20763 | 1 | 30937.633 | 2.032747 | 1 | 8324.43 | 5.493176 | 1 | 130303.079 | 1.806686 | 1 | 34004.804 | 2.19054 | 1 | 86639.281 | 1.63188 | 1 | 82290.744 | 1.40325 | 1 | 1561057.03 | 1.07225 | 108.3982 | 108.139 | 1056835.545 | 1.190876 | 101.5067 | 101.2639 | 702032.07 | 0.6055896 | 102.1122 | 101.868 | 98221.433 | 1.98479 | 100.9333 | 100.692 | 1181715.635 | 0.7245456 | 101.6139 | 101.3709 | 163886.337 | 1.841572 | 100.506 | 100.2657 | 101.3344 | 10.11215 | 1.00019 |  | 1.013344
2 % HNO3 | 2019-07-12 11:42 |  | 2 % HNO3 | Sample | FALSE | 995279.817 | 2.117017 | 2.582386 | 27570.297 | 2.261226 | 0.3506682 | 10196.677 | 4.180289 | 0.3801334 | 457.525 | 14.66309 | 0.0003939051 | 214.242 | 29.0748 | <0.000 | 34.038 | 54.06188 | <0.000 | 17.018 | 87.91714 | 0.000412184 | 338.398 | 24.58842 | <0.000 | 105.12 | 39.9672 | 0.001155921 | 3391.209 | 12.39799 |  | 0.2355268 | 1242.461 | 16.31855 |  | 0.1193582 | 175.204 | 27.8977 |  | 0.02548866 | 13.013 | 89.19245 |  | 0.01337483 | 262.3 | 17.14455 |  | 0.02255905 | 18.021 | 97.29538 |  | 0.01105378
DS Calib 5 ppb | 2019-07-12 11:47 | 3 | DS Calib 5 ppb | CalStd | FALSE | 1018805.047 | 1.098495 | 4.883518 | 218158.793 | 1.345005 | 4.990363 | 76754.605 | 1.25243 | 4.99404 | 149899.624 | 1.018303 | 4.996134 | 38508.033 | 1.964764 | 4.995769 | 639955.792 | 0.4905841 | 4.996573 | 170213.027 | 0.8165577 | 5.000227 | 426533.1 | 0.5351341 | 4.997666 | 403811.582 | 0.7311536 | 4.996382 | 1541923.354 | 0.7790625 | 107.4216 | 107.2286 | 1045597.931 | 0.9760473 | 100.7575 | 100.5765 | 693482.296 | 0.871917 | 101.2002 | 101.0184 | 98238.848 | 1.18456 | 101.2831 | 101.1012 | 1175473.742 | 1.001474 | 101.4095 | 101.2273 | 164574.182 | 0.8548875 | 101.2597 | 101.0778 | 101.182 | 10.07901 | 0.996912 |  | 1.01182
2 % HNO3 | 2019-07-12 11:52 |  | 2 % HNO3 | Sample | FALSE | 985195.236 | 1.058044 | 3.744685 | 27613.462 | 2.10731 | 0.3686117 | 9928.137 | 4.896082 | 0.372892 | 420.486 | 24.12565 | <0.000 | 202.231 | 32.57196 | <0.000 | 145.168 | 28.94222 | 0.0008442626 | 38.044 | 117.5555 | 0.001029393 | 430.495 | 22.44197 | 0.0006808688 | 613.722 | 16.53069 | 0.007469946 | 4053.128 | 16.64681 |  | 0.2814985 | 1471.738 | 12.54876 |  | 0.1413839 | 143.162 | 39.0128 |  | 0.02082719 | 6.007 | 224.992 |  | 0.006174025 | 280.323 | 32.5151 |  | 0.02410912 | 29.031 | 77.0271 |  | 0.01780712
DS Calib 10 ppb | 2019-07-12 11:57 | 4 | DS Calib 10 ppb | CalStd | FALSE | 1162781.918 | 1.043641 | 9.949948 | 441055.798 | 1.105155 | 10.07938 | 155383.392 | 1.092752 | 10.08606 | 304425.849 | 1.366493 | 10.03297 | 77654.055 | 2.029272 | 10.0307 | 1306015.621 | 0.361234 | 10.04008 | 349583.492 | 0.7183179 | 10.05446 | 875384.559 | 0.8459902 | 10.05285 | 820858.655 | 0.6597746 | 10.03193 | 1574871.703 | 1.137847 | 110.3609 | 113.034 | 1068693.273 | 1.094896 | 103.5873 | 106.0963 | 707636.17 | 0.9179305 | 103.8716 | 106.3876 | 99752.182 | 1.247502 | 103.4468 | 105.9525 | 1196687.033 | 0.7026274 | 103.8454 | 106.3607 | 166190.122 | 0.8041812 | 102.854 | 105.3452 | 103.521 | 10.02022 | 0.9910965 |  | 1.03521
2 % HNO3 | 2019-07-12 12:02 |  | 2 % HNO3 | Sample | FALSE | 1005627.488 | 1.687874 | 4.522426 | 27981.605 | 2.481684 | 0.3660142 | 10223.064 | 4.004542 | 0.3802689 | 415.479 | 13.83091 | <0.000 | 232.268 | 26.94226 | <0.000 | 237.273 | 37.95354 | 0.001539332 | 68.077 | 39.70656 | 0.001871626 | 531.62 | 13.0923 | 0.001828835 | 1190.41 | 14.46704 | 0.01442615 | 4205.323 | 17.99175 |  | 0.2920688 | 1625.931 | 12.81979 |  | 0.1561966 | 133.155 | 34.91819 |  | 0.01937137 | 15.016 | 105.4186 |  | 0.01543352 | 231.269 | 30.5745 |  | 0.01989024 | 32.037 | 65.5552 |  | 0.01965095
DS Calib 25 ppb | 2019-07-12 12:07 | 5 | DS Calib 25 ppb | CalStd | FALSE | 1530714.074 | 1.227231 | 24.57363 | 1062943.25 | 0.8093645 | 24.94967 | 375139.479 | 0.5966187 | 24.96273 | 745295.884 | 1.413531 | 24.92923 | 192468.997 | 1.571658 | 24.99515 | 3222787.675 | 0.7038251 | 24.9621 | 856292.942 | 1.176737 | 24.93684 | 2175028.373 | 0.9158793 | 24.99735 | 2049286.219 | 0.5355565 | 25.00755 | 1569243.019 | 0.9194601 | 108.9577 | 108.9873 | 1061882.332 | 0.9074547 | 101.983 | 102.0107 | 708168.277 | 0.4186859 | 102.9962 | 103.0242 | 99772.46 | 1.430617 | 102.5188 | 102.5466 | 1200431.77 | 0.7095444 | 103.2148 | 103.2429 | 168104.458 | 0.9472611 | 103.0844 | 103.1124 | 102.7594 | 10.11298 | 1.000272 |  | 1.027594
2 % HNO3 | 2019-07-12 12:11 |  | 2 % HNO3 | Sample | FALSE | 994307.478 | 1.403564 | 4.480984 | 28775.602 | 3.172874 | 0.3885267 | 10307.757 | 3.281339 | 0.3887853 | 524.605 | 17.09696 | 0.002647079 | 212.242 | 11.51098 | <0.000 | 646.755 | 22.19709 | 0.004722586 | 144.168 | 20.75809 | 0.004111001 | 1020.213 | 21.50889 | 0.007446101 | 2677.319 | 13.51286 | 0.03254947 | 4221.357 | 16.75196 |  | 0.2931824 | 1546.836 | 13.31215 |  | 0.1485983 | 144.167 | 31.772 |  | 0.0209734 | 7.008 | 178.8257 |  | 0.007202857 | 251.291 | 25.57701 |  | 0.02161223 | 18.02 | 89.97323 |  | 0.01105316
DS Calib 50 ppb | 2019-07-12 12:16 | 6 | DS Calib 50 ppb | CalStd | FALSE | 2137228.715 | 0.7836635 | 49.34735 | 1870913.642 | 0.5691141 | 48.51185 | 746428.156 | 0.7570354 | 49.99344 | 1518403.156 | 1.318121 | 50.1835 | 382648.704 | 0.9066135 | 49.94582 | 6361608.947 | 1.070166 | 49.83042 | 1762823.187 | 0.894566 | 50.30258 | 4291737.914 | 0.8034292 | 49.84329 | 4045467.068 | 0.6580638 | 49.85237 | 1593415.403 | 0.8526052 | 111.2636 | 114.2122 | 1069652.201 | 0.7585847 | 103.3119 | 106.0498 | 715841.399 | 0.6307674 | 104.7027 | 107.4775 | 100068.108 | 1.000595 | 103.4057 | 106.1461 | 1210369.819 | 0.8586282 | 104.6596 | 107.4332 | 167366.779 | 0.7574033 | 103.2142 | 105.9495 | 103.8588 | 10.05595 | 0.9946304 |  | 1.038588
2 % HNO3 | 2019-07-12 12:21 |  | 2 % HNO3 | Sample | FALSE | 998372.562 | 0.669911 | 4.834578 | 29711.434 | 2.286025 | 0.4514488 | 10608.149 | 5.085249 | 0.4091975 | 604.7 | 13.65838 | 0.00526267 | 243.281 | 13.16432 | <0.000 | 1106.301 | 15.17597 | 0.008375545 | 321.372 | 30.61019 | 0.009084751 | 1611.929 | 15.75971 | 0.01439644 | 3795.824 | 13.35071 | 0.04665278 | 3074.79 | 16.00626 |  | 0.2135508 | 1139.336 | 10.9344 |  | 0.1094514 | 165.192 | 29.03301 |  | 0.02403211 | 17.018 | 100.1796 |  | 0.01749119 | 252.29 | 29.68488 |  | 0.02169814 | 27.03 | 49.54636 |  | 0.01657975
DS Calib 75 ppb | 2019-07-12 12:26 | 7 | DS Calib 75 ppb | CalStd | FALSE | 2744940.383 | 0.9723704 | 74.29276 | 2783935.914 | 0.4462763 | 74.00494 | 1121061.345 | 0.8229439 | 75.08722 | 2294684.267 | 0.8579853 | 75.30812 | 575174.103 | 1.031366 | 75.04134 | 9602766.865 | 0.9979727 | 75.07989 | 2657869.401 | 1.072265 | 75.30657 | 6470503.635 | 0.9676395 | 75.05457 | 6038638.348 | 0.4423934 | 74.78442 | 1597065.099 | 1.032711 | 110.7866 | 110.9196 | 1070871.217 | 1.11879 | 102.7508 | 102.8743 | 723881.478 | 1.011196 | 105.1838 | 105.3102 | 101418.78 | 1.580078 | 104.1137 | 104.2387 | 1220504.485 | 0.6879615 | 104.8433 | 104.9692 | 169192.415 | 1.387654 | 103.6553 | 103.7798 | 104.1094 | 10.12238 | 1.001201 |  | 1.041094
2 % HNO3 | 2019-07-12 12:31 |  | 2 % HNO3 | Sample | FALSE | 978775.28 | 1.258954 | 4.134992 | 29191.781 | 2.968829 | 0.4479364 | 10513.005 | 5.363669 | 0.4019756 | 566.652 | 21.94452 | 0.003976341 | 251.285 | 17.15729 | <0.000 | 1788.147 | 9.152381 | 0.01369119 | 413.48 | 32.80502 | 0.01163024 | 2086.53 | 15.68679 | 0.01988377 | 5206.901 | 15.01683 | 0.06436006 | 2674.295 | 15.2515 |  | 0.1857356 | 1040.211 | 10.77007 |  | 0.09992885 | 124.142 | 34.67839 |  | 0.01806016 | 7.007 | 135.5262 |  | 0.00720183 | 212.245 | 38.04994 |  | 0.01825408 | 20.021 | 88.19675 |  | 0.01228054
DS Calib 100 ppb | 2019-07-12 12:36 | 8 | DS Calib 100 ppb | CalStd | FALSE | 3348539.734 | 1.304174 | 99.17882 | 3688351.027 | 0.7034716 | 99.12367 | 1548115.776 | 0.9408844 | 101.7547 | 3031473.085 | 0.7840075 | 99.76101 | 763510.091 | 1.439521 | 99.82915 | 12801549.8 | 0.9108128 | 100.0423 | 3529077.5 | 0.6472723 | 99.99573 | 8592462.285 | 0.6186364 | 99.84438 | 8019220.218 | 0.5948757 | 99.67559 | 1603688.512 | 0.8223613 | 111.7973 | 114.49 | 1068171.121 | 1.310056 | 102.9997 | 105.4804 | 721994.078 | 0.6148719 | 105.4295 | 107.9688 | 101094.606 | 1.95236 | 104.2952 | 106.8072 | 1226479.766 | 0.757005 | 105.8787 | 108.4288 | 169928.96 | 1.202248 | 104.6224 | 107.1423 | 104.6451 | 10.07246 | 0.9962639 |  | 1.046451
2 % HNO3 | 2019-07-12 12:40 |  | 2 % HNO3 | Sample | FALSE | 965382.116 | 0.9849808 | 3.636306 | 29801.49 | 3.078768 | 0.4688 | 10412.89 | 2.504586 | 0.387429 | 681.791 | 9.678119 | 0.007776647 | 245.28 | 25.32623 | <0.000 | 2384.909 | 11.98683 | 0.01834829 | 454.526 | 17.5046 | 0.01279383 | 2788.444 | 12.63017 | 0.02807522 | 4937.488 | 12.46793 | 0.06124659 | 1833.196 | 16.50156 |  | 0.1273194 | 729.847 | 14.96421 |  | 0.07011344 | 110.127 | 44.74154 |  | 0.01602126 | 15.016 | 95.58793 |  | 0.01543352 | 251.291 | 31.73187 |  | 0.02161223 | 18.019 | 81.98962 |  | 0.01105255
DS Calib 150 ppb | 2019-07-12 12:45 | 9 | DS Calib 150 ppb | CalStd | FALSE | 4488329.232 | 1.133712 | 147.6171 | 5456089.538 | 0.8176262 | 148.5191 | 2273182.494 | 0.8761713 | 149.7953 | 4446882.32 | 0.9847127 | 148.311 | 1131771.407 | 1.270825 | 149.088 | 18961993.2 | 1.051703 | 149.1667 | 5186909.524 | 0.9882434 | 148.6024 | 12759313.1 | 0.6763444 | 149.2036 | 11867968.55 | 0.4679431 | 148.8556 | 1577353.415 | 1.105618 | 110.2577 | 110.4076 | 1059226.72 | 0.7317136 | 102.4124 | 102.5516 | 714313.62 | 0.7195853 | 104.589 | 104.7312 | 100386.782 | 0.8810689 | 103.844 | 103.9852 | 1210779.89 | 0.658345 | 104.805 | 104.9474 | 167744.236 | 0.9467795 | 103.5556 | 103.6964 | 103.8412 | 10.04539 | 0.9935866 |  | 1.038412
2 % HNO3 | 2019-07-12 12:50 |  | 2 % HNO3 | Sample | FALSE | 958520.505 | 0.9916843 | 3.424866 | 29538.844 | 2.757184 | 0.467151 | 10675.893 | 4.722962 | 0.4054249 | 720.838 | 14.65513 | 0.009183438 | 279.323 | 24.04187 | <0.000 | 3506.388 | 8.82875 | 0.02729206 | 637.743 | 21.05036 | 0.018185 | 3805.841 | 8.538146 | 0.04015038 | 5865.854 | 12.6358 | 0.07344776 | 1351.597 | 13.02378 | #DIV/0! | 0.09387135 | 607.708 | 16.99803 | #DIV/0! | 0.05838004 | 140.161 | 32.47292 | #DIV/0! | 0.0203906 | 14.016 | 107.551 | #DIV/0! | 0.01440571 | 253.294 | 35.40504 | #DIV/0! | 0.02178449 | 12.012 | 86.0663 | #DIV/0! | 0.007367958
2 % HNO3 | 2019-07-12 12:55 |  | 2 % HNO3 | Sample | FALSE | 959750.525 | 1.404863 | 3.475112 | 27962.994 | 2.671595 | 0.4241572 | 10055.77 | 5.880515 | 0.3644791 | 503.578 | 17.56002 | 0.001936726 | 232.266 | 29.22017 | <0.000 | 1692.032 | 7.231329 | 0.01301919 | 127.148 | 26.52306 | 0.003556695 | 1605.923 | 9.902561 | 0.01442445 | 1219.457 | 15.74907 | 0.01516966 | 385.441 | 14.29308 | #VALUE! | 0.02676972 | 279.32 | 24.6285 | #VALUE! | 0.02683314 | 58.067 | 60.16656 | #VALUE! | 0.00844758 | 7.007 | 151.3357 | #VALUE! | 0.00720183 | 56.065 | 36.88405 | #VALUE! | 0.004821858 | 7.008 | 178.8257 | #VALUE! | 0.004298589 |  | Conc In/Re | as a percentage of 0ppb | weighted istd | ISTD fraction
DS blank 100* dilute | 2019-07-12 12:59 |  | DS blank 100* dilute | Sample | FALSE | 900471.313 | 0.8310796 | 1.053564 | 14239.783 | 2.60449 | 0.04974836 | 5246.757 | 6.688084 | 0.04694725 | 483.553 | 18.90101 | 0.001268792 | 288.329 | 28.43594 | <0.000 | 1178.392 | 11.58147 | 0.008978577 | 54.062 | 40.19322 | 0.001462816 | 1314.569 | 11.68507 | 0.01101734 | 541.631 | 16.33597 | 0.006667932 | 1559545.381 | 1.082833 | 108.3073 | 108.3138 | 1047743.016 | 1.047756 | 100.6464 | 100.6524 | 700038.69 | 0.6733112 | 101.8354 | 101.8415 | 98766.937 | 1.310551 | 101.5071 | 101.5131 | 1187446.61 | 0.6736218 | 102.12 | 102.1261 | 164443.015 | 1.085012 | 100.8605 | 100.8666 | 101.3939 | 10.11084 | 1.00006 | 101.3878 | 1.013878
2 % HNO3 | 2019-07-12 13:04 |  | 2 % HNO3 | Sample | FALSE | 941903.733 | 1.113414 | 2.746073 | 27570.94 | 4.701553 | 0.4134609 | 9705.242 | 5.039275 | 0.3413343 | 486.564 | 18.22933 | 0.001369224 | 256.294 | 27.69724 | <0.000 | 959.126 | 11.40229 | 0.007253692 | 87.099 | 43.70224 | 0.00240931 | 975.161 | 8.687629 | 0.007048292 | 430.504 | 17.47283 | 0.005274106 | 363.418 | 19.8671 | #DIV/0! | 0.02524017 | 192.221 | 35.39304 | #DIV/0! | 0.01846589 | 77.087 | 40.17111 | #DIV/0! | 0.01121461 | 11.012 | 138.5415 | #DIV/0! | 0.01131819 | 100.114 | 30.18444 | #DIV/0! | 0.008610282 | 17.019 | 100.1787 | #DIV/0! | 0.01043917
Eluent blank | 2019-07-12 13:09 |  | Eluent blank | Sample | FALSE | 844463.791 | 0.9158668 | <0.000 | 11025.99 | 4.688631 | <0.000 | 4050.078 | 7.25693 | <0.000 | 512.59 | 20.2525 | 0.002237321 | 2345.821 | 8.808985 | 0.2340917 | 756.889 | 19.94738 | 0.005662769 | 32.037 | 48.41593 | 0.0008318103 | 1252.5 | 12.30643 | 0.01029151 | 168.195 | 31.84558 | 0.001984058 | 1554476.039 | 0.9492478 | 107.5556 | 107.9617 | 1048714.377 | 0.5974699 | 100.3667 | 100.7457 | 708780.878 | 0.7177199 | 102.7254 | 103.1134 | 99593.57 | 1.405809 | 101.9777 | 102.3628 | 1197554.323 | 0.3459349 | 102.6079 | 102.9954 | 166060.388 | 1.492679 | 101.4754 | 101.8586 | 101.8306 | 10.14842 | 1.003776 | 101.4475 | 1.014475
2 % HNO3 | 2019-07-12 13:14 |  | 2 % HNO3 | Sample | FALSE | 957145.721 | 1.22995 | 3.368706 | 27126.332 | 2.101507 | 0.4013307 | 9807.389 | 5.342237 | 0.3480789 | 481.56 | 18.96522 | 0.001202315 | 237.272 | 22.24309 | <0.000 | 786.919 | 19.16671 | 0.005899004 | 59.066 | 44.80994 | 0.001606178 | 695.817 | 11.12963 | 0.003781631 | 279.324 | 14.48084 | 0.003377909 | 3566.443 | 13.81628 | #DIV/0! | 0.2476972 | 1387.64 | 17.22058 | #DIV/0! | 0.1333049 | 136.157 | 35.88796 | #DIV/0! | 0.0198081 | 19.022 | 120.1515 | #DIV/0! | 0.01955091 | 245.281 | 22.21105 | #DIV/0! | 0.02109534 | 13.014 | 109.0953 | #DIV/0! | 0.007982568
DS Cent tube 100* dilute blank | 2019-07-12 13:19 |  | DS Cent tube 100* dilute blank | Sample | FALSE | 905335.39 | 0.9565183 | 1.252261 | 9421.136 | 5.057237 | <0.000 | 3483.329 | 7.265559 | <0.000 | 488.562 | 15.32831 | 0.001435867 | 326.372 | 17.36512 | <0.000 | 668.776 | 12.09599 | 0.004969617 | 46.053 | 61.65963 | 0.001233362 | 723.854 | 16.72608 | 0.004109497 | 138.161 | 32.19128 | 0.001607352 | 1621425.857 | 1.109968 | 108.9109 | 112.6115 | 1085755.582 | 0.9102311 | 100.8765 | 104.3041 | 727943.112 | 0.9205656 | 102.4209 | 105.9011 | 102150.686 | 1.497881 | 101.5407 | 104.991 | 1229863.163 | 0.7318813 | 102.2981 | 105.7741 | 170799.787 | 1.320059 | 101.3229 | 104.7657 | 101.6918 | 10.45377 | 1.033979 | 98.34998 | 0.9834998
2 % HNO3 | 2019-07-12 13:24 |  | 2 % HNO3 | Sample | FALSE | 966417.062 | 0.9329738 | 3.747439 | 27234.425 | 2.328456 | 0.4042798 | 9877.035 | 3.045262 | 0.3526775 | 448.518 | 13.09281 | 0.0001001985 | 183.209 | 17.09658 | <0.000 | 521.612 | 16.91382 | 0.003811932 | 44.049 | 50.48542 | 0.001175948 | 561.655 | 17.12808 | 0.002212735 | 108.125 | 42.4998 | 0.001230621 | 512.595 | 18.86566 | #DIV/0! | 0.03560084 | 342.393 | 25.03244 | #DIV/0! | 0.03289231 | 75.086 | 62.30492 | #DIV/0! | 0.0109235 | 12.012 | 94.6077 | #DIV/0! | 0.01234599 | 124.144 | 41.85285 | #DIV/0! | 0.01067698 | 14.015 | 83.85356 | #DIV/0! | 0.008596564
2 % HNO3 | 2019-07-12 13:28 |  | 2 % HNO3 | Sample | FALSE | 960990.285 | 0.9267176 | 3.525756 | 27206.365 | 1.896872 | 0.4035142 | 9963.148 | 2.475226 | 0.3583634 | 386.442 | 18.80882 | <0.000 | 231.266 | 27.71469 | <0.000 | 455.53 | 17.62115 | 0.00329209 | 27.029 | 81.99117 | 0.0006883334 | 466.543 | 14.59701 | 0.001100491 | 69.079 | 56.11 | 0.0007408813 | 304.35 | 19.50391 | #DIV/0! | 0.02113777 | 192.218 | 27.75631 | #DIV/0! | 0.0184656 | 44.05 | 78.87875 | #DIV/0! | 0.006408388 | 4.004 | 174.8015 | #DIV/0! | 0.004115331 | 67.079 | 42.24679 | #DIV/0! | 0.005769114 | 8.009 | 202.4267 | #DIV/0! | 0.004912585
DS1 Eluate 1000* dil | 2019-07-12 13:33 |  | DS1 Eluate 1000* dil | Sample | FALSE | 857983.787 | 1.152973 | <0.000 | 9804.831 | 4.450166 | <0.000 | 3687.571 | 4.90117 | <0.000 | 633.733 | 19.42053 | 0.006278049 | 439.503 | 17.88665 | <0.000 | 1243.475 | 11.46852 | 0.00949056 | 257.297 | 15.67742 | 0.007285402 | 539.634 | 26.17206 | 0.001955221 | 2058.518 | 7.416788 | 0.0256937 | 1550190.31 | 1.130587 | 108.4719 | 107.6641 | 1048817.468 | 0.6826127 | 101.5116 | 100.7556 | 709084.424 | 0.9821388 | 103.9315 | 103.1575 | 98726.051 | 1.086058 | 102.2325 | 101.4711 | 1199668.372 | 0.5970701 | 103.9514 | 103.1772 | 166376.478 | 0.9698144 | 102.8183 | 102.0525 | 102.8891 | 10.03494 | 0.9925525 | 103.6611 | 1.036611
2 % HNO3 | 2019-07-12 13:38 |  | 2 % HNO3 | Sample | FALSE | 968757.843 | 1.739552 | 3.84306 | 27182.367 | 2.263623 | 0.4028595 | 9807.169 | 6.18569 | 0.3480644 | 457.526 | 18.71142 | 0.0004006605 | 215.245 | 24.53936 | <0.000 | 452.525 | 27.4526 | 0.00326845 | 14.014 | 90.35079 | 0.0003154599 | 430.504 | 21.56694 | 0.0006790497 | 62.072 | 50.89245 | 0.000652995 | 3680.614 | 15.97395 | #DIV/0! | 0.2556266 | 1342.58 | 9.163154 | #DIV/0! | 0.1289762 | 136.159 | 36.88101 | #DIV/0! | 0.01980839 | 11.012 | 157.1758 | #DIV/0! | 0.01131819 | 205.236 | 22.08662 | #DIV/0! | 0.01765128 | 18.02 | 97.29655 | #DIV/0! | 0.01105316
DS2 Eluate 1000* dil | 2019-07-12 13:43 |  | DS2 Eluate 1000* dil | Sample | FALSE | 869545.013 | 1.204932 | <0.000 | 21354.955 | 2.39868 | 0.2438708 | 7672.355 | 6.053056 | 0.2071058 | 1122.311 | 12.59111 | 0.02257458 | 3599.478 | 7.11187 | 0.3993189 | 3539.423 | 7.807321 | 0.02755193 | 903.063 | 15.06403 | 0.02578629 | 1190.418 | 16.21409 | 0.009565516 | 8466.074 | 8.268446 | 0.1060614 | 1579250.571 | 1.254159 | 110.4865 | 109.6824 | 1059608.68 | 0.6208474 | 102.5386 | 101.7923 | 710839.475 | 0.6316181 | 104.171 | 103.4128 | 99797.593 | 1.251804 | 103.3244 | 102.5725 | 1203125.361 | 0.5086829 | 104.2331 | 103.4745 | 166546.468 | 1.208696 | 102.9057 | 102.1568 | 103.4346 | 10.03666 | 0.9927223 | 104.1928 | 1.041928
2 % HNO3 | 2019-07-12 13:48 |  | 2 % HNO3 | Sample | FALSE | 983485.348 | 1.030363 | 4.444677 | 27179.313 | 2.711342 | 0.4027762 | 9780.842 | 3.476792 | 0.346326 | 404.465 | 14.86146 | <0.000 | 218.25 | 25.56778 | <0.000 | 421.488 | 20.53924 | 0.003024294 | 13.013 | 89.19245 | 0.0002867817 | 450.525 | 22.19859 | 0.0009131761 | 41.045 | 65.50067 | 0.0003892609 | 2987.678 | 11.45013 | #DIV/0! | 0.2075007 | 1269.509 | 12.80828 | #DIV/0! | 0.1219566 | 162.189 | 25.99459 | #DIV/0! | 0.02359524 | 10.01 | 124.7219 | #DIV/0! | 0.01028833 | 288.335 | 30.56891 | #DIV/0! | 0.02479819 | 15.017 | 100.6265 | #DIV/0! | 0.009211174
DS3 Eluate 1000* dil | 2019-07-12 13:53 |  | DS3 Eluate 1000* dil | Sample | FALSE | 877363.13 | 1.397775 | 0.1095974 | 13052.458 | 4.687826 | 0.0173547 | 4692.985 | 5.675092 | 0.01038252 | 1176.383 | 15.49435 | 0.02437815 | 517.597 | 14.33153 | <0.000 | 3331.14 | 7.125686 | 0.02591345 | 826.966 | 17.89569 | 0.02360615 | 1815.2 | 7.877685 | 0.01687174 | 26924.262 | 1.880511 | 0.3375758 | 1592615.113 | 0.7989421 | 111.319 | 110.6106 | 1074790.448 | 1.122045 | 103.912 | 103.2508 | 714913.986 | 0.6489357 | 104.6717 | 104.0056 | 101118.602 | 1.565399 | 104.5958 | 103.9302 | 1203147.806 | 0.6132488 | 104.1392 | 103.4765 | 167918.766 | 1.128345 | 103.6582 | 102.9985 | 104.1954 | 10.04589 | 0.9936361 | 104.8627 | 1.048627
2 % HNO3 | 2019-07-12 13:57 |  | 2 % HNO3 | Sample | FALSE | 975429.223 | 0.9361477 | 4.115585 | 26957.739 | 3.873941 | 0.396731 | 9944.645 | 4.577341 | 0.3571417 | 402.459 | 20.70649 | <0.000 | 234.267 | 26.89401 | <0.000 | 369.43 | 13.30487 | 0.002614773 | 4.004 | 210.8185 | 2.867817e-05 | 380.447 | 18.52669 | 9.368098e-05 | 74.085 | 65.65183 | 0.0008036698 | 2689.286 | 13.61076 | #DIV/0! | 0.1867768 | 1159.37 | 13.83439 | #DIV/0! | 0.111376 | 164.188 | 36.26814 | #DIV/0! | 0.02388605 | 14.014 | 76.78341 | #DIV/0! | 0.01440366 | 293.339 | 29.97276 | #DIV/0! | 0.02522855 | 29.033 | 47.261 | #DIV/0! | 0.01780835
2 % HNO3 | 2019-07-12 14:02 |  | 2 % HNO3 | Sample | FALSE | 955819.845 | 0.9931267 | 3.314544 | 26829.386 | 2.265963 | 0.3932291 | 9686.632 | 2.731149 | 0.3401055 | 439.505 | 12.4053 | <0.000 | 206.234 | 33.25625 | <0.000 | 336.388 | 19.8016 | 0.002354844 | 10.01 | 115.4701 | 0.0002007472 | 388.453 | 18.89351 | 0.0001873035 | 36.04 | 80.94108 | 0.000326485 | 707.822 | 17.97911 | #DIV/0! | 0.04915978 | 509.589 | 19.89577 | #DIV/0! | 0.04895415 | 55.063 | 53.01133 | #DIV/0! | 0.008010558 | 4.004 | 174.8015 | #DIV/0! | 0.004115331 | 85.099 | 56.90041 | #DIV/0! | 0.00731892 | 18.02 | 81.99426 | #DIV/0! | 0.01105316
DS1 Eluate 100x | 2019-07-12 14:07 |  | DS1 Eluate 100x | Sample | FALSE | 865385.001 | 0.9055924 | <0.000 | 10877.691 | 2.917472 | <0.000 | 4155.204 | 6.509492 | <0.000 | 2414.904 | 4.932673 | 0.06568905 | 838.982 | 10.16953 | 0.03549613 | 7928.983 | 5.790859 | 0.06208297 | 2582.161 | 7.864054 | 0.07389165 | 621.73 | 18.44704 | 0.002915255 | 19954.911 | 2.896686 | 0.2501618 | 1532775.359 | 0.9276674 | 108.6266 | 106.4546 | 1019183.686 | 0.9952967 | 99.90653 | 97.90884 | 692907.206 | 0.8673573 | 102.8608 | 100.8041 | 97363.814 | 1.503536 | 102.1128 | 100.071 | 1170665.919 | 0.553139 | 102.7371 | 100.6829 | 161234.488 | 1.189567 | 100.9164 | 98.89851 | 101.7067 | 9.908075 | 0.9800045 | 103.7819 | 1.037819
2 % HNO3 | 2019-07-12 14:12 |  | 2 % HNO3 | Sample | FALSE | 978358.281 | 1.09865 | 4.235237 | 27493.946 | 4.661422 | 0.4113603 | 9674.671 | 6.557625 | 0.3393157 | 443.509 | 14.63168 | <0.000 | 246.284 | 25.36584 | <0.000 | 342.474 | 34.66905 | 0.00240272 | 6.006 | 179.1613 | 8.603452e-05 | 330.383 | 18.84385 | <0.000 | 31.035 | 55.77552 | 0.0002637091 | 969.135 | 14.77022 | #DIV/0! | 0.06730853 | 515.596 | 23.52077 | #DIV/0! | 0.04953122 | 126.145 | 39.98267 | #DIV/0! | 0.01835156 | 9.01 | 142.9787 | #DIV/0! | 0.009260523 | 228.265 | 35.3811 | #DIV/0! | 0.01963188 | 24.028 | 92.54837 | #DIV/0! | 0.01473837
DS2 Eluate 100x | 2019-07-12 14:17 |  | DS2 Eluate 100x | Sample | FALSE | 900019.286 | 0.8129177 | 1.035099 | 35351.816 | 2.265848 | 0.6257457 | 12576.728 | 2.790446 | 0.5309341 | 7666.342 | 3.032042 | 0.2408509 | 2205.652 | 11.101 | 0.215618 | 30803.46 | 2.729584 | 0.242028 | 8609.138 | 4.526013 | 0.2465617 | 1088.292 | 12.02756 | 0.008371251 | 82498.541 | 1.045478 | 1.034624 | 1533894.195 | 0.6850492 | 108.5393 | 106.5323 | 1026450.119 | 0.8085993 | 100.4646 | 98.6069 | 684520.971 | 0.7974623 | 101.4601 | 99.58402 | 95973.806 | 1.327265 | 100.5007 | 98.64236 | 1156953.577 | 0.6714441 | 101.3781 | 99.50353 | 160323.946 | 0.894786 | 100.1927 | 98.34 | 100.7993 | 9.923285 | 0.9815089 | 102.6983 | 1.026983
2 % HNO3 | 2019-07-12 14:22 |  | 2 % HNO3 | Sample | FALSE | 973531.167 | 1.132568 | 4.03805 | 27235.257 | 2.230814 | 0.4043025 | 9593.456 | 4.20981 | 0.3339532 | 443.512 | 14.35908 | <0.000 | 211.242 | 30.83143 | <0.000 | 274.316 | 28.5415 | 0.001866546 | 14.015 | 126.8964 | 0.0003154885 | 364.421 | 22.51364 | <0.000 | 27.029 | 55.35797 | 0.0002134632 | 560.647 | 19.84969 | #DIV/0! | 0.03893815 | 284.327 | 21.2043 | #DIV/0! | 0.02731414 | 96.108 | 40.25652 | #DIV/0! | 0.01398178 | 15.016 | 118.645 | #DIV/0! | 0.01543352 | 223.263 | 31.14404 | #DIV/0! | 0.01920168 | 28.034 | 73.00083 | #DIV/0! | 0.01719558
DS3 Eluate 100x | 2019-07-12 14:26 |  | DS3 Eluate 100x | Sample | FALSE | 897374.681 | 0.7683642 | 0.9270667 | 21298.773 | 1.44717 | 0.242338 | 7824.113 | 5.45943 | 0.2171262 | 7506.073 | 4.92991 | 0.2355051 | 2274.735 | 9.151019 | 0.2247228 | 29540.84 | 1.459969 | 0.2320954 | 8509.934 | 3.902405 | 0.2437195 | 14017.289 | 2.01231 | 0.1595635 | 254946.636 | 0.7172302 | 3.197579 | 1565105.029 | 1.077242 | 109.7575 | 108.6999 | 1045324.488 | 0.6658984 | 101.3971 | 100.4201 | 701687.027 | 0.7094794 | 103.0745 | 102.0813 | 99094.497 | 1.734162 | 102.8407 | 101.8498 | 1188995.711 | 0.4249163 | 103.2542 | 102.2593 | 164788.707 | 1.078778 | 102.062 | 101.0786 | 102.5257 | 10.01282 | 0.9903648 | 103.5232 | 1.035232
2 % HNO3 | 2019-07-12 14:31 |  | 2 % HNO3 | Sample | FALSE | 964577.811 | 1.185701 | 3.672306 | 26924.722 | 2.729337 | 0.3958302 | 9701.666 | 2.637704 | 0.3410981 | 396.455 | 29.3092 | <0.000 | 237.274 | 23.62417 | <0.000 | 274.317 | 16.43076 | 0.001866554 | 16.017 | 94.10637 | 0.0003728449 | 358.419 | 20.13489 | <0.000 | 69.079 | 53.55577 | 0.0007408813 | 537.624 | 24.17036 | #DIV/0! | 0.03733916 | 291.335 | 21.88041 | #DIV/0! | 0.02798737 | 124.145 | 21.57405 | #DIV/0! | 0.0180606 | 7.007 | 178.8094 | #DIV/0! | 0.00720183 | 230.266 | 27.26846 | #DIV/0! | 0.01980398 | 12.012 | 102.4394 | #DIV/0! | 0.007367958
2 % HNO3 | 2019-07-12 14:36 |  | 2 % HNO3 | Sample | FALSE | 955822.852 | 0.7143129 | 3.314667 | 27096.018 | 2.226133 | 0.4005036 | 9899.998 | 4.326469 | 0.3541937 | 436.507 | 21.08347 | <0.000 | 225.26 | 36.12264 | <0.000 | 272.311 | 25.28256 | 0.001850774 | 10.011 | 115.4777 | 0.0002007759 | 318.367 | 24.9738 | <0.000 | 22.024 | 79.60557 | 0.0001506873 | 192.221 | 30.35028 | #DIV/0! | 0.01335017 | 129.149 | 31.10504 | #DIV/0! | 0.01240682 | 48.055 | 67.18817 | #DIV/0! | 0.006991035 | 3.003 | 161.0153 | #DIV/0! | 0.003086498 | 92.106 | 38.61745 | #DIV/0! | 0.007921556 | 13.013 | 89.19245 | #DIV/0! | 0.007981954
2 % HNO3 | 2019-07-12 14:41 |  | 2 % HNO3 | Sample | FALSE | 956539.579 | 1.577588 | 3.343946 | 26819.408 | 2.469984 | 0.3929569 | 9814.859 | 4.757831 | 0.3485721 | 417.484 | 16.22737 | <0.000 | 257.294 | 22.61882 | <0.000 | 217.25 | 29.79125 | 0.001417629 | 4.004 | 174.8015 | 2.867817e-05 | 378.437 | 25.1545 | 7.017595e-05 | 21.024 | 88.24107 | 0.0001381447 | 168.192 | 39.26515 | #DIV/0! | 0.0116813 | 158.182 | 30.8351 | #DIV/0! | 0.0151959 | 21.022 | 72.57251 | #DIV/0! | 0.003058278 | 0 | N/A | #DIV/0! | 0 | 51.06 | 39.70564 | #DIV/0! | 0.004391404 | 4.004 | 174.8015 | #DIV/0! | 0.002455986
DS1 Eluate 10x | 2019-07-12 14:46 |  | DS1 Eluate 10x | Sample | FALSE | 952661.837 | 1.361838 | 3.18554 | 41199.588 | 1.241799 | 0.7852898 | 14400.164 | 3.31932 | 0.6513329 | 20048.098 | 1.645428 | 0.6538446 | 5489.101 | 3.702129 | 0.6483639 | 75231.926 | 1.227873 | 0.5915302 | 24373.837 | 1.936185 | 0.6982128 | 1115.316 | 10.43623 | 0.00868727 | 195848.271 | 0.9839043 | 2.456329 | 1523443.893 | 1.178172 | 108.5009 | 105.8065 | 1017085.108 | 0.7727979 | 100.1954 | 97.70724 | 684823.139 | 0.7976639 | 102.165 | 99.62798 | 95858.076 | 1.296471 | 101.0323 | 98.52341 | 1157593.564 | 0.8116482 | 102.0938 | 99.55857 | 161365.323 | 1.220633 | 101.4993 | 98.97876 | 101.3972 | 9.85917 | 0.9751673 | 103.9792 | 1.039792
2 % HNO3 | 2019-07-12 14:51 |  | 2 % HNO3 | Sample | FALSE | 978455.099 | 1.433942 | 4.239192 | 26735.109 | 2.63616 | 0.390657 | 9828.932 | 4.557642 | 0.3495013 | 385.444 | 17.71291 | <0.000 | 247.283 | 20.99828 | <0.000 | 253.293 | 31.40435 | 0.001701166 | 7.007 | 96.42122 | 0.0001147127 | 444.518 | 9.914364 | 0.00084293 | 30.033 | 54.44126 | 0.0002511413 | 273.315 | 28.42977 | #DIV/0! | 0.01898232 | 134.154 | 35.03886 | #DIV/0! | 0.01288763 | 68.078 | 40.8982 | #DIV/0! | 0.009903979 | 8.009 | 164.5833 | #DIV/0! | 0.00823169 | 122.141 | 46.01178 | #DIV/0! | 0.01050471 | 13.015 | 120.551 | #DIV/0! | 0.007983181
DS2 Eluate 10x | 2019-07-12 14:55 |  | DS2 Eluate 10x | Sample | FALSE | 1059419.317 | 1.488042 | 7.54657 | 116239.58 | 1.697628 | 2.832598 | 41232.542 | 0.8966455 | 2.423034 | 72523.02 | 2.450303 | 2.404147 | 18713.002 | 4.120831 | 2.391223 | 300959.573 | 1.238591 | 2.367246 | 86755.558 | 1.768557 | 2.485419 | 6423.685 | 4.576906 | 0.07076356 | 802004.358 | 0.7863061 | 10.05913 | 1554549.749 | 1.015311 | 109.4947 | 107.9669 | 1036259.777 | 1.118864 | 100.958 | 99.54927 | 691122.22 | 0.8736111 | 101.9672 | 100.5444 | 97595.673 | 1.805427 | 101.7288 | 100.3093 | 1174721.665 | 0.7747054 | 102.4614 | 101.0317 | 163127.822 | 0.931042 | 101.4758 | 100.0598 | 101.7182 | 9.969161 | 0.9860465 | 103.1576 | 1.031576
2 % HNO3 | 2019-07-12 15:00 |  | 2 % HNO3 | Sample | FALSE | 955680.144 | 1.551722 | 3.308838 | 27302.64 | 3.653379 | 0.4061409 | 9903.045 | 2.3225 | 0.3543949 | 407.469 | 21.5463 | <0.000 | 217.248 | 20.84231 | <0.000 | 264.307 | 19.57825 | 0.001787809 | 9.009 | 142.9649 | 0.000172069 | 374.435 | 23.95575 | 2.337639e-05 | 47.055 | 61.871 | 0.0004646422 | 209.239 | 23.91789 | #DIV/0! | 0.0145321 | 114.13 | 42.41239 | #DIV/0! | 0.01096401 | 46.053 | 55.3776 | #DIV/0! | 0.006699785 | 4.004 | 210.8185 | #DIV/0! | 0.004115331 | 97.112 | 40.08984 | #DIV/0! | 0.008352096 | 4.004 | 174.8015 | #DIV/0! | 0.002455986
DS3 Eluate 10x | 2019-07-12 15:05 |  | DS3 Eluate 10x | Sample | FALSE | 1042492.949 | 1.619177 | 6.85513 | 127093.476 | 9.94908 | 3.128723 | 43375.179 | 1.508682 | 2.564509 | 68702.442 | 1.760859 | 2.276711 | 18257.952 | 2.815604 | 2.331249 | 285393.012 | 0.9384964 | 2.244789 | 82693.33 | 1.539913 | 2.369038 | 129746.916 | 1.030236 | 1.512911 | 2548674.576 | 0.8078484 | 31.96699 | 1533462.868 | 1.105209 | 108.9579 | 106.5023 | 1018088.53 | 1.013924 | 100.0587 | 97.80363 | 688291.408 | 0.5078477 | 102.4413 | 100.1325 | 96196.264 | 1.611429 | 101.1506 | 98.871 | 1161793.304 | 0.5714375 | 102.2236 | 99.91977 | 161588.472 | 1.290727 | 101.4009 | 99.11564 | 101.455 | 9.882379 | 0.9774629 | 103.7942 | 1.037942
2 % HNO3 | 2019-07-12 15:10 |  | 2 % HNO3 | Sample | FALSE | 973942.792 | 0.6202841 | 4.054865 | 27448.055 | 2.659198 | 0.4101082 | 10090.366 | 5.703677 | 0.3667634 | 369.424 | 20.77494 | <0.000 | 247.284 | 37.69423 | <0.000 | 243.282 | 23.20227 | 0.001622413 | 12.012 | 94.6077 | 0.0002581036 | 416.483 | 14.95638 | 0.0005150875 | 115.134 | 38.50697 | 0.001318533 | 181.207 | 28.58534 | #DIV/0! | 0.01258522 | 141.165 | 35.13674 | #DIV/0! | 0.01356115 | 51.057 | 62.31929 | #DIV/0! | 0.007427766 | 1.001 | 316.2278 | #DIV/0! | 0.001028833 | 79.091 | 38.8792 | #DIV/0! | 0.006802204 | 8.008 | 141.9116 | #DIV/0! | 0.004911972
2 % HNO3 | 2019-07-12 15:15 |  | 2 % HNO3 | Sample | FALSE | 974869.754 | 1.321996 | 4.092731 | 27245.565 | 2.73759 | 0.4045837 | 9979.159 | 4.743817 | 0.3594206 | 381.442 | 16.62168 | <0.000 | 236.272 | 19.49013 | <0.000 | 212.246 | 31.74433 | 0.001378265 | 10.011 | 163.3034 | 0.0002007759 | 417.486 | 16.38495 | 0.0005268166 | 29.032 | 44.37364 | 0.0002385861 | 115.132 | 27.57682 |  | 0.007996168 | 89.103 | 55.15807 | #DIV/0! | 0.008559764 | 29.033 | 78.72837 | #DIV/0! | 0.004223717 | 4.004 | 174.8015 | #DIV/0! | 0.004115331 | 46.054 | 75.44891 | #DIV/0! | 0.003960864 | 4.004 | 241.5229 | #DIV/0! | 0.002455986

## Sheet1
Sample |  |  |  | 56 -> 56 Fe [ No Gas ] |  |  | 56 -> 56 Fe [ MSMS O2 ] |  |  | 56 -> 72 Fe [ MSMS O2 ] | [11 empty] | 59 -> 59 Co [ No Gas ] | [11 empty] | 60 -> 60 Ni [ No Gas ] | [11 empty] | 133 -> 133 Cs [ No Gas ] | [11 empty] | 153 -> 153 Eu [ No Gas ] | [11 empty] | 208 -> 208 Pb [ No Gas ] | [11 empty] | 238 -> 238 U [ No Gas ] | [11 empty] | 115 -> 115 In ( ISTD ) [ No Gas ] |  |  | 115 -> 115 In ( ISTD ) [ MSMS O2 ] |  |  | 185 -> 185 Re ( ISTD ) [ No Gas ] |  |  | 185 -> 185 Re ( ISTD ) [ MSMS O2 ] |  |  | 187 -> 187 Re ( ISTD ) [ No Gas ] |  |  | 187 -> 187 Re ( ISTD ) [ MSMS O2 ] |  |  | Average |  |  |  | 5 % of 0 ppb |  | ISTD Correction factor
| Acq. Date-Time | Level | Sample Name | CPS | CPS RSD | Conc. [ ppb ] | CPS | CPS RSD | Conc. [ ppb ] | CPS | CPS RSD | CPS σ | Bkgrd C | Bkgrd C σ | CPS istd corr | CPS istd corr σ | Conc. [ ppb ] | Calib conc | Calib conc σ | Conc | Conc σ | CPS | CPS RSD | CPS σ | Bkgrd C | Bkgrd C σ | CPS istd corr | CPS istd corr σ | Conc. [ ppb ] | Calib conc | Calib conc σ | Conc | Conc σ | CPS | CPS RSD | CPS σ | Bkgrd C | Bkgrd C σ | CPS istd corr | CPS istd corr σ | Conc. [ ppb ] | Calib conc | Calib conc σ | Conc | Conc σ | CPS | CPS RSD | CPS σ | Bkgrd C | Bkgrd C σ | CPS istd corr | CPS istd corr σ | Conc. [ ppb ] | Calib conc | Calib conc σ | Conc | Conc σ | CPS | CPS RSD | CPS σ | Bkgrd C | Bkgrd C σ | CPS istd corr | CPS istd corr σ | Conc. [ ppb ] | Calib conc | Calib conc σ | Conc | Conc σ | CPS | CPS RSD | CPS σ | Bkgrd C | Bkgrd C σ | CPS istd corr | CPS istd corr σ | Conc. [ ppb ] | Calib conc | Calib conc σ | Conc | Conc σ | CPS | CPS RSD | CPS σ | Bkgrd C | Bkgrd C σ | CPS istd corr | CPS istd corr σ | Conc. [ ppb ] | Calib conc | Calib conc σ | Conc | Conc σ | CPS | CPS RSD | ISTD Recovery % | CPS | CPS RSD | ISTD Recovery % | CPS | CPS RSD | ISTD Recovery % | CPS | CPS RSD | ISTD Recovery % | CPS | CPS RSD | ISTD Recovery % | CPS | CPS RSD | ISTD Recovery % | AVG ISTD NG | AVG ISTD NG σ | AVG ISTD O2 | AVG ISTD O2σ | % of 0ppb | % of 0ppb σ | NG ISTD concentration factor | NG ISTD concentration factor σ | O2 ISTD concentration factor | O2 ISTD concentration factor σ
DS Calib 0 ppb | 2019-07-12 11:28 | 1 | DS Calib 0 ppb | 874680.2 | 0.9497188 |  | 12416.356 | 4.212618 |  | 4535.742 | 5.694988 | 258.31 | 0 | 365.3054 | 0 | #DIV/0! |  | 0 | 0 | 14854 | 58.80825 | 445.514 | 20.27343 | 90.32097 | 0 | 127.7331 | 0 | #DIV/0! |  | 0 | 0 | 30794 | 130.4141 | 569.656 | 16.15949 | 92.0535 | 0 | 130.1833 | 0 | #DIV/0! |  | 0 | 0 | 7516.8 | 153.7954 | 37.042 | 57.05922 | 21.13588 | 0 | 29.89064 | 0 | #DIV/0! |  | 0 | 0 | 128502 | 541.2825 | 3.003 | 161.0153 | 4.835289 | 0 | 6.838132 | 0 | #DIV/0! |  | 0 | 0 | 102581 | 603.9061 | 372.436 | 25.77871 | 96.00919 | 0 | 135.7775 | 0 | #DIV/0! |  | 0 | 0 | 86616 | 365.5608 | 10.01 | 94.2809 | 9.437519 | 0 | 13.34667 | 0 | #DIV/0! |  | 0 | 0 | 160662 | 764.0118 | 1439839.748 | 1.466236 | 100 | 1040951.629 | 0.6132023 | 100 | 687380.303 | 0.7488834 | 100 | 97294.722 | 1.131923 | 100 | 1162726.162 | 0.6228938 | 100 | 163030.251 | 0.909062 | 100 | 100 | 0 | 100 | 0 | 100 | 0.1974359 | 1 | 0.001974359 | 1 | 0.001974359
DS Calib 1 ppb | 2019-07-12 11:37 | 2 | DS Calib 1 ppb | 921381.054 | 1.278675 | 1 | 55630.826 | 2.223107 | 1 | 19427.711 | 2.20763 | 428.892 | 14891.969 | 500.6719 | 14785.31 | 503.3393 | 1 | 0.9835328 | 0.001372628 |  |  | 30937.633 | 2.032747 | 628.8839 | 30492.119 | 635.3368 | 29383.49 | 1232.34 | 1 | 0.909169 | 0.001357796 |  |  | 8324.43 | 5.493176 | 457.2756 | 7754.774 | 466.4491 | 7472.828 | 525.3788 | 1 | 0.9426687 | 0.006818305 |  |  | 130303.079 | 1.806686 | 2354.168 | 130266.037 | 2354.263 | 125529.9 | 5101.259 | 1 | 0.9238421 | 0.001372244 |  |  | 34004.804 | 2.19054 | 744.8889 | 34001.801 | 744.9046 | 32765.57 | 1391.963 | 1 | 0.3177544 | 0.0006604934 |  |  | 86639.281 | 1.63188 | 1413.849 | 86266.845 | 1417.105 | 83130.38 | 3319.656 | 1 | 0.9220241 | 0.001372232 |  |  | 82290.744 | 1.40325 | 1154.745 | 82280.734 | 1154.783 | 79289.19 | 3093.072 | 1 | 0.463436 | 0.0007775731 |  |  | 1561057.03 | 1.07225 | 108.139 | 1056835.545 | 1.190876 | 101.2639 | 702032.07 | 0.6055896 | 101.868 | 98221.433 | 1.98479 | 100.692 | 1181715.635 | 0.7245456 | 101.3709 | 163886.337 | 1.841572 | 100.2657 | 103.7926 | 3.772274 | 100.7405 | 0.5008746 | 100.019 | 0.1974733 | 0.9636423 | 0.03507458 | 0.9928376 | 0.005311278
DS Calib 5 ppb | 2019-07-12 11:47 | 3 | DS Calib 5 ppb | 1018805.047 | 1.098495 | 4.883518 | 218158.793 | 1.345005 | 4.990363 | 76754.605 | 1.25243 | 961.2979 | 72218.863 | 995.3983 | 71340.61 | 1015.23 | 4.99404 | 4.866452 | 0.006791675 |  |  | 149899.624 | 1.018303 | 1526.433 | 149454.11 | 1529.103 | 144431.3 | 5162.047 | 4.996134 | 4.498505 | 0.00671829 |  |  | 38508.033 | 1.964764 | 756.5919 | 37938.377 | 762.1714 | 36663.35 | 1455.633 | 4.995769 | 4.664259 | 0.0337365 |  |  | 639955.792 | 0.4905841 | 3139.522 | 639918.75 | 3139.593 | 618412.5 | 21393.64 | 4.996573 | 4.571106 | 0.006789774 |  |  | 170213.027 | 0.8165577 | 1389.888 | 170210.024 | 1389.896 | 164489.6 | 5790.841 | 5.000227 | 1.572227 | 0.003268077 |  |  | 426533.1 | 0.5351341 | 2282.524 | 426160.664 | 2284.542 | 411838.3 | 14275.07 | 4.997666 | 4.562111 | 0.006789718 |  |  | 403811.582 | 0.7311536 | 2952.483 | 403801.572 | 2952.498 | 390230.7 | 13664.58 | 4.996382 | 2.293049 | 0.003847381 |  |  | 1541923.354 | 0.7790625 | 107.2286 | 1045597.931 | 0.9760473 | 100.5765 | 693482.296 | 0.871917 | 101.0184 | 98238.848 | 1.18456 | 101.1012 | 1175473.742 | 1.001474 | 101.2273 | 164574.182 | 0.8548875 | 101.0778 | 103.1581 | 3.526728 | 100.9185 | 0.2964181 | 99.6912 | 0.1972167 | 0.9663922 | 0.03309389 | 0.987839 | 0.003498225
DS Calib 10 ppb | 2019-07-12 11:57 | 4 | DS Calib 10 ppb | 1162781.918 | 1.043641 | 9.949948 | 441055.798 | 1.105155 | 10.07938 | 155383.392 | 1.092752 | 1697.955 | 150847.65 | 1717.491 | 141311.3 | 1720.508 | 10.08606 | 9.774002 | 0.01364085 |  |  | 304425.849 | 1.366493 | 4159.958 | 303980.335 | 4160.938 | 277431.2 | 10547.83 | 10.03297 | 9.035001 | 0.01349344 |  |  | 77654.055 | 2.029272 | 1575.812 | 77084.399 | 1578.498 | 70351.99 | 2881.388 | 10.0307 | 9.36791 | 0.06775794 |  |  | 1306015.621 | 0.361234 | 4717.772 | 1305978.579 | 4717.819 | 1191916.8 | 42496.06 | 10.04008 | 9.180817 | 0.01363701 |  |  | 349583.492 | 0.7183179 | 2511.121 | 349580.489 | 2511.126 | 319048.8 | 11546.41 | 10.05446 | 3.157731 | 0.006563785 |  |  | 875384.559 | 0.8459902 | 7405.667 | 875012.123 | 7406.29 | 798590.2 | 29121.38 | 10.05285 | 9.162751 | 0.0136369 |  |  | 820858.655 | 0.6597746 | 5415.817 | 820848.645 | 5415.825 | 749157.2 | 27028.46 | 10.03193 | 4.605464 | 0.007727309 |  |  | 1574871.703 | 1.137847 | 113.034 | 1068693.273 | 1.094896 | 106.0963 | 707636.17 | 0.9179305 | 106.3876 | 99752.182 | 1.247502 | 105.9525 | 1196687.033 | 0.7026274 | 106.3607 | 166190.122 | 0.8041812 | 105.3452 | 108.5941 | 3.845086 | 105.798 | 0.3986601 | 99.10965 | 0.2080667 | 0.9126618 | 0.03237218 | 0.9367818 | 0.004040785
DS Calib 25 ppb | 2019-07-12 12:07 | 5 | DS Calib 25 ppb | 1530714.074 | 1.227231 | 24.57363 | 1062943.25 | 0.8093645 | 24.94967 | 375139.479 | 0.5966187 | 2238.152 | 370603.737 | 2253.009 | 361463.3 | 3018.177 | 24.96273 | 24.06946 | 0.03424315 |  |  | 745295.884 | 1.413531 | 10534.99 | 744850.37 | 10535.37 | 709001.5 | 24960.6 | 24.92923 | 22.2496 | 0.03379215 |  |  | 192468.997 | 1.571658 | 3024.954 | 191899.341 | 3026.355 | 182663.4 | 6555.712 | 24.99515 | 23.06942 | 0.1669823 |  |  | 3222787.675 | 0.7038251 | 22682.79 | 3222750.633 | 22682.8 | 3067643.0 | 101227.1 | 24.9621 | 22.60869 | 0.03415787 |  |  | 856292.942 | 1.176737 | 10076.32 | 856289.939 | 10076.32 | 815077.6 | 27973.01 | 24.93684 | 7.776231 | 0.01630598 |  |  | 2175028.373 | 0.9158793 | 19920.63 | 2174655.937 | 19920.87 | 2069992.0 | 69376.11 | 24.99735 | 22.56419 | 0.03415535 |  |  | 2049286.219 | 0.5355565 | 10975.09 | 2049276.209 | 10975.09 | 1950646.7 | 63748.68 | 25.00755 | 11.34142 | 0.01928525 |  |  | 1569243.019 | 0.9194601 | 108.9873 | 1061882.332 | 0.9074547 | 102.0107 | 708168.277 | 0.4186859 | 103.0242 | 99772.46 | 1.430617 | 102.5466 | 1200431.77 | 0.7095444 | 103.2429 | 168104.458 | 0.9472611 | 103.1124 | 105.0848 | 3.381455 | 102.5566 | 0.5509201 | 100.0272 | 0.197685 | 0.951871 | 0.03068735 | 0.9753365 | 0.005582704
DS Calib 50 ppb | 2019-07-12 12:16 | 6 | DS Calib 50 ppb | 2137228.715 | 0.7836635 | 49.34735 | 1870913.642 | 0.5691141 | 48.51185 | 746428.156 | 0.7570354 | 5650.726 | 741892.414 | 5656.627 | 695822.3 | 5539.778 | 49.99344 | 48.35414 | 0.06774517 |  |  | 1518403.156 | 1.318121 | 20014.39 | 1517957.642 | 20014.59 | 1376209.8 | 52272.93 | 50.1835 | 44.69814 | 0.06698043 |  |  | 382648.704 | 0.9066135 | 3469.145 | 382079.048 | 3470.366 | 346400.3 | 12734.04 | 49.94582 | 46.34511 | 0.3352618 |  |  | 6361608.947 | 1.070166 | 68079.78 | 6361571.905 | 68079.79 | 5767524.2 | 214518.2 | 49.83042 | 45.41952 | 0.06769561 |  |  | 1762823.187 | 0.894566 | 15769.62 | 1762820.184 | 15769.62 | 1598206.9 | 58698.01 | 50.30258 | 15.62199 | 0.03252914 |  |  | 4291737.914 | 0.8034292 | 34481.08 | 4291365.478 | 34481.21 | 3890635.0 | 142071.6 | 49.84329 | 45.33015 | 0.06769414 |  |  | 4045467.068 | 0.6580638 | 26621.75 | 4045457.058 | 26621.76 | 3667689.7 | 132858.6 | 49.85237 | 22.78425 | 0.03833101 |  |  | 1593415.403 | 0.8526052 | 114.2122 | 1069652.201 | 0.7585847 | 106.0498 | 715841.399 | 0.6307674 | 107.4775 | 100068.108 | 1.000595 | 106.1461 | 1210369.819 | 0.8586282 | 107.4332 | 167366.779 | 0.7574033 | 105.9495 | 109.7076 | 3.901162 | 106.0484 | 0.09833297 | 99.46304 | 0.2084228 | 0.9066194 | 0.03229497 | 0.9379019 | 0.002149171
DS Calib 75 ppb | 2019-07-12 12:26 | 7 | DS Calib 75 ppb | 2744940.383 | 0.9723704 | 74.29276 | 2783935.914 | 0.4462763 | 74.00494 | 1121061.345 | 0.8229439 | 9225.706 | 1116525.603 | 9229.321 | 1078700.1 | 11673.81 | 75.08722 | 73.11128 | 0.1021352 |  |  | 2294684.267 | 0.8579853 | 19688.05 | 2294238.753 | 19688.26 | 2145393.6 | 69569.34 | 75.30812 | 67.58342 | 0.1010191 |  |  | 575174.103 | 1.031366 | 5932.148 | 574604.447 | 5932.862 | 537325.4 | 17695.02 | 75.04134 | 70.07363 | 0.5068598 |  |  | 9602766.865 | 0.9979727 | 95832.99 | 9602729.823 | 95832.99 | 8979725.9 | 294759.7 | 75.07989 | 68.67415 | 0.1020949 |  |  | 2657869.401 | 1.072265 | 28499.39 | 2657866.398 | 28499.39 | 2485429.9 | 82164.49 | 75.30657 | 23.62039 | 0.04911982 |  |  | 6470503.635 | 0.9676395 | 62611.15 | 6470131.199 | 62611.22 | 6050363.4 | 198054 | 75.05457 | 68.53901 | 0.1020937 |  |  | 6038638.348 | 0.4423934 | 26714.54 | 6038628.338 | 26714.54 | 5646855.5 | 178342.1 | 74.78442 | 34.44969 | 0.05784056 |  |  | 1597065.099 | 1.032711 | 110.9196 | 1070871.217 | 1.11879 | 102.8743 | 723881.478 | 1.011196 | 105.3102 | 101418.78 | 1.580078 | 104.2387 | 1220504.485 | 0.6879615 | 104.9692 | 169192.415 | 1.387654 | 103.7798 | 107.0663 | 3.341404 | 103.6309 | 0.6943089 | 100.1201 | 0.1977707 | 0.9351222 | 0.02924237 | 0.9661221 | 0.006748318
DS Calib 100 ppb | 2019-07-12 12:36 | 8 | DS Calib 100 ppb | 3348539.734 | 1.304174 | 99.17882 | 3688351.027 | 0.7034716 | 99.12367 | 1548115.776 | 0.9408844 | 14565.98 | 1543580.034 | 14568.27 | 1444273.0 | 18358.83 | 101.7547 | 97.28141 | 0.1357673 |  |  | 3031473.085 | 0.7840075 | 23766.98 | 3031027.571 | 23767.15 | 2737821.3 | 93033.99 | 99.76101 | 89.92607 | 0.1343002 |  |  | 763510.091 | 1.439521 | 10990.89 | 762940.435 | 10991.27 | 689137.4 | 24854.57 | 99.82915 | 93.23954 | 0.6743999 |  |  | 12801549.8 | 0.9108128 | 116598.2 | 12801512.8 | 116598.2 | 11563159.4 | 396564.7 | 100.0423 | 91.37739 | 0.1357292 |  |  | 3529077.5 | 0.6472723 | 22842.74 | 3529074.497 | 22842.74 | 3187689.7 | 107398.2 | 99.99573 | 31.42915 | 0.06532961 |  |  | 8592462.285 | 0.6186364 | 53156.1 | 8592089.849 | 53156.18 | 7760934.6 | 261060.5 | 99.84438 | 91.19758 | 0.1357281 |  |  | 8019220.218 | 0.5948757 | 47704.39 | 8019210.208 | 47704.39 | 7243472.5 | 243343.2 | 99.67559 | 45.83854 | 0.07691006 |  |  | 1603688.512 | 0.8223613 | 114.49 | 1068171.121 | 1.310056 | 105.4804 | 721994.078 | 0.6148719 | 107.9688 | 101094.606 | 1.95236 | 106.8072 | 1226479.766 | 0.757005 | 108.4288 | 169928.96 | 1.202248 | 107.1423 | 110.2959 | 3.639503 | 106.4766 | 0.8788406 | 99.62639 | 0.2085092 | 0.9032651 | 0.02986551 | 0.9356644 | 0.00796723
DS Calib 150 ppb | 2019-07-12 12:45 | 9 | DS Calib 150 ppb | 4488329.232 | 1.133712 | 147.6171 | 5456089.538 | 0.8176262 | 148.5191 | 2273182.494 | 0.8761713 | 19916.97 | 2268646.752 | 19918.65 | 2179744.9 | 25303.61 | 149.7953 | 145.9957 | 0.2036075 |  |  | 4446882.32 | 0.9847127 | 43789.01 | 4446436.806 | 43789.11 | 4140684.3 | 131581 | 148.311 | 134.9571 | 0.2014258 |  |  | 1131771.407 | 1.270825 | 14382.83 | 1131201.751 | 14383.12 | 1053416.4 | 34530.52 | 149.088 | 139.9298 | 1.012083 |  |  | 18961993.2 | 1.051703 | 199423.8 | 18961956.2 | 199423.8 | 17658066.0 | 564903.2 | 149.1667 | 137.1352 | 0.2035676 |  |  | 5186909.524 | 0.9882434 | 51259.29 | 5186906.521 | 51259.29 | 4830236.8 | 153544.8 | 148.6024 | 47.16748 | 0.09801214 |  |  | 12759313.1 | 0.6763444 | 86296.91 | 12758940.7 | 86296.96 | 11881591.5 | 367864.7 | 149.2036 | 136.8653 | 0.2035664 |  |  | 11867968.55 | 0.4679431 | 55535.34 | 11867958.54 | 55535.34 | 11051876.4 | 337892.5 | 148.8556 | 68.79247 | 0.115366 |  |  | 1577353.415 | 1.105618 | 110.4076 | 1059226.72 | 0.7317136 | 102.5516 | 714313.62 | 0.7195853 | 104.7312 | 100386.782 | 0.8810689 | 103.9852 | 1210779.89 | 0.658345 | 104.9474 | 167744.236 | 0.9467795 | 103.6964 | 106.6954 | 3.216673 | 103.411 | 0.7581685 | 99.35866 | 0.1966568 | 0.9312365 | 0.02813553 | 0.9608128 | 0.007296477
DS blank 100* dilute | 2019-07-12 12:59 |  | DS blank 100* dilute | 900471.313 | 0.8310796 | 1.053564 | 14239.783 | 2.60449 | 0.04974836 | 5246.757 | 6.688084 | 350.9075 | 711.015 | 435.7294 | 706.5589 | 433.0122 | 0.04694725 |  |  | 0.04756691 | 0.02915182 | 483.553 | 18.90101 | 91.3964 | 38.039 | 128.4958 | 36.681 | 123.9152 | 0.001268792 |  |  | 0.001191174 | 0.004024009 | 288.329 | 28.43594 | 81.98905 | -281.327 | 123.2723 | -271.2836 | -119.2542 | <0.000 |  |  | -0.0360903 | -0.01588219 | 1178.392 | 11.58147 | 136.4751 | 1141.35 | 138.1021 | 1100.604 | 138.6898 | 0.008978577 |  |  | 0.008564876 | 0.001079884 | 54.062 | 40.19322 | 21.72926 | 51.059 | 22.26074 | 49.23619 | 21.53584 | 0.001462816 |  |  | 0.0004799737 | 0.0002099589 | 1314.569 | 11.68507 | 153.6083 | 942.133 | 181.1444 | 908.4987 | 177.5792 | 0.01101734 |  |  | 0.01048881 | 0.002050667 | 541.631 | 16.33597 | 88.48068 | 531.621 | 88.98257 | 512.6421 | 87.68185 | 0.006667932 |  |  | 0.003190811 | 0.0005459644 | 1559545.381 | 1.082833 | 108.3138 | 1047743.016 | 1.047756 | 100.6524 | 700038.69 | 0.6733112 | 101.8415 | 98766.937 | 1.310551 | 101.5131 | 1187446.61 | 0.6736218 | 102.1261 | 164443.015 | 1.085012 | 100.8666 | 104.0938 | 3.6574 | 101.0107 | 0.4481041 | 100.3776 | 0.1982795 | 0.9642999 | 0.03393477 | 0.9937327 | 0.00482568
Eluent blank | 2019-07-12 13:09 |  | Eluent blank | 844463.791 | 0.9158668 | <0.000 | 11025.99 | 4.688631 | <0.000 | 4050.078 | 7.25693 | 293.9113 | -485.664 | 391.29 | -493.9874 | -398.0175 | <0.000 |  |  | -0.03325618 | -0.02679563 | 512.59 | 20.2525 | 103.8123 | 67.076 | 137.604 | 66.24803 | 135.9174 | 0.002237321 |  |  | 0.002151329 | 0.004413772 | 2345.821 | 8.808985 | 206.643 | 1776.165 | 226.2193 | 1754.241 | 228.4437 | 0.2340917 |  |  | 0.233376 | 0.0307639 | 756.889 | 19.94738 | 150.9796 | 719.847 | 152.4518 | 710.9614 | 151.8014 | 0.005662769 |  |  | 0.005532688 | 0.001181545 | 32.037 | 48.41593 | 15.51101 | 29.034 | 16.2472 | 28.67561 | 16.06551 | 0.0008318103 |  |  | 0.0002795412 | 0.0001566216 | 1252.5 | 12.30643 | 154.1381 | 880.064 | 181.5938 | 869.2008 | 180.8971 | 0.01029151 |  |  | 0.01003511 | 0.002088925 | 168.195 | 31.84558 | 53.56267 | 158.185 | 54.38774 | 156.2324 | 53.8835 | 0.001984058 |  |  | 0.0009724292 | 0.0003354161 | 1554476.039 | 0.9492478 | 107.9617 | 1048714.377 | 0.5974699 | 100.7457 | 708780.878 | 0.7177199 | 103.1134 | 99593.57 | 1.405809 | 102.3628 | 1197554.323 | 0.3459349 | 102.9954 | 166060.388 | 1.492679 | 101.8586 | 104.6902 | 2.833885 | 101.6557 | 0.8273941 | 103.3979 | 0.204044 | 0.9876563 | 0.02680607 | 1.017138 | 0.008518524
DS Cent tube 100* dilute blank | 2019-07-12 13:19 |  | DS Cent tube 100* dilute blank | 905335.39 | 0.9565183 | 1.252261 | 9421.136 | 5.057237 | <0.000 | 3483.329 | 7.265559 | 253.0833 | -1052.413 | 361.6285 | -1005.356 | -345.4808 | <0.000 |  |  | -0.06768248 | -0.02325998 | 488.562 | 15.32831 | 74.88832 | 43.048 | 117.3292 | 39.8264 | 108.5582 | 0.001435867 |  |  | 0.001293317 | 0.003525307 | 326.372 | 17.36512 | 56.6749 | -243.284 | 108.1013 | -225.0773 | -100.3433 | <0.000 |  |  | -0.02994323 | -0.01336326 | 668.776 | 12.09599 | 80.89508 | 631.734 | 83.61064 | 584.4567 | 80.20071 | 0.004969617 |  |  | 0.00454823 | 0.0006244143 | 46.053 | 61.65963 | 28.39611 | 43.05 | 28.80484 | 39.82825 | 26.68822 | 0.001233362 |  |  | 0.0003882615 | 0.0002601773 | 723.854 | 16.72608 | 121.0724 | 351.418 | 154.5196 | 325.1188 | 143.4404 | 0.004109497 |  |  | 0.003753565 | 0.001656126 | 138.161 | 32.19128 | 44.47579 | 128.151 | 45.46606 | 118.5605 | 42.28237 | 0.001607352 |  |  | 0.00073795 | 0.0002631993 | 1621425.857 | 1.109968 | 112.6115 | 1085755.582 | 0.9102311 | 104.3041 | 727943.112 | 0.9205656 | 105.9011 | 102150.686 | 1.497881 | 104.991 | 1229863.163 | 0.7318813 | 105.7741 | 170799.787 | 1.320059 | 104.7657 | 108.0956 | 3.911464 | 104.6869 | 0.3501333 | 100.006 | 0.1974477 | 0.9251627 | 0.03352703 | 0.9552862 | 0.003710186
DS1 Eluate 1000* dil | 2019-07-12 13:33 |  | DS1 Eluate 1000* dil | 857983.787 | 1.152973 | <0.000 | 9804.831 | 4.450166 | <0.000 | 3687.571 | 4.90117 | 180.7341 | -848.171 | 315.26 | -830.0147 | -308.5616 | <0.000 |  |  | -0.05587819 | -0.02077414 | 633.733 | 19.42053 | 123.0743 | 188.219 | 152.6603 | 178.4885 | 144.8362 | 0.006278049 |  |  | 0.00579621 | 0.004703455 | 439.503 | 17.88665 | 78.61237 | -130.153 | 121.0527 | -123.4244 | -114.8356 | <0.000 |  |  | -0.0164198 | -0.01528089 | 1243.475 | 11.46852 | 142.6081 | 1206.433 | 144.1659 | 1144.063 | 139.6453 | 0.00949056 |  |  | 0.008903076 | 0.001087364 | 257.297 | 15.67742 | 40.33752 | 254.294 | 40.62629 | 241.1476 | 38.9905 | 0.007285402 |  |  | 0.002350801 | 0.0003803466 | 539.634 | 26.17206 | 141.2334 | 167.198 | 170.7765 | 158.5542 | 161.9958 | 0.001955221 |  |  | 0.001830542 | 0.001870292 | 2058.518 | 7.416788 | 152.6759 | 2048.508 | 152.9673 | 1942.605 | 152.9012 | 0.0256937 |  |  | 0.01209125 | 0.0009534301 | 1550190.31 | 1.130587 | 107.6641 | 1048817.468 | 0.6826127 | 100.7556 | 709084.424 | 0.9821388 | 103.1575 | 98726.051 | 1.086058 | 101.4711 | 1199668.372 | 0.5970701 | 103.1772 | 166376.478 | 0.9698144 | 102.0525 | 104.6663 | 2.596205 | 101.4264 | 0.6495943 | 99.25525 | 0.1961594 | 0.9483022 | 0.0235968 | 0.9785936 | 0.006559099
DS2 Eluate 1000* dil | 2019-07-12 13:43 |  | DS2 Eluate 1000* dil | 869545.013 | 1.204932 | <0.000 | 21354.955 | 2.39868 | 0.2438708 | 7672.355 | 6.053056 | 464.4119 | 3136.613 | 531.4155 | 3047.537 | 516.4904 | 0.2071058 |  |  | 0.2051661 | 0.03478062 | 1122.311 | 12.59111 | 141.3114 | 676.797 | 167.7104 | 636.7047 | 159.2705 | 0.02257458 |  |  | 0.02067626 | 0.005172868 | 3599.478 | 7.11187 | 255.9902 | 3029.822 | 272.0383 | 2850.34 | 273.8524 | 0.3993189 |  |  | 0.379196 | 0.03724899 | 3539.423 | 7.807321 | 276.3341 | 3502.381 | 277.1413 | 3294.906 | 284.0236 | 0.02755193 |  |  | 0.02564089 | 0.002212903 | 903.063 | 15.06403 | 136.0377 | 900.06 | 136.1236 | 846.742 | 131.2919 | 0.02578629 |  |  | 0.008254374 | 0.001280807 | 1190.418 | 16.21409 | 193.0155 | 817.982 | 215.5754 | 769.5261 | 204.5048 | 0.009565516 |  |  | 0.008884342 | 0.002361349 | 8466.074 | 8.268446 | 700.0128 | 8456.064 | 700.0764 | 7955.141 | 712.5641 | 0.1060614 |  |  | 0.04951476 | 0.004441421 | 1579250.571 | 1.254159 | 109.6824 | 1059608.68 | 0.6208474 | 101.7923 | 710839.475 | 0.6316181 | 103.4128 | 99797.593 | 1.251804 | 102.5725 | 1203125.361 | 0.5086829 | 103.4745 | 166546.468 | 1.208696 | 102.1568 | 105.5232 | 3.602049 | 102.1739 | 0.3903579 | 99.27223 | 0.1963879 | 0.9407617 | 0.0321669 | 0.9716011 | 0.004180143
DS3 Eluate 1000* dil | 2019-07-12 13:53 |  | DS3 Eluate 1000* dil | 877363.13 | 1.397775 | 0.1095974 | 13052.458 | 4.687826 | 0.0173547 | 4692.985 | 5.675092 | 266.3312 | 157.243 | 371.0207 | 151.1148 | 356.5617 | 0.01038252 |  |  | 0.01017334 | 0.02400445 | 1176.383 | 15.49435 | 182.2729 | 730.869 | 203.4239 | 684.9117 | 192.3587 | 0.02437815 |  |  | 0.02224172 | 0.006247341 | 517.597 | 14.33153 | 74.17958 | -52.059 | 118.2221 | -48.78551 | -110.8033 | <0.000 |  |  | -0.006490196 | -0.01474136 | 3331.14 | 7.125686 | 237.3666 | 3294.098 | 238.3057 | 3086.964 | 251.5991 | 0.02591345 |  |  | 0.02402269 | 0.001960552 | 826.966 | 17.89569 | 147.9913 | 823.963 | 148.0702 | 772.1519 | 141.755 | 0.02360615 |  |  | 0.007527241 | 0.001382593 | 1815.2 | 7.877685 | 142.9957 | 1442.764 | 172.2369 | 1352.042 | 169.1991 | 0.01687174 |  |  | 0.01560961 | 0.00195455 | 26924.262 | 1.880511 | 506.3138 | 26914.252 | 506.4018 | 25221.87 | 1059.119 | 0.3375758 |  |  | 0.1569872 | 0.006634354 | 1592615.113 | 0.7989421 | 110.6106 | 1074790.448 | 1.122045 | 103.2508 | 714913.986 | 0.6489357 | 104.0056 | 101118.602 | 1.565399 | 103.9302 | 1203147.806 | 0.6132488 | 103.4765 | 167918.766 | 1.128345 | 102.9985 | 106.0309 | 3.974954 | 103.3932 | 0.481884 | 99.36361 | 0.1966666 | 0.9371196 | 0.03518028 | 0.9610269 | 0.004866209
DS1 Eluate 100x | 2019-07-12 14:07 |  | DS1 Eluate 100x | 865385.001 | 0.9055924 | <0.000 | 10877.691 | 2.917472 | <0.000 | 4155.204 | 6.509492 | 270.4827 | -380.538 | 374.0119 | -376.8502 | -370.4112 | <0.000 |  |  | -0.02537029 | -0.024937 | 2414.904 | 4.932673 | 119.1193 | 1969.39 | 149.4901 | 1880.238 | 155.0311 | 0.06568905 |  |  | 0.06105858 | 0.005041096 | 838.982 | 10.16953 | 85.32056 | 269.326 | 125.5127 | 257.1339 | 120.1166 | 0.03549613 |  |  | 0.0342079 | 0.01599507 | 7928.983 | 5.790859 | 459.1562 | 7891.941 | 459.6424 | 7534.682 | 501.4258 | 0.06208297 |  |  | 0.05863475 | 0.003909895 | 2582.161 | 7.864054 | 203.0625 | 2579.158 | 203.1201 | 2462.403 | 209.5055 | 0.07389165 |  |  | 0.02400447 | 0.002047225 | 621.73 | 18.44704 | 114.6908 | 249.294 | 149.5719 | 238.0088 | 143.0064 | 0.002915255 |  |  | 0.002747861 | 0.00165108 | 19954.911 | 2.896686 | 578.0311 | 19944.901 | 578.1082 | 19042.02 | 824.937 | 0.2501618 |  |  | 0.1185222 | 0.005165453 | 1532775.359 | 0.9276674 | 106.4546 | 1019183.686 | 0.9952967 | 97.90884 | 692907.206 | 0.8673573 | 100.8041 | 97363.814 | 1.503536 | 100.071 | 1170665.919 | 0.553139 | 100.6829 | 161234.488 | 1.189567 | 98.89851 | 102.6472 | 3.297876 | 98.95945 | 1.082373 | 98.00045 | 0.2059932 | 0.9547312 | 0.03073944 | 0.9903091 | 0.01102975
DS2 Eluate 100x | 2019-07-12 14:17 |  | DS2 Eluate 100x | 900019.286 | 0.8129177 | 1.035099 | 35351.816 | 2.265848 | 0.6257457 | 12576.728 | 2.790446 | 350.9468 | 8040.986 | 435.761 | 8010.067 | 434.62 | 0.5309341 |  |  | 0.5392532 | 0.02933725 | 7666.342 | 3.032042 | 232.4467 | 7220.828 | 249.378 | 6956.983 | 365.8846 | 0.2408509 |  |  | 0.2259201 | 0.01192015 | 2205.652 | 11.101 | 244.8494 | 1635.996 | 261.5819 | 1576.218 | 259.6626 | 0.215618 |  |  | 0.2096926 | 0.03480971 | 30803.46 | 2.729584 | 840.8063 | 30766.418 | 841.0719 | 29642.23 | 1427.932 | 0.242028 |  |  | 0.2306752 | 0.01115454 | 8609.138 | 4.526013 | 389.6507 | 8606.135 | 389.6807 | 8291.672 | 499.1186 | 0.2465617 |  |  | 0.08083048 | 0.004888819 | 1088.292 | 12.02756 | 130.895 | 715.856 | 162.3308 | 689.699 | 158.7737 | 0.008371251 |  |  | 0.007962721 | 0.001833384 | 82498.541 | 1.045478 | 862.5041 | 82488.531 | 862.5558 | 79474.45 | 3259.979 | 1.034624 |  |  | 0.4946686 | 0.02042682 | 1533894.195 | 0.6850492 | 106.5323 | 1026450.119 | 0.8085993 | 98.6069 | 684520.971 | 0.7974623 | 99.58402 | 95973.806 | 1.327265 | 98.64236 | 1156953.577 | 0.6714441 | 99.50353 | 160323.946 | 0.894786 | 98.34 | 101.8733 | 4.035018 | 98.52975 | 0.1652842 | 98.15089 | 0.2064377 | 0.9634606 | 0.03821471 | 0.9961548 | 0.002679965
DS3 Eluate 100x | 2019-07-12 14:26 |  | DS3 Eluate 100x | 897374.681 | 0.7683642 | 0.9270667 | 21298.773 | 1.44717 | 0.242338 | 7824.113 | 5.45943 | 427.152 | 3288.371 | 499.1822 | 3220.738 | 489.4928 | 0.2171262 |  |  | 0.2168263 | 0.03296478 | 7506.073 | 4.92991 | 370.0427 | 7060.559 | 380.9061 | 6701.235 | 435.3639 | 0.2355051 |  |  | 0.217615 | 0.01416795 | 2274.735 | 9.151019 | 208.1614 | 1705.079 | 227.6072 | 1618.305 | 223.8259 | 0.2247228 |  |  | 0.2152917 | 0.03010081 | 29540.84 | 1.459969 | 431.2872 | 29503.798 | 431.8048 | 28002.3 | 1093.371 | 0.2320954 |  |  | 0.2179133 | 0.008557956 | 8509.934 | 3.902405 | 332.0921 | 8506.931 | 332.1273 | 8073.999 | 429.8709 | 0.2437195 |  |  | 0.07870852 | 0.004216091 | 14017.289 | 2.01231 | 282.0713 | 13644.853 | 297.9631 | 12950.44 | 547.4877 | 0.1595635 |  |  | 0.1495156 | 0.006352281 | 254946.636 | 0.7172302 | 1828.554 | 254936.626 | 1828.579 | 241962.5 | 8929.095 | 3.197579 |  |  | 1.506034 | 0.05603644 | 1565105.029 | 1.077242 | 108.6999 | 1045324.488 | 0.6658984 | 100.4201 | 701687.027 | 0.7094794 | 102.0813 | 99094.497 | 1.734162 | 101.8498 | 1188995.711 | 0.4249163 | 102.2593 | 164788.707 | 1.078778 | 101.0786 | 104.3469 | 3.770929 | 101.1162 | 0.7156072 | 99.03648 | 0.2074016 | 0.9491083 | 0.0343568 | 0.9794326 | 0.007228631
DS1 Eluate 10x | 2019-07-12 14:46 |  | DS1 Eluate 10x | 952661.837 | 1.361838 | 3.18554 | 41199.588 | 1.241799 | 0.7852898 | 14400.164 | 3.31932 | 477.9875 | 9864.422 | 543.3195 | 9775.564 | 542.6044 | 0.6513329 |  |  | 0.6581099 | 0.03662198 | 20048.098 | 1.645428 | 329.877 | 19602.584 | 342.0186 | 18802.85 | 741.2145 | 0.6538446 |  |  | 0.6106012 | 0.0242086 | 5489.101 | 3.702129 | 203.2136 | 4919.445 | 223.0911 | 4718.746 | 271.32 | 0.6483639 |  |  | 0.6277599 | 0.03831228 | 75231.926 | 1.227873 | 923.7527 | 75194.884 | 923.9944 | 72127.15 | 2699.268 | 0.5915302 |  |  | 0.561292 | 0.02113829 | 24373.837 | 1.936185 | 471.9226 | 24370.834 | 471.9474 | 23376.57 | 942.2107 | 0.6982128 |  |  | 0.227884 | 0.0092825 | 1115.316 | 10.43623 | 116.397 | 742.88 | 150.8841 | 712.5726 | 146.9041 | 0.00868727 |  |  | 0.008226801 | 0.001696394 | 195848.271 | 0.9839043 | 1926.96 | 195838.261 | 1926.983 | 187848.6 | 6892.689 | 2.456329 |  |  | 1.169216 | 0.0432606 | 1523443.893 | 1.178172 | 105.8065 | 1017085.108 | 0.7727979 | 97.70724 | 684823.139 | 0.7976639 | 99.62798 | 95858.076 | 1.296471 | 98.52341 | 1157593.564 | 0.8116482 | 99.55857 | 161365.323 | 1.220633 | 98.97876 | 101.6643 | 3.587367 | 98.40314 | 0.6442363 | 97.51673 | 0.2048493 | 0.9592028 | 0.03390672 | 0.9909921 | 0.00681373
DS2 Eluate 10x | 2019-07-12 14:55 |  | DS2 Eluate 10x | 1059419.317 | 1.488042 | 7.54657 | 116239.58 | 1.697628 | 2.832598 | 41232.542 | 0.8966455 | 369.7097 | 36696.8 | 451.0092 | 36194.59 | 472.5164 | 2.423034 |  |  | 2.43669 | 0.03324135 | 72523.02 | 2.450303 | 1777.034 | 72077.506 | 1779.327 | 68880.7 | 3254.876 | 2.404147 |  |  | 2.236822 | 0.106122 | 18713.002 | 4.120831 | 771.1313 | 18143.346 | 776.6063 | 17338.65 | 1019.254 | 2.391223 |  |  | 2.306653 | 0.1435751 | 300959.573 | 1.238591 | 3727.66 | 300922.531 | 3727.719 | 287575.9 | 12122.49 | 2.367246 |  |  | 2.23791 | 0.09480677 | 86755.558 | 1.768557 | 1534.321 | 86752.555 | 1534.329 | 82904.88 | 3648.11 | 2.485419 |  |  | 0.8081894 | 0.03588008 | 6423.685 | 4.576906 | 294.006 | 6051.249 | 309.2852 | 5782.862 | 376.368 | 0.07076356 |  |  | 0.06676436 | 0.004354374 | 802004.358 | 0.7863061 | 6306.209 | 801994.348 | 6306.216 | 766424 | 31463.92 | 10.05913 |  |  | 4.770413 | 0.1971487 | 1554549.749 | 1.015311 | 107.9669 | 1036259.777 | 1.118864 | 99.54927 | 691122.22 | 0.8736111 | 100.5444 | 97595.673 | 1.805427 | 100.3093 | 1174721.665 | 0.7747054 | 101.0317 | 163127.822 | 0.931042 | 100.0598 | 103.181 | 4.151859 | 99.97281 | 0.3874259 | 98.60465 | 0.2059934 | 0.9556477 | 0.03850572 | 0.9863146 | 0.004342286
DS3 Eluate 10x | 2019-07-12 15:05 |  | DS3 Eluate 10x | 1042492.949 | 1.619177 | 6.85513 | 127093.476 | 9.94908 | 3.128723 | 43375.179 | 1.508682 | 654.3935 | 38839.437 | 703.5303 | 38504.42 | 753.1564 | 2.564509 |  |  | 2.592192 | 0.05173213 | 68702.442 | 1.760859 | 1209.753 | 68256.928 | 1213.12 | 65292.06 | 2660.411 | 2.276711 |  |  | 2.120285 | 0.08685922 | 18257.952 | 2.815604 | 514.0717 | 17688.296 | 522.2485 | 16919.97 | 796.5192 | 2.331249 |  |  | 2.250954 | 0.1155408 | 285393.012 | 0.9384964 | 2678.403 | 285355.97 | 2678.487 | 272961 | 10331.11 | 2.244789 |  |  | 2.124177 | 0.08089288 | 82693.33 | 1.539913 | 1273.406 | 82690.327 | 1273.415 | 79098.51 | 3145.638 | 2.369038 |  |  | 0.7710835 | 0.0309991 | 129746.916 | 1.030236 | 1336.699 | 129374.48 | 1340.142 | 123754.9 | 4715.19 | 1.512911 |  |  | 1.428776 | 0.05477082 | 2548674.576 | 0.8078484 | 20589.43 | 2548664.566 | 20589.43 | 2437958.5 | 91533.94 | 31.96699 |  |  | 15.17446 | 0.5742815 | 1533462.868 | 1.105209 | 106.5023 | 1018088.53 | 1.013924 | 97.80363 | 688291.408 | 0.5078477 | 100.1325 | 96196.264 | 1.611429 | 98.871 | 1161793.304 | 0.5714375 | 99.91977 | 161588.472 | 1.290727 | 99.11564 | 102.1849 | 3.740532 | 98.59676 | 0.6976705 | 97.74629 | 0.2055867 | 0.9565631 | 0.03507325 | 0.9913743 | 0.007318296

## Calculations
| CPS | [9 empty] | Conc in calibs (ppb)
| Fe | Co | Ni | Cs | Eu | Pb | U |  | Dilution factor |  | Fe | Co | Ni | Cs | Eu | Pb | U
DS Calib 0 ppb | 0 | 0 | 0 | 0 | 0 | 0 | 0 |  |  |  | 0 | 0 | 0 | 0 | 0 | 0 | 0
DS Calib 1 ppb | 14636.14 | 30084.72 | 7645.154 | 128550.1 | 33554.01 | 85125.94 | 81197.09 |  | 1.239199e-05 |  | 0.9847027 | 0.9102505 | 0.94379 | 0.924941 | 0.3181324 | 0.9231208 | 0.4639873
DS Calib 5 ppb | 71322.21 | 147703 | 37488.52 | 632442.7 | 168221.6 | 421177.9 | 399084.2 |  | 6.131457e-05 |  | 4.872227 | 4.503844 | 4.669795 | 4.576532 | 1.574093 | 4.567526 | 2.295771
DS Calib 10 ppb | 145562.6 | 293626 | 74443.18 | 1261557.5 | 337690.2 | 845238 | 792929 |  | 0.0001231581 |  | 9.786488 | 9.046543 | 9.379877 | 9.192545 | 3.161765 | 9.174456 | 4.611347
DS Calib 25 ppb | 360530 | 724836.7 | 186730.9 | 3136207.9 | 833295.6 | 2116249.1 | 1994245.9 |  | 0.000303265 |  | 24.09829 | 22.27625 | 23.09705 | 22.63576 | 7.785545 | 22.59122 | 11.355
DS Calib 50 ppb | 714159.3 | 1461542.2 | 367861.9 | 6125209.7 | 1697323.4 | 4131908.2 | 3895149.9 |  | 0.0006092991 |  | 48.41661 | 44.75589 | 46.40499 | 45.4782 | 15.64218 | 45.38871 | 22.81368
DS Calib 75 ppb | 1072275.4 | 2203663.7 | 551901.3 | 9223692.2 | 2552955.8 | 6214729.4 | 5800273.0 |  | 0.000921176 |  | 73.19923 | 67.66472 | 70.15793 | 68.75676 | 23.64881 | 68.62146 | 34.49113
DS Calib 100 ppb | 1474860.6 | 2896463.3 | 729048.9 | 12233263.8 | 3372422.0 | 8210678.4 | 7663244.4 |  | 0.001225811 |  | 97.40639 | 90.0416 | 93.35933 | 91.49479 | 31.46953 | 91.31474 | 45.89743
DS Calib 150 ppb | 2184558.8 | 4281940.9 | 1089336.1 | 18260527.6 | 4995036.0 | 12286957.3 | 11428947.1 |  | 0.001839473 |  | 146.1697 | 135.118 | 140.0966 | 137.2987 | 47.22372 | 137.0285 | 68.87449
[9 empty] | Conc in solution (ppm) |  | 79.46281 | 73.45472 | 76.16127 | 74.6402 | 25.67241 | 74.49332 | 37.4425
[9 empty] | Conc in solution (ppb) |  | 79462.81 | 73454.72 | 76161.27 | 74640.2 | 25672.41 | 74493.32 | 37442.5
[9 empty] | CPS to ppb |  | 14940 | 31998 | 7810.3 | 133523 | 106593 | 89998 | 166940
Vial Label | Fe cpm | Fe (ppb) | Co cpm | Co (ppb) | Ni cps | Ni (ppb) | Cs cpm | Cs (ppb) | Eu cps | Eu (ppb) | Pb cps | Pb (ppb) | U cps | U (ppb)
DS blank 100* dilute | 639.1968 | 0.04278426 | 31.42008 | 0.0009819388 | -285.2737 | -0.03652532 | 1125.22 | 0.008427163 | 50.31899 | 0.0004720666 | 924.139 | 0.01026844 | 524.2071 | 0.003140093
Eluent blank | -543.4524 | -0.03637566 | 59.76213 | 0.001867683 | 1742.694 | 0.2231276 | 709.0474 | 0.005310301 | 28.57688 | 0.0002680934 | 862.1927 | 0.009580132 | 155.7851 | 0.0009331803
DS Cent tube 100* dilute blank | -993.9732 | -0.06653101 | 51.2446 | 0.001601494 | -237.8085 | -0.03044806 | 642.954 | 0.004815306 | 43.82263 | 0.0004111211 | 363.5621 | 0.004039669 | 130.4689 | 0.0007815318
DS1 Eluate 1000* dil | -978.4079 | -0.06548915 | 165.837 | 0.005182729 | -145.6753 | -0.01865169 | 1162.516 | 0.008706487 | 245.2068 | 0.002300403 | 148.1393 | 0.001646029 | 1975.806 | 0.01183542
DS2 Eluate 1000* dil | 2827.869 | 0.1892817 | 631.634 | 0.0197398 | 2884.975 | 0.3693808 | 3359.951 | 0.02516383 | 863.7197 | 0.008102969 | 770.0783 | 0.008556615 | 8115.38 | 0.04861255
DS3 Eluate 1000* dil | -60.38166 | -0.004041611 | 676.3174 | 0.02113624 | -76.06118 | -0.009738573 | 3139.625 | 0.02351374 | 785.6147 | 0.007370227 | 1358.589 | 0.01509577 | 25665.71 | 0.1537421
DS1 Eluate 100x | -531.9574 | -0.03560625 | 1881.389 | 0.05879707 | 238.7527 | 0.03056896 | 7603.002 | 0.05694151 | 2485.062 | 0.02331355 | 226.6376 | 0.002518251 | 19217.73 | 0.1151176
DS2 Eluate 100x | 7710.549 | 0.516101 | 7019.405 | 0.2193701 | 1578.045 | 0.2020467 | 29957.1 | 0.2243591 | 8379.942 | 0.07861625 | 687.2626 | 0.007636421 | 80320.99 | 0.4811369
DS3 Eluate 100x | 3022.096 | 0.2022822 | 6805.108 | 0.2126729 | 1627.664 | 0.2083997 | 28498.45 | 0.2134347 | 8217.316 | 0.07709058 | 13167.81 | 0.1463122 | 246260.1 | 1.475142
DS1 Eluate 10x | 9313.334 | 0.6233825 | 18835.35 | 0.5886416 | 4709.38 | 0.6029704 | 72315.79 | 0.541598 | 23438.06 | 0.2198837 | 700.1974 | 0.007780144 | 188343.2 | 1.128209
DS2 Eluate 10x | 35434.68 | 2.371799 | 69857.59 | 2.183186 | 17570.55 | 2.249663 | 291710.2 | 2.184719 | 84096.99 | 0.7889541 | 5854.621 | 0.06505279 | 777445.2 | 4.657034
DS3 Eluate 10x | 37253.84 | 2.493563 | 65745.48 | 2.054675 | 17020.87 | 2.179285 | 274923.3 | 2.058996 | 79667.43 | 0.7473984 | 124631.5 | 1.384825 | 2455496.6 | 14.70886

## Masses
| Fe (ppb) | Fe (ppb) σ | Co (ppb) | Co (ppb) σ | Ni (ppb) | Ni (ppb) σ | Cs (ppb) | Cs (ppb) σ | Eu (ppb) | Eu (ppb) σ | Pb (ppb) | Pb (ppb) σ | U (ppb) | U (ppb) σ |  | Dilution factor | Dilution factor σ | Mass of original aliquot | Mass of original aliquot
DS1 Eluate 10x | 0.6581099 | 0.03662198 | 0.6106012 | 0.0242086 | 0.6277599 | 0.03831228 | 0.561292 | 0.02113829 | 0.227884 | 0.0092825 | 0.008226801 | 0.001696394 | 1.169216 | 0.0432606 |  | 0.105468 | 7.091776e-06 | 17.4849 | 0.0001
DS2 Eluate 10x | 2.43669 | 0.03324135 | 2.236822 | 0.106122 | 2.306653 | 0.1435751 | 2.23791 | 0.09480677 | 0.8081894 | 0.03588008 | 0.06676436 | 0.004354374 | 4.770413 | 0.1971487 |  | 0.1085773 | 7.101824e-06 | 18.0726 | 0.0001
DS3 Eluate 10x | 2.592192 | 0.05173213 | 2.120285 | 0.08685922 | 2.250954 | 0.1155408 | 2.124177 | 0.08089288 | 0.7710835 | 0.0309991 | 1.428776 | 0.05477082 | 15.17446 | 0.5742815 |  | 0.1084714 | 7.117443e-06 | 18.1664 | 0.0001
| Fe eluate conc (ppb) | Fe eluate conc (ppb) σ | Mass in sample (ug) | Mass in sample (ug) σ | Co eluate conc (ppb) | Co eluate conc (ppb) σ | Mass in sample (ug) | Mass in sample (ug) σ | Ni eluate conc (ppb) | Ni eluate conc (ppb) σ | Mass in sample (ug) | Mass in sample (ug) σ | Cs eluate conc (ppb) | Cs eluate conc (ppb) σ | Mass in sample (ug) | Mass in sample (ug) σ | Eu eluate conc (ppb) | Eu eluate conc (ppb) σ | Mass in sample (ug) | Mass in sample (ug) σ | Pb eluate conc (ppb) | Pb eluate conc (ppb) σ | Mass in sample (ug) | Mass in sample (ug) σ | U eluate conc (ppb) | U eluate conc (ppb) σ | Mass in sample (ug) | Mass in sample (ug) σ
DS1 Eluate conc | 6.239901 | 0.3472334 | 0.1091041 | 0.006071341 | 5.789446 | 0.2295354 | 0.1012279 | 0.004013403 | 5.952136 | 0.36326 | 0.1040725 | 0.006351564 | 5.321918 | 0.200424 | 0.0930532 | 0.003504394 | 2.160694 | 0.0880126 | 0.03777951 | 0.001538892 | 0.07800282 | 0.01608444 | 0.001363871 | 0.0002812348 | 11.08598 | 0.4101781 | 0.1938373 | 0.007171924
DS2 Eluate conc | 22.44198 | 0.3061573 | 0.405585 | 0.005533059 | 20.6012 | 0.9773881 | 0.3723172 | 0.01766394 | 21.24434 | 1.322332 | 0.3839404 | 0.02389797 | 20.61122 | 0.8731741 | 0.3724983 | 0.01578053 | 7.443448 | 0.3304569 | 0.1345225 | 0.005972216 | 0.6149017 | 0.04010393 | 0.01111287 | 0.0007247823 | 43.93564 | 1.815748 | 0.7940312 | 0.03281528
DS3 Eluate conc | 23.89746 | 0.476922 | 0.4341308 | 0.008663956 | 19.54694 | 0.8007577 | 0.3550976 | 0.01454688 | 20.75158 | 1.065174 | 0.3769816 | 0.01935038 | 19.58282 | 0.745754 | 0.3557494 | 0.01354766 | 7.108632 | 0.2857816 | 0.1291383 | 0.005191623 | 13.17191 | 0.5049339 | 0.2392862 | 0.009172831 | 139.8936 | 5.294319 | 2.541363 | 0.09617872
Mass in original sample (ug)
| Fe | Fe σ | Co | Co σ | Ni | Ni σ | Cs | Cs σ | Eu | Eu σ | Pb | Pb σ | U | U σ
DS1 | 417.879 | 0.06499343 | 386.2837 | 0.0635663 | 400.5169 | 1.595703 | 392.5179 | 0.06492016 | 135.0061 | 0.01517621 | 391.7455 | 0.064918 | 196.9026 | 0.02105271
DS2 | 429.5918 | 0.06678827 | 397.1109 | 0.06532454 | 411.743 | 1.640428 | 403.5199 | 0.06671609 | 138.7902 | 0.01558957 | 402.7258 | 0.06671396 | 202.4217 | 0.02162439
DS3 | 428.3204 | 0.06659341 | 395.9356 | 0.06513365 | 410.5245 | 1.635573 | 402.3256 | 0.06652112 | 138.3794 | 0.01554469 | 401.5339 | 0.06651899 | 201.8226 | 0.02156231
Conc in ppm | 79.46281 | 0.01226626 | 73.45472 | 0.01200663 | 76.16127 | 0.3034314 | 74.6402 | 0.01226319 | 25.67241 | 0.002844278 | 74.49332 | 0.0122631 | 37.4425 | 0.003939507
Mass used in |  | σ
DS1 | 5.2588 | 0.0001
DS2 | 5.4062 | 0.0001
DS3 | 5.3902 | 0.0001
DFs | Fe | Co | Ni | Cs | Eu | Pb | U
1 | 3830.096 | 3815.981 | 3848.441 | 4218.209 | 3573.526 | 287230.5 | 1015.814
3 | 1059.191 | 1066.593 | 1072.414 | 1083.28 | 1031.725 | 36239.58 | 254.9291
6 | 986.616 | 1115.005 | 1088.978 | 1130.924 | 1071.56 | 1678.049 | 79.4151
| Fe | Fe σ | Co | Co σ | Ni | Ni σ | Cs | Cs σ | Eu | Eu σ | Pb | Pb σ | U | U σ
| ppb |  | ppb |  | ppb |  | ppb |  | ppb |  | ppb |  | ppb
DS1 Eluate 10x | 0.03652918 | 0.002032747 | 0.02407009 | 0.0009543107 | 0.03609515 | 0.002202892 | 0.02100565 | 0.0007910738 | 0.009185041 | 0.0003741383 | 0.001696038 | 0.0003497287 | 0.0429018 | 0.001587352
DS2 Eluate 10x | 0.03181072 | 0.0004339622 | 0.1056984 | 0.005014672 | 0.1355967 | 0.008440073 | 0.09433696 | 0.003996489 | 0.03556322 | 0.001578852 | 0.004345247 | 0.0002833972 | 0.1958392 | 0.008093523
DS3 Eluate 10x | 0.05070394 | 0.001011894 | 0.08639382 | 0.003539194 | 0.1059652 | 0.005439164 | 0.08039651 | 0.003061659 | 0.03066492 | 0.001232791 | 0.05443786 | 0.002086826 | 0.5697298 | 0.02156158

## ValueList_Helper (hidden)
Bkgnd
BlkVrfy
CalBlk
CalStd
CICSpike
DilStd
DriftChk
FQBlk
IsoStd
QC1
QC2
QC3
QC4
QC5
Sample
Spike
Spike Ref
SQBlk
SQISTD
SQStd