## Sheet1
Sample | [6 empty] | 39 -> 39 K [ No Gas ] |  |  | 39 -> 39 K [ He ] |  |  | 39 -> 39 K [ MSMS O2 ] |  |  | 39 -> 55 K [ MSMS O2 ] |  |  | 43 -> 43 Ca [ No Gas ] |  |  | 43 -> 43 Ca [ He ] |  |  | 43 -> 43 Ca [ MSMS O2 ] |  |  | 43 -> 59 Ca [ MSMS O2 ] |  |  | 44 -> 44 Ca [ No Gas ] |  |  | 44 -> 44 Ca [ He ] |  |  | 44 -> 44 Ca [ MSMS O2 ] |  |  | 44 -> 60 Ca [ MSMS O2 ] |  |  | 52 -> 52 Cr [ No Gas ] |  |  | 52 -> 52 Cr [ He ] |  |  | 52 -> 52 Cr [ MSMS O2 ] |  |  | 52 -> 68 Cr [ MSMS O2 ] |  |  | 59 -> 59 Co [ No Gas ] |  |  | 59 -> 59 Co [ He ] |  |  | 59 -> 59 Co [ MSMS O2 ] |  |  | 59 -> 75 Co [ MSMS O2 ] |  |  | 60 -> 60 Ni [ No Gas ] |  |  | 60 -> 60 Ni [ He ] |  |  | 60 -> 60 Ni [ MSMS O2 ] |  |  | 60 -> 76 Ni [ MSMS O2 ] |  |  | 88 -> 88 Sr [ No Gas ] |  |  | 88 -> 88 Sr [ He ] |  |  | 88 -> 88 Sr [ MSMS O2 ] |  |  | 88 -> 104 Sr [ MSMS O2 ] |  |  | 133 -> 133 Cs [ No Gas ] |  |  | 133 -> 133 Cs [ He ] |  |  | 133 -> 133 Cs [ MSMS O2 ] |  |  | 133 -> 149 Cs [ MSMS O2 ] |  |  | 137 -> 137 Ba [ No Gas ] |  |  | 137 -> 137 Ba [ He ] |  |  | 137 -> 137 Ba [ MSMS O2 ] |  |  | 137 -> 153 Ba [ MSMS O2 ] |  |  | 147 -> 147 Sm [ No Gas ] |  |  | 147 -> 147 Sm [ He ] |  |  | 147 -> 147 Sm [ MSMS O2 ] |  |  | 147 -> 163 Sm [ MSMS O2 ] |  |  | 153 -> 153 Eu [ No Gas ] |  |  | 153 -> 153 Eu [ He ] |  |  | 153 -> 153 Eu [ MSMS O2 ] |  |  | 153 -> 169 Eu [ MSMS O2 ] |  |  | 208 -> 208 Pb [ No Gas ] |  |  | 208 -> 208 Pb [ He ] |  |  | 208 -> 208 Pb [ MSMS O2 ] |  |  | 208 -> 224 Pb [ MSMS O2 ] |  |  | 238 -> 238 U [ No Gas ] |  |  | 238 -> 238 U [ He ] |  |  | 238 -> 238 U [ MSMS O2 ] |  |  | 238 -> 254 U [ MSMS O2 ]
| Rjct | Data File | Acq. Date-Time | Type | Level | Sample Name | CPS | DC | CPS RSD | CPS | DC | CPS RSD | CPS | DC | CPS RSD | CPS | DC | CPS RSD | CPS | DC | CPS RSD | CPS | DC | CPS RSD | CPS | DC | CPS RSD | CPS | DC | CPS RSD | CPS | DC | CPS RSD | CPS | DC | CPS RSD | CPS | DC | CPS RSD | CPS | DC | CPS RSD | CPS | DC | CPS RSD | CPS | DC | CPS RSD | CPS | DC | CPS RSD | CPS | DC | CPS RSD | CPS | DC | CPS RSD | CPS | DC | CPS RSD | CPS | DC | CPS RSD | CPS | DC | CPS RSD | CPS | DC | CPS RSD | CPS | DC | CPS RSD | CPS | DC | CPS RSD | CPS | DC | CPS RSD | CPS | DC | CPS RSD | CPS | DC | CPS RSD | CPS | DC | CPS RSD | CPS | DC | CPS RSD | CPS | DC | CPS RSD | CPS | DC | CPS RSD | CPS | DC | CPS RSD | CPS | DC | CPS RSD | CPS | DC | CPS RSD | CPS | DC | CPS RSD | CPS | DC | CPS RSD | CPS | DC | CPS RSD | CPS | DC | CPS RSD | CPS | DC | CPS RSD | CPS | DC | CPS RSD | CPS | DC | CPS RSD | CPS | DC | CPS RSD | CPS | DC | CPS RSD | CPS | DC | CPS RSD | CPS | DC | CPS RSD | CPS | DC | CPS RSD | CPS | DC | CPS RSD | CPS | DC | CPS RSD | CPS | DC | CPS RSD | CPS | DC | CPS RSD | CPS | DC | CPS RSD | CPS | DC | CPS RSD | CPS | DC | CPS RSD
| FALSE | 003SMPL.d | 2018-08-20 11:11 | Sample |  | CTDC Blk | 7439880.839 |  | 0.37217 | 120236.401 |  | 1.027199 | 330677.651 |  | 2.6901 | 17.02 |  | 121.0335 | 2389.881 |  | 10.02817 | 48.053 |  | 43.70574 | 827.953 |  | 10.66585 | 34.037 |  | 54.06241 | 76676.143 |  | 1.884755 | 751.868 |  | 17.68179 | 9245.861 |  | 4.854169 | 536.616 |  | 11.33819 | 21561.557 |  | 2.126974 | 1433.681 |  | 9.808571 | 2189.615 |  | 5.28075 | 731.839 |  | 16.99509 | 470.544 |  | 25.31572 | 53.061 |  | 57.67807 | 335.383 |  | 28.74518 | 15.016 |  | 78.57789 | 6010.861 |  | 3.038729 | 2513.014 |  | 7.703801 | 3717.58 |  | 8.248552 | 493.565 |  | 9.847443 | 1509.789 |  | 9.465505 | 307.349 |  | 29.81738 | 1106.293 |  | 14.66888 | 82.094 |  | 35.3432 | 330.381 |  | 22.13121 | 310.358 |  | 22.29831 | 619.714 |  | 15.02969 | 1.001 |  | 316.2278 | 1889.262 |  | 7.728466 | 744.87 |  | 22.33248 | 1567.86 |  | 7.960396 | 193.221 |  | 33.49465 | 3.003 |  | 224.9829 | 2.002 |  | 316.2278 | 1.001 |  | 316.2278 | 0 |  | N/A | 11.012 |  | 138.5415 | 2.002 |  | 210.8185 | 4.004 |  | 174.8015 | 2.002 |  | 316.2278 | 2941.65 |  | 4.979537 | 2582.158 |  | 6.592011 | 2047.47 |  | 8.57391 | 28.032 |  | 97.88312 | 11.011 |  | 100.0459 | 12.013 |  | 102.4519 | 0 |  | N/A | 0 |  | N/A
| FALSE | 006SMPL.d | 2018-08-20 11:42 | Sample |  | CTDC unsep 10^4 | 10996545.9 |  | 0.36568 | 250622.947 |  | 0.9336282 | 2367398.065 |  | 2.331211 | 16.017 |  | 84.37564 | 554959.87 |  | 1.350136 | 29996.738 |  | 2.965995 | 295771.815 |  | 2.430506 | 27057.317 |  | 3.732145 | 8499893.033 |  | 0.9096655 | 508131.714 |  | 0.7944587 | 4604987.121 |  | 2.166815 | 459508.062 |  | 3.046395 | 359476.557 |  | 1.695235 | 96128.026 |  | 1.235274 | 179586.486 |  | 1.463668 | 54850.173 |  | 1.805929 | 46315.571 |  | 2.427992 | 17736.835 |  | 2.832766 | 26380.321 |  | 1.72501 | 9478.3 |  | 3.629217 | 38476.042 |  | 3.07843 | 17283.81 |  | 2.24721 | 24791.143 |  | 3.577798 | 3795.732 |  | 5.07412 | 950928.523 |  | 1.141431 | 211402.068 |  | 0.9830773 | 760363.433 |  | 1.128186 | 56242.206 |  | 1.722719 | 1843.227 |  | 7.789259 | 1039.215 |  | 14.78501 | 2048.466 |  | 11.13193 | 0 |  | N/A | 28788.647 |  | 2.851925 | 15350.595 |  | 3.876538 | 25481.229 |  | 2.806153 | 2740.36 |  | 8.549842 | 1154.363 |  | 6.201092 | 833.976 |  | 12.3482 | 82.093 |  | 69.89226 | 946.11 |  | 11.87065 | 812.947 |  | 20.50005 | 633.733 |  | 18.75238 | 559.653 |  | 12.2043 | 180.209 |  | 24.4304 | 11481.236 |  | 2.677484 | 10590.643 |  | 2.936642 | 8088.345 |  | 4.012449 | 161.187 |  | 32.26828 | 2411.954 |  | 6.141108 | 2284.793 |  | 7.559299 | 3.003 |  | 224.9829 | 101.116 |  | 31.11646
| FALSE | 011SMPL.d | 2018-08-20 12:33 | Sample |  | CTDC 1mL/min 10^4 | 7630718.09 | 0.6939195 | 0.3736944 | 124412.249 | 0.496412 | 1.83943 | 297232.468 | 0.1255524 | 2.438037 | 21.022 | 1.31248 | 91.05172 | 2623.155 | 0.004726747 | 4.993053 | 135.154 | 0.004505623 | 27.55117 | 1097.271 | 0.003709857 | 11.10272 | 58.065 | 0.002146 | 61.7908 | 81466.519 | 0.009584417 | 2.097597 | 1651.934 | 0.003250996 | 9.98766 | 13006.299 | 0.002824394 | 2.680583 | 860.995 | 0.001873732 | 10.92178 | 25104.837 | 0.0698372 | 3.566085 | 1829.162 | 0.01902839 | 8.023808 | 2865.462 | 0.01595589 | 7.861938 | 947.109 | 0.0172672 | 9.205275 | 599.691 | 0.01294793 | 13.15565 | 68.077 | 0.003838171 | 65.69506 | 371.422 | 0.01407951 | 15.99485 | 28.031 | 0.002957387 | 66.92808 | 1949.331 | 0.0506635 | 11.20992 | 1009.171 | 0.05838823 | 14.08324 | 1088.268 | 0.04389745 | 11.92511 | 187.214 | 0.04932224 | 26.08145 | 201421.336 | 0.2118154 | 1.589586 | 45392.317 | 0.2147203 | 2.479748 | 154300.336 | 0.2029297 | 1.359863 | 11550.02 | 0.2053621 | 4.325106 | 349.401 | 0.1895594 | 25.5386 | 288.332 | 0.2774517 | 15.68377 | 655.761 | 0.320123 | 13.99703 | 1.001 | #DIV/0! | 316.2278 | 4947.391 | 0.1718522 | 5.278916 | 2784.413 | 0.181388 | 8.610074 | 4203.308 | 0.164957 | 5.508326 | 493.569 | 0.180111 | 13.04378 | 2.002 | 0.00173429 | 316.2278 | 0 | 0 | N/A | 0 | 0 | N/A | 1.001 | 0.001058017 | 316.2278 | 7.007 | 0.008619258 | 117.6104 | 7.007 | 0.01105671 | 151.3357 | 5.005 | 0.008943041 | 194.3651 | 3.003 | 0.01666398 | 316.2278 | 1802.164 | 0.156966 | 7.036949 | 1710.052 | 0.1614682 | 8.284197 | 1312.558 | 0.1622777 | 12.66496 | 13.013 | 0.08073232 | 102.8841 | 10.01 | 0.004150162 | 105.4093 | 13.013 | 0.005695483 | 89.19245 | 0 | 0 | N/A | 0 | 0 | N/A
| FALSE | 014SMPL.d | 2018-08-20 13:04 | Sample |  | CTDC 2mL/min 10^4 | 7663969.167 | 0.6969433 | 0.4375454 | 125310.225 | 0.499995 | 1.575726 | 282810.404 | 0.1194604 | 3.014989 | 14.014 | 0.8749454 | 83.84199 | 2486.995 | 0.004481396 | 8.281859 | 96.108 | 0.003203948 | 59.78028 | 969.124 | 0.003276593 | 5.654344 | 53.059 | 0.001960985 | 56.29344 | 73074.446 | 0.008597102 | 1.271623 | 1722.015 | 0.003388915 | 5.009211 | 12828.997 | 0.002785892 | 3.255592 | 901.041 | 0.001960882 | 10.55473 | 25556.384 | 0.07109333 | 2.239758 | 1879.237 | 0.01954931 | 8.733484 | 2840.436 | 0.01581654 | 8.313634 | 923.071 | 0.01682895 | 9.549034 | 604.701 | 0.01305611 | 12.49365 | 71.082 | 0.004007592 | 55.32954 | 378.434 | 0.01434531 | 24.04832 | 14.016 | 0.001478746 | 107.5457 | 1994.372 | 0.05183413 | 4.426614 | 1132.319 | 0.06551328 | 11.34919 | 1432.684 | 0.05779016 | 10.11862 | 221.251 | 0.05828942 | 24.9152 | 185405.171 | 0.1949728 | 1.07226 | 42268.067 | 0.1999416 | 1.703609 | 145160.006 | 0.1909087 | 1.216844 | 11230.466 | 0.1996804 | 4.410524 | 448.521 | 0.2433347 | 15.45877 | 362.415 | 0.3487392 | 22.39791 | 764.893 | 0.3733979 | 9.198121 | 0 |  | N/A | 1418.677 | 0.04927904 | 10.71356 | 809.942 | 0.05276291 | 7.562945 | 1318.55 | 0.05174593 | 9.437396 | 139.158 | 0.05078092 | 34.99322 | 1.001 | 0.0008671449 | 316.2278 | 2.002 | 0.002400549 | 316.2278 | 2.002 | 0.02438698 | 316.2278 | 0 | 0 | N/A | 9.01 | 0.01108313 | 192.1013 | 5.005 | 0.007897648 | 141.4214 | 6.007 | 0.01073344 | 161.0344 | 1.001 | 0.005554662 | 316.2278 | 872.026 | 0.07595228 | 9.063972 | 813.956 | 0.07685615 | 13.12158 | 581.681 | 0.07191595 | 17.69148 | 7.007 | 0.04347125 | 117.6104 | 19.021 | 0.007886137 | 80.21209 | 9.009 | 0.003943027 | 81.98498 | 0 | 0 | N/A | 0 | 0 | N/A
| FALSE | 017SMPL.d | 2018-08-20 13:35 | Sample |  | CTDC 3mL/min 10^4 | 7672501.842 | 0.6977193 | 0.3944891 | 127067.063 | 0.5070049 | 0.8142016 | 288825.014 | 0.122001 | 2.525468 | 10.01 | 0.624961 | 94.2809 | 2681.227 | 0.004831389 | 7.445807 | 142.161 | 0.004739215 | 31.46191 | 1083.256 | 0.003662472 | 18.78481 | 78.091 | 0.002886132 | 39.53781 | 79698.071 | 0.009376362 | 1.579311 | 1975.33 | 0.003887437 | 7.537396 | 14230.668 | 0.003090273 | 3.491696 | 1022.191 | 0.002224533 | 15.79653 | 26425.224 | 0.07351028 | 2.149482 | 2330.787 | 0.0242467 | 4.198626 | 3460.25 | 0.01926788 | 5.865747 | 1182.425 | 0.02155736 | 11.93978 | 530.611 | 0.01145643 | 13.97966 | 72.082 | 0.004063972 | 64.75057 | 355.405 | 0.01347235 | 9.507111 | 7.007 | 0.0007392676 | 117.6104 | 2031.43 | 0.05279727 | 8.928329 | 1063.235 | 0.06151624 | 7.438462 | 1364.591 | 0.05504349 | 11.37711 | 201.232 | 0.05301533 | 20.63874 | 198418.704 | 0.2086579 | 0.9868756 | 45487.764 | 0.2151718 | 1.327578 | 152178.334 | 0.2001389 | 1.777677 | 11567.514 | 0.2056732 | 5.014828 | 358.414 | 0.1944492 | 15.45787 | 307.354 | 0.2957559 | 18.10699 | 566.656 | 0.2766246 | 15.56458 | 0 |  | N/A | 1384.631 | 0.04809642 | 8.453845 | 786.916 | 0.0512629 | 16.71043 | 1209.43 | 0.04746357 | 15.52189 | 135.155 | 0.04932016 | 52.29272 | 4.004 | 0.00346858 | 241.5229 | 0 | 0 | N/A | 0 | 0 | N/A | 2.002 | 0.002116033 | 210.8185 | 8.008 | 0.009850581 | 114.8671 | 3.003 | 0.004738589 | 224.9829 | 4.005 | 0.00715622 | 316.2278 | 0 | 0 | N/A | 1649.988 | 0.1437117 | 7.409828 | 1568.879 | 0.1481382 | 13.88491 | 1173.388 | 0.1450715 | 13.13167 | 11.011 | 0.06831196 | 90.40263 | 19.021 | 0.007886137 | 90.9996 | 22.024 | 0.009639385 | 92.91519 | 0 | 0 | N/A | 0 | 0 | N/A
| FALSE | 020SMPL.d | 2018-08-20 14:06 | Sample |  | CTDC 4mL/min 10^4 | 7718409.78 | 0.701894 | 0.3262007 | 128782.219 | 0.5138485 | 0.8012647 | 303361.372 | 0.1281413 | 2.869202 | 18.019 | 1.124992 | 89.96984 | 4708.948 | 0.008485205 | 5.983365 | 276.314 | 0.009211468 | 20.36764 | 2170.588 | 0.007338725 | 9.782201 | 173.198 | 0.006401152 | 28.45538 | 107366.29 | 0.01263149 | 1.063443 | 3957.893 | 0.007789108 | 7.689427 | 32519.802 | 0.007061866 | 3.120351 | 2878.488 | 0.006264282 | 8.739185 | 24173.707 | 0.06724696 | 2.73877 | 1925.285 | 0.02002834 | 13.02644 | 2827.404 | 0.01574397 | 9.189937 | 980.139 | 0.01786939 | 13.17347 | 587.679 | 0.01268858 | 18.41935 | 66.075 | 0.003725298 | 38.59765 | 367.418 | 0.01392773 | 17.04334 | 33.038 | 0.003485646 | 72.91307 | 2635.184 | 0.06848896 | 4.721615 | 1294.511 | 0.07489732 | 9.804231 | 1596.878 | 0.06441325 | 15.05119 | 238.272 | 0.06277366 | 19.48845 | 266721.98 | 0.2804858 | 0.6031718 | 61844.4 | 0.292544 | 2.026883 | 208934.077 | 0.2747819 | 1.54747 | 16326.322 | 0.2902859 | 3.704879 | 458.536 | 0.2487681 | 26.2387 | 330.379 | 0.3179121 | 14.49939 | 640.742 | 0.3127911 | 16.65107 | 0 |  | N/A | 1937.324 | 0.06729472 | 7.522449 | 1042.227 | 0.06789489 | 16.81309 | 1725.06 | 0.06769925 | 9.693604 | 191.219 | 0.06977879 | 27.97285 | 16.018 | 0.01387605 | 102.9164 | 2.002 | 0.002400549 | 316.2278 | 0 | 0 | N/A | 3.003 | 0.00317405 | 224.9829 | 12.012 | 0.01477587 | 76.57805 | 2.002 | 0.003159059 | 316.2278 | 9.009 | 0.01609747 | 122.2783 | 1.001 | 0.005554662 | 316.2278 | 1400.655 | 0.1219951 | 10.02712 | 1405.675 | 0.132728 | 9.888246 | 1041.232 | 0.1287324 | 12.94795 | 19.021 | 0.1180058 | 94.32384 | 39.045 | 0.01618812 | 57.27349 | 34.038 | 0.01489763 | 55.81107 | 0 | 0 | N/A | 1.001 | 0.009899521 | 316.2278
| FALSE | 023SMPL.d | 2018-08-20 14:37 | Sample |  | CTDC 5mL/min 10^4 | 7707292.146 | 0.700883 | 0.2522983 | 128966.579 | 0.5145841 | 1.689697 | 301591.256 | 0.1273936 | 3.269228 | 15.017 | 0.9375663 | 130.5351 | 3913.881 | 0.007052548 | 6.70721 | 251.286 | 0.008377111 | 27.11723 | 1741.055 | 0.00588648 | 8.506551 | 86.097 | 0.003182023 | 38.83696 | 87105.858 | 0.01024788 | 2.381201 | 3329.066 | 0.006551581 | 8.247757 | 25704.13 | 0.005581803 | 3.550464 | 2163.572 | 0.004708453 | 12.97881 | 26030.297 | 0.07241167 | 2.448843 | 2505.06 | 0.02605962 | 7.184672 | 3700.58 | 0.02060612 | 6.307897 | 1217.416 | 0.0221953 | 14.40878 | 585.678 | 0.01264538 | 16.79254 | 44.049 | 0.002483476 | 44.43695 | 358.408 | 0.01358619 | 14.94435 | 8.009 | 0.0008449828 | 153.676 | 2238.684 | 0.05818384 | 9.265464 | 1223.431 | 0.0707848 | 11.42915 | 1421.665 | 0.05734568 | 12.88 | 199.227 | 0.05248711 | 28.37201 | 264658.336 | 0.2783157 | 0.7642312 | 61990.165 | 0.2932335 | 1.998529 | 207338.558 | 0.2726835 | 2.180703 | 15855.287 | 0.2819108 | 3.372761 | 507.588 | 0.2753801 | 28.03488 | 313.359 | 0.3015343 | 22.84416 | 689.804 | 0.3367417 | 23.39892 | 0 |  | N/A | 2200.649 | 0.07644156 | 10.4349 | 1157.361 | 0.07539519 | 6.777504 | 1876.238 | 0.07363216 | 8.086388 | 191.219 | 0.06977879 | 28.18863 | 3.003 | 0.002601435 | 161.0153 | 2.002 | 0.002400549 | 210.8185 | 0 | 0 | N/A | 8.009 | 0.008465189 | 174.8114 | 11.013 | 0.01354701 | 151.2195 | 3.003 | 0.004738589 | 224.9829 | 14.016 | 0.02504409 | 117.6186 | 0 | 0 | N/A | 1440.721 | 0.1254848 | 8.399841 | 1411.675 | 0.1332946 | 5.037876 | 1022.196 | 0.1263789 | 8.507138 | 15.016 | 0.09315888 | 95.58793 | 20.022 | 0.008301153 | 91.29621 | 23.025 | 0.0100775 | 84.63677 | 0 | 0 | N/A | 0 | 0 | N/A
| FALSE | 026SMPL.d | 2018-08-20 15:08 | Sample |  | WASH 2 % HNO3 | 7632524.49 |  | 0.238443 | 127088.682 |  | 1.001304 | 264311.996 |  | 3.290716 | 9.009 |  | 122.2783 | 1551.828 |  | 10.40339 | 30.032 |  | 56.66288 | 474.541 |  | 17.88053 | 21.023 |  | 88.2427 | 53335.735 |  | 2.51719 | 486.554 |  | 17.35686 | 5556.131 |  | 4.272072 | 303.345 |  | 25.75519 | 23755.497 |  | 2.095813 | 1768.098 |  | 7.345111 | 2619.135 |  | 7.278677 | 904.046 |  | 15.02336 | 517.592 |  | 17.72899 | 44.05 |  | 49.3342 | 382.445 |  | 15.6009 | 18.019 |  | 86.07028 | 2323.795 |  | 10.84283 | 1218.415 |  | 8.308732 | 1449.704 |  | 9.230394 | 185.212 |  | 30.92267 | 705.819 |  | 22.74721 | 183.21 |  | 20.77648 | 552.641 |  | 15.17716 | 40.046 |  | 37.27338 | 326.375 |  | 18.41756 | 270.31 |  | 23.81122 | 436.502 |  | 17.40807 | 0 |  | N/A | 454.525 |  | 16.94179 | 266.307 |  | 34.32851 | 385.442 |  | 26.55306 | 26.028 |  | 55.00099 | 4.004 |  | 174.8015 | 1.001 |  | 316.2278 | 1.001 |  | 316.2278 | 0 |  | N/A | 4.005 |  | 316.2278 | 4.004 |  | 174.8015 | 10.01 |  | 105.4093 | 0 |  | N/A | 657.768 |  | 15.57284 | 595.694 |  | 11.89005 | 406.465 |  | 17.15249 | 8.008 |  | 129.0994 | 9.009 |  | 122.2783 | 14.015 |  | 90.36064 | 0 |  | N/A | 0 |  | N/A
[13 empty] | ArO forms removing a lot of the signal on m/z 40 | [71 empty] | used for Sr-90 work | [5 empty] | for Cs-135 and Cs-137 used N2O and O2 shift of Ba to form BaO and measure Cs on mass
[14 empty] | 7.159232 | [8 empty] | 624.2428 | [11 empty] | 675.8257 | [11 empty] | 67.0498 | [11 empty] | 334.2725 | [11 empty] | 6.877721 | [8 empty] | 629.842 | [5 empty] | 687.3075 | [5 empty] | 5.579095 | [11 empty] | 15.23804 | [11 empty] | 384.4033 | [11 empty] | 73.82374 | [11 empty] | 3.902992 | [11 empty] | 219.0495

## Sheet2
| K | Ca | Cr | Co | Ni | Cs | Ba | Sm | Eu | Pb | U
| 0.1255524 | 0.004505623 | 0.01902839 | 0.003838171 | 0.05838823 | 0.1895594 | 0.1718522 | 0.00173429 | 0.008619258 | 0.156966 | 0.004150162
| 0.1194604 | 0.003203948 | 0.01954931 | 0.004007592 | 0.06551328 | 0.2433347 | 0.04927904 | 0.0008671449 | 0.01108313 | 0.07595228 | 0.007886137
| 0.122001 | 0.004739215 | 0.0242467 | 0.004063972 | 0.06151624 | 0.1944492 | 0.04809642 | 0.00346858 | 0.009850581 | 0.1437117 | 0.007886137
| 0.1281413 | 0.009211468 | 0.02002834 | 0.003725298 | 0.07489732 | 0.2487681 | 0.06729472 | 0.01387605 | 0.01477587 | 0.1219951 | 0.01618812
| 0.1273936 | 0.008377111 | 0.02605962 | 0.002483476 | 0.0707848 | 0.2753801 | 0.07644156 | 0.002601435 | 0.01354701 | 0.1254848 | 0.008301153
0.003250996
0.003388915
0.003887437
0.007789108
0.006551581
Avg | 0.1245097 | 0.00549054 | 0.02178247 | 0.003623702 | 0.06621997 | 0.2302983 | 0.08259278 | 0.0045095 | 0.01157517 | 0.124822 | 0.008882342
Element | K | Ca | Cr | Co | Ni | Cs | Ba | Sm | Eu | Pb | U
% decontamination | 87.54903 | 99.45095 | 97.82175 | 99.63763 | 93.378 | 76.97017 | 91.74072 | 99.54905 | 98.84248 | 87.5178 | 99.11177

## ValueList_Helper (hidden)
Bkgnd
BlkVrfy
CalBlk
CalStd
CICSpike
DilStd
DriftChk
FQBlk
IsoStd
QC1
QC2
QC3
QC4
QC5
Sample
Spike
Spike Ref
SQBlk
SQISTD
SQStd