## Data
Sample | [6 empty] | 88 -> 88 Sr [ No Gas ] | [11 empty] | 115 -> 115 In ( ISTD ) [ No Gas ] |  |  | 185 -> 185 Re ( ISTD ) [ No Gas ] |  |  | 187 -> 187 Re ( ISTD ) [ No Gas ]
| Rjct | Data File | Acq. Date-Time | Type | Level | Sample Name | CPS | CPS RSD | CPS σ | Bkgrd C | Bkgrd C σ | CPS istd corr | CPS istd corr σ | Conc. [ ppb ] | Calib conc | Calib conc σ | Conc | Conc σ | CPS | CPS RSD | ISTD Recovery % | CPS | CPS RSD | ISTD Recovery % | CPS | CPS RSD | ISTD Recovery %
| FALSE | 001SMPL.d | 2018-11-01 14:01 | Sample |  | 2 % HNO3 WASH | 1041.209 | 14.49768 | 150.9512 | [9 empty] | 11.011 | 79.59955 |  | 2.002 | 210.8185 |  | 0 | N/A
| FALSE | 002SMPL.d | 2018-11-01 14:04 | Sample |  | 2 % HNO3 WASH | 841.981 | 11.43911 | 96.31517 | [9 empty] | 15.016 | 90.27475 |  | 0 | N/A |  | 0 | N/A
| FALSE | 003SMPL.d | 2018-11-01 14:07 | Sample |  | 2 % HNO3 WASH | 926.077 | 13.91335 | 128.8484 | [9 empty] | 20.021 | 62.36674 |  | 0 | N/A |  | 2.002 | 316.2278
| FALSE | 004CALB.d | 2018-11-01 14:10 | CalBlk | 1 | 0 ppb Sr | 2913.574 | 7.982847 | 232.5861 | [9 empty] | 1409552.143 | 1.766484 | 100 | 443236.287 | 1.24905 | 100 | 735572.667 | 0.7616214 | 100
| FALSE | 005SMPL.d | 2018-11-01 14:14 | Sample |  | 2 % HNO3 WASH | 862.006 | 15.68272 | 135.186 | [9 empty] | 183.207 | 25.37718 | 0.01299753 | 38.044 | 75.25945 | 0.008583232 | 82.093 | 38.47847 | 0.01116042
| FALSE | 006CALS.d | 2018-11-01 14:17 | CalStd | 2 | 0.05 ppb Sr | 9534.349 | 5.025352 | 479.1346 |  |  |  |  | 0.05 |  |  |  |  | 1415033.27 | 1.431535 | 101.6746 | 445167.258 | 0.9421581 | 101.722 | 743397.069 | 1.03318 | 102.3581
| FALSE | 007SMPL.d | 2018-11-01 14:20 | Sample |  | 2 % HNO3 WASH | 858.999 | 10.60825 | 91.12474 |  |  |  |  | <0.000 |  |  |  |  | 245.28 | 26.25888 | 0.01740127 | 47.053 | 47.10007 | 0.01061578 | 89.102 | 21.48357 | 0.01211328
| FALSE | 008CALS.d | 2018-11-01 14:23 | CalStd | 3 | 0.1 ppb Sr | 17447.468 | 2.86017 | 499.0273 |  |  |  |  | 0.09863861 |  |  |  |  | 1428297.541 | 1.256936 | 103.4515 | 436536.118 | 0.6074457 | 100.5505 | 728082.372 | 1.032172 | 101.0542
| FALSE | 009SMPL.d | 2018-11-01 14:26 | Sample |  | 2 % HNO3 WASH | 922.08 | 14.83844 | 136.8223 |  |  |  |  | <0.000 |  |  |  |  | 239.274 | 16.90489 | 0.01697518 | 38.042 | 64.22485 | 0.008582781 | 51.058 | 55.80513 | 0.006941258
| FALSE | 010CALS.d | 2018-11-01 14:30 | CalStd | 4 | 0.25 ppb Sr | 39142.223 | 1.905851 | 745.9923 |  |  |  |  | 0.2434716 |  |  |  |  | 1440970.155 | 1.288512 | 104.1148 | 443910.828 | 0.9035892 | 101.9997 | 736198.667 | 0.6995916 | 101.9314
| FALSE | 011SMPL.d | 2018-11-01 14:33 | Sample |  | 2 % HNO3 WASH | 889.035 | 8.390218 | 74.59198 |  |  |  |  | <0.000 |  |  |  |  | 216.244 | 28.88737 | 0.01534133 | 44.051 | 67.9317 | 0.009938491 | 74.085 | 57.75827 | 0.01007174
| FALSE | 012CALS.d | 2018-11-01 14:36 | CalStd | 5 | 0.5 ppb Sr | 65729.715 | 1.458192 | 958.4654 |  |  |  |  | 0.4719341 |  |  |  |  | 1427271.584 | 0.8768342 | 103.498 | 436154.832 | 0.7034723 | 100.5801 | 724188.223 | 0.795339 | 100.6312
| FALSE | 013SMPL.d | 2018-11-01 14:39 | Sample |  | 2 % HNO3 WASH | 978.145 | 12.99297 | 127.09 |  |  |  |  | <0.000 |  |  |  |  | 235.271 | 24.75219 | 0.01669119 | 26.029 | 81.49558 | 0.005872489 | 49.055 | 47.572 | 0.006668954
| FALSE | 014CALS.d | 2018-11-01 14:42 | CalStd | 6 | 1 ppb Sr | 133301.718 | 1.207323 | 1609.383 |  |  |  |  | 0.9844451 |  |  |  |  | 1447314.597 | 1.856585 | 103.6944 | 444576.285 | 0.4284386 | 101.2942 | 736815.212 | 0.6055399 | 101.1595
| FALSE | 015SMPL.d | 2018-11-01 14:46 | Sample |  | 2 % HNO3 WASH | 982.14 | 13.1641 | 129.2899 |  |  |  |  | <0.000 |  |  |  |  | 319.365 | 23.89475 | 0.0226572 | 61.071 | 45.35763 | 0.01377843 | 78.089 | 27.56085 | 0.01061608
| FALSE | 016CALS.d | 2018-11-01 14:49 | CalStd | 7 | 2 ppb Sr | 254753.332 | 0.6909668 | 1760.261 |  |  |  |  | 1.948756 |  |  |  |  | 1410517.816 | 1.375661 | 102.6137 | 433174.677 | 0.9050995 | 100.2157 | 720587.386 | 0.8462116 | 100.4544
| FALSE | 017SMPL.d | 2018-11-01 14:52 | Sample |  | 2 % HNO3 WASH | 938.086 | 16.1236 | 151.2532 |  |  |  |  | <0.000 |  |  |  |  | 252.289 | 15.51609 | 0.01789852 | 33.036 | 65.54656 | 0.007453361 | 52.058 | 65.87711 | 0.007077207
| FALSE | 018CALS.d | 2018-11-01 14:55 | CalStd | 8 | 10 ppb Sr | 1291238.197 | 1.611933 | 20813.89 |  |  |  |  | 9.874926 |  |  |  |  | 1443723.67 | 1.05649 | 107.6983 | 442451.903 | 1.11397 | 104.9631 | 732755.876 | 0.7793101 | 104.7466
| FALSE | 019SMPL.d | 2018-11-01 14:58 | Sample |  | 2 % HNO3 WASH | 990.152 | 13.91728 | 137.8022 |  |  |  |  | <0.000 |  |  |  |  | 223.257 | 22.87172 | 0.01583886 | 28.03 | 52.71 | 0.006323941 | 63.072 | 41.01926 | 0.008574544
| FALSE | 020SMPL.d | 2018-11-01 15:02 | Sample |  | 2 % HNO3 WASH | 934.089 | 6.836946 | 63.86316 |  |  |  |  | <0.000 |  |  |  |  | 146.167 | 29.62766 | 0.01036975 | 8.008 | 129.0994 | 0.001806711 | 9.009 | 110.4921 | 0.00122476
| FALSE | 021SMPL.d | 2018-11-01 15:05 | Sample |  | 2 % HNO3 WASH | 882.031 | 13.89624 | 122.5692 |  |  |  |  | <0.000 |  |  |  |  | 130.15 | 38.88816 | 0.009233429 | 6.006 | 140.5457 | 0.001355033 | 23.025 | 61.66773 | 0.003130214
| FALSE | 022SMPL.d | 2018-11-01 15:08 | Sample |  | RU2.1 2 mL | 13850.237 | 3.175008 | 439.7461 |  |  |  |  | 0.08382882 |  |  |  |  | 1857106.936 | 0.7032762 | 131.7516 | 423613.789 | 1.153153 | 95.5729 | 700246.668 | 0.6252459 | 95.19748
| FALSE | 023SMPL.d | 2018-11-01 15:11 | Sample |  | 2 % HNO3 WASH | 875.017 | 9.422851 | 82.45155 |  |  |  |  | <0.000 |  |  |  |  | 364.417 | 16.84641 | 0.02585339 | 33.036 | 83.36107 | 0.007453361 | 69.078 | 45.55036 | 0.00939105
| FALSE | 024SMPL.d | 2018-11-01 15:14 | Sample |  | RU2.1 4 mL | 23880.38 | 2.694482 | 643.4524 |  |  |  |  | 0.1607092 |  |  |  |  | 1884506.688 | 1.16122 | 133.6954 | 426941.156 | 0.8815314 | 96.3236 | 708126.226 | 0.9224327 | 96.2687
| FALSE | 025SMPL.d | 2018-11-01 15:18 | Sample |  | 2 % HNO3 WASH | 906.045 | 10.09001 | 91.42003 |  |  |  |  | <0.000 |  |  |  |  | 361.417 | 20.29129 | 0.02564056 | 34.037 | 65.3325 | 0.0076792 | 56.062 | 51.34488 | 0.007621545
| FALSE | 026SMPL.d | 2018-11-01 15:21 | Sample |  | RU2.1 6 mL | 1147166.277 | 0.5984122 | 6864.783 |  |  |  |  | 8.770624 |  |  |  |  | 1882125.709 | 0.6336092 | 133.5265 | 425471.577 | 0.6407981 | 95.99205 | 705850.224 | 0.7592994 | 95.95928
| FALSE | 027SMPL.d | 2018-11-01 15:24 | Sample |  | 2 % HNO3 WASH | 947.112 | 13.53066 | 128.1505 |  |  |  |  | <0.000 |  |  |  |  | 283.325 | 24.71114 | 0.02010036 | 26.028 | 114.9631 | 0.005872263 | 48.055 | 54.51226 | 0.006533005
| FALSE | 028SMPL.d | 2018-11-01 15:27 | Sample |  | RU2.1 8 mL | 1524482.218 | 1.032874 | 15745.97 |  |  |  |  | 11.66273 |  |  |  |  | 1885933.126 | 1.007864 | 133.7966 | 427305.593 | 1.385536 | 96.40582 | 708827.513 | 0.7284737 | 96.36404
| FALSE | 029SMPL.d | 2018-11-01 15:30 | Sample |  | 2 % HNO3 WASH | 994.159 | 8.754696 | 87.0356 |  |  |  |  | <0.000 |  |  |  |  | 298.341 | 23.61331 | 0.02116566 | 22.025 | 73.61572 | 0.004969133 | 53.062 | 42.70202 | 0.007213699
| FALSE | 030SMPL.d | 2018-11-01 15:33 | Sample |  | RU2.1 10 mL | 364980.572 | 1.022988 | 3733.707 |  |  |  |  | 2.77522 |  |  |  |  | 1877971.061 | 0.7864512 | 133.2318 | 424654.763 | 0.5120576 | 95.80776 | 703385.431 | 0.6997537 | 95.62419
| FALSE | 031SMPL.d | 2018-11-01 15:37 | Sample |  | 2 % HNO3 WASH | 889.037 | 10.40005 | 92.46031 |  |  |  |  | <0.000 |  |  |  |  | 358.418 | 23.43821 | 0.02542779 | 33.038 | 49.59348 | 0.007453812 | 48.052 | 59.58047 | 0.006532597
| FALSE | 032SMPL.d | 2018-11-01 15:40 | Sample |  | RU2.1 12 mL | 77462.106 | 0.9714959 | 752.5412 |  |  |  |  | 0.5714097 |  |  |  |  | 1874325.667 | 0.789981 | 132.9731 | 422816.989 | 0.8938281 | 95.39313 | 700792.773 | 0.7632022 | 95.27173
| FALSE | 033SMPL.d | 2018-11-01 15:43 | Sample |  | 2 % HNO3 WASH | 939.092 | 14.15968 | 132.9724 |  |  |  |  | <0.000 |  |  |  |  | 385.443 | 24.67981 | 0.02734507 | 25.028 | 94.75758 | 0.00564665 | 47.054 | 51.19304 | 0.006396921
| FALSE | 034SMPL.d | 2018-11-01 15:46 | Sample |  | RU2.1 14 mL | 24337.583 | 2.126389 | 517.5118 |  |  |  |  | 0.1642137 |  |  |  |  | 1869353.8 | 0.9849229 | 132.6204 | 421104.647 | 0.8787402 | 95.00681 | 701220.127 | 0.5408015 | 95.32982
| FALSE | 035SMPL.d | 2018-11-01 15:49 | Sample |  | 2 % HNO3 WASH | 855.996 | 10.82228 | 92.63831 |  |  |  |  | <0.000 |  |  |  |  | 377.434 | 23.36308 | 0.02677687 | 30.034 | 62.8593 | 0.00677607 | 57.064 | 56.12621 | 0.007757765
| FALSE | 036SMPL.d | 2018-11-01 15:53 | Sample |  | RU2.1 16 mL | 13154.86 | 3.15826 | 415.4646 |  |  |  |  | 0.0784988 |  |  |  |  | 1877582.204 | 0.8254001 | 133.2042 | 423481.7 | 0.8270897 | 95.5431 | 703330.643 | 0.6463637 | 95.61675
| FALSE | 037SMPL.d | 2018-11-01 15:56 | Sample |  | 2 % HNO3 WASH | 918.073 | 10.73557 | 98.56037 |  |  |  |  | <0.000 |  |  |  |  | 409.475 | 16.43978 | 0.02905001 | 27.029 | 65.44728 | 0.006098102 | 58.067 | 56.78013 | 0.007894121
| FALSE | 038SMPL.d | 2018-11-01 15:59 | Sample |  | RU2.2 2 mL | 11503.914 | 3.263868 | 375.4726 |  |  |  |  | 0.06584441 |  |  |  |  | 1888750.23 | 0.6795177 | 133.9965 | 426908.63 | 0.762258 | 96.31626 | 711296.295 | 1.035046 | 96.69966
| FALSE | 039SMPL.d | 2018-11-01 16:02 | Sample |  | 2 % HNO3 WASH | 904.044 | 13.98948 | 126.4711 |  |  |  |  | <0.000 |  |  |  |  | 325.371 | 20.16496 | 0.02308329 | 50.058 | 44.22062 | 0.01129375 | 42.048 | 58.1071 | 0.005716362
| FALSE | 040SMPL.d | 2018-11-01 16:05 | Sample |  | RU2.2 4 mL | 21075.768 | 3.304094 | 696.3633 |  |  |  |  | 0.1392121 |  |  |  |  | 1900822.473 | 0.9886063 | 134.8529 | 428902.517 | 0.9812527 | 96.76611 | 713356.078 | 0.9328495 | 96.97969
| FALSE | 041SMPL.d | 2018-11-01 16:09 | Sample |  | 2 % HNO3 WASH | 915.063 | 14.29593 | 130.8167 |  |  |  |  | <0.000 |  |  |  |  | 416.476 | 16.89276 | 0.02954669 | 33.037 | 58.99139 | 0.007453586 | 69.079 | 65.69203 | 0.009391186
| FALSE | 042SMPL.d | 2018-11-01 16:12 | Sample |  | RU2.2 6 mL | 542950.228 | 0.9447043 | 5129.274 |  |  |  |  | 4.139346 |  |  |  |  | 1892833.936 | 0.7288426 | 134.2862 | 428179.934 | 0.6363708 | 96.60309 | 709713.949 | 0.7469301 | 96.48455
| FALSE | 043SMPL.d | 2018-11-01 16:15 | Sample |  | 2 % HNO3 WASH | 927.081 | 6.928207 | 64.23009 |  |  |  |  | <0.000 |  |  |  |  | 405.467 | 17.62327 | 0.02876566 | 36.044 | 49.34393 | 0.008132006 | 74.086 | 33.22259 | 0.01007188
| FALSE | 044SMPL.d | 2018-11-01 16:18 | Sample |  | RU2.2 8 mL | 1540721.821 | 0.7849367 | 12093.69 |  |  |  |  | 11.7872 |  |  |  |  | 1877839.727 | 0.8161846 | 133.2224 | 425029.652 | 0.6954102 | 95.89234 | 703534.386 | 0.8280102 | 95.64444
| FALSE | 045SMPL.d | 2018-11-01 16:21 | Sample |  | 2 % HNO3 WASH | 960.115 | 10.57127 | 101.4964 |  |  |  |  | <0.000 |  |  |  |  | 400.46 | 24.55124 | 0.02841044 | 51.057 | 50.16396 | 0.01151914 | 47.053 | 33.34235 | 0.006396785
| FALSE | 046SMPL.d | 2018-11-01 16:24 | Sample |  | RU2.2 10 mL | 773881.226 | 0.6675161 | 5165.782 |  |  |  |  | 5.909418 |  |  |  |  | 1897485.146 | 0.7320582 | 134.6162 | 427258.089 | 0.8839808 | 96.39511 | 706988.194 | 0.7552502 | 96.11398
| FALSE | 047SMPL.d | 2018-11-01 16:28 | Sample |  | 2 % HNO3 WASH | 961.117 | 14.13856 | 135.8881 |  |  |  |  | <0.000 |  |  |  |  | 345.398 | 20.37022 | 0.0245041 | 37.042 | 67.47972 | 0.008357168 | 56.063 | 62.54137 | 0.007621681
| FALSE | 048SMPL.d | 2018-11-01 16:31 | Sample |  | RU2.2 12 mL | 209530.052 | 0.9664031 | 2024.905 |  |  |  |  | 1.583702 |  |  |  |  | 1905560.88 | 1.139801 | 135.1891 | 427941.156 | 0.7807043 | 96.54922 | 709616.382 | 0.6959796 | 96.47128
| FALSE | 049SMPL.d | 2018-11-01 16:34 | Sample |  | 2 % HNO3 WASH | 835.968 | 14.02623 | 117.2548 |  |  |  |  | <0.000 |  |  |  |  | 402.466 | 18.71908 | 0.02855276 | 43.048 | 55.95744 | 0.009712201 | 57.066 | 75.36851 | 0.007758037
| FALSE | 050SMPL.d | 2018-11-01 16:37 | Sample |  | RU2.2 14 mL | 63350.349 | 1.412372 | 894.7425 |  |  |  |  | 0.463244 |  |  |  |  | 1934070.334 | 0.750247 | 137.2117 | 435615.084 | 1.0009 | 98.28056 | 724566.675 | 0.6097345 | 98.50375
| FALSE | 051SMPL.d | 2018-11-01 16:40 | Sample |  | 2 % HNO3 WASH | 827.964 | 15.43284 | 127.7784 |  |  |  |  | <0.000 |  |  |  |  | 407.47 | 12.37003 | 0.02890776 | 36.039 | 97.29186 | 0.008130878 | 55.063 | 86.67143 | 0.007485732
| FALSE | 052SMPL.d | 2018-11-01 16:44 | Sample |  | RU2.2 16 mL | 28667.145 | 2.370412 | 679.5295 |  |  |  |  | 0.1973995 |  |  |  |  | 1894849.196 | 0.7104352 | 134.4292 | 425297.711 | 1.158501 | 95.95282 | 708277.109 | 0.712234 | 96.28921
| FALSE | 053SMPL.d | 2018-11-01 16:47 | Sample |  | 2 % HNO3 WASH | 757.877 | 12.64229 | 95.81299 |  |  |  |  | <0.000 |  |  |  |  | 410.473 | 22.96751 | 0.02912081 | 37.044 | 47.75758 | 0.008357619 | 65.073 | 36.44259 | 0.008846577
| FALSE | 054SMPL.d | 2018-11-01 16:50 | Sample |  | RU2.3 2 mL | 14590.131 | 1.95131 | 284.6987 |  |  |  |  | 0.08950006 |  |  |  |  | 1900199.045 | 0.7173853 | 134.8087 | 429219.531 | 0.8021141 | 96.83763 | 712264.079 | 0.7258908 | 96.83123
| FALSE | 055SMPL.d | 2018-11-01 16:53 | Sample |  | 2 % HNO3 WASH | 792.927 | 21.47565 | 170.2862 |  |  |  |  | <0.000 |  |  |  |  | 419.482 | 19.95124 | 0.02975995 | 31.034 | 51.45919 | 0.007001683 | 66.077 | 56.78184 | 0.008983069
| FALSE | 056SMPL.d | 2018-11-01 16:56 | Sample |  | RU2.3 4 mL | 21814.49 | 2.492684 | 543.7662 |  |  |  |  | 0.1448743 |  |  |  |  | 1924666.74 | 1.071583 | 136.5446 | 434237.244 | 1.271956 | 97.9697 | 720129.335 | 1.049656 | 97.9005
| FALSE | 057SMPL.d | 2018-11-01 16:59 | Sample |  | 2 % HNO3 WASH | 772.898 | 17.43125 | 134.7258 |  |  |  |  | <0.000 |  |  |  |  | 502.575 | 21.51334 | 0.03565494 | 36.043 | 52.71194 | 0.00813178 | 76.088 | 57.5881 | 0.01034405
| FALSE | 058SMPL.d | 2018-11-01 17:03 | Sample |  | RU2.3 6 mL | 271711.636 | 1.052763 | 2860.479 |  |  |  |  | 2.06032 |  |  |  |  | 1917900.126 | 1.023702 | 136.0645 | 429491.006 | 1.149549 | 96.89888 | 712477.895 | 0.6765949 | 96.8603
| FALSE | 059SMPL.d | 2018-11-01 17:06 | Sample |  | 2 % HNO3 WASH | 772.892 | 13.98906 | 108.1203 |  |  |  |  | <0.000 |  |  |  |  | 533.615 | 15.72316 | 0.03785706 | 66.075 | 53.06999 | 0.0149074 | 76.088 | 78.99817 | 0.01034405
| FALSE | 060SMPL.d | 2018-11-01 17:09 | Sample |  | RU2.3 8 mL | 1314400.931 | 0.8878854 | 11670.37 |  |  |  |  | 10.05247 |  |  |  |  | 1910195.781 | 0.7716855 | 135.5179 | 425558.786 | 1.000213 | 96.01172 | 704388.055 | 0.6914339 | 95.7605
| FALSE | 061SMPL.d | 2018-11-01 17:12 | Sample |  | 2 % HNO3 WASH | 922.075 | 15.59693 | 143.8154 |  |  |  |  | <0.000 |  |  |  |  | 626.725 | 14.39133 | 0.0444627 | 75.086 | 53.05803 | 0.0169404 | 117.132 | 33.963 | 0.01592392
| FALSE | 062SMPL.d | 2018-11-01 17:15 | Sample |  | RU2.3 10 mL | 936848.79 | 0.7045058 | 6600.154 |  |  |  |  | 7.158554 |  |  |  |  | 1907736.528 | 0.5174035 | 135.3435 | 426420.926 | 0.8664039 | 96.20623 | 707946.567 | 0.9234361 | 96.24427
| FALSE | 063SMPL.d | 2018-11-01 17:19 | Sample |  | 2 % HNO3 WASH | 798.929 | 14.1885 | 113.356 |  |  |  |  | <0.000 |  |  |  |  | 530.619 | 16.42527 | 0.03764451 | 45.051 | 53.67483 | 0.0101641 | 51.057 | 29.88285 | 0.006941123
| FALSE | 064SMPL.d | 2018-11-01 17:22 | Sample |  | RU2.3 12 mL | 381846.284 | 0.9376792 | 3580.493 |  |  |  |  | 2.904495 |  |  |  |  | 1915062.288 | 1.115314 | 135.8632 | 427291.658 | 0.7396721 | 96.40268 | 709413.079 | 1.038137 | 96.44364
| FALSE | 065SMPL.d | 2018-11-01 17:25 | Sample |  | 2 % HNO3 WASH | 867.007 | 18.55021 | 160.8316 |  |  |  |  | <0.000 |  |  |  |  | 693.799 | 18.03711 | 0.04922124 | 113.128 | 38.69879 | 0.02552318 | 152.176 | 42.04687 | 0.0206881
| FALSE | 066SMPL.d | 2018-11-01 17:28 | Sample |  | RU2.3 14 mL | 132283.588 | 1.297766 | 1716.731 |  |  |  |  | 0.9916129 |  |  |  |  | 1888633.5 | 1.121351 | 133.9882 | 417812.257 | 1.247719 | 94.264 | 697243.82 | 0.8020095 | 94.78925
| FALSE | 067SMPL.d | 2018-11-01 17:31 | Sample |  | 2 % HNO3 WASH | 809.933 | 9.203269 | 74.54032 |  |  |  |  | <0.000 |  |  |  |  | 432.501 | 26.88027 | 0.03068358 | 39.044 | 47.51635 | 0.008808846 | 67.078 | 52.20242 | 0.009119153
| FALSE | 068SMPL.d | 2018-11-01 17:34 | Sample |  | RU2.3 16 mL | 69848.946 | 1.753703 | 1224.943 |  |  |  |  | 0.5130553 |  |  |  |  | 1891609.895 | 0.7718199 | 134.1994 | 424877.662 | 1.069932 | 95.85805 | 706674.85 | 1.135958 | 96.07139
| FALSE | 069SMPL.d | 2018-11-01 17:38 | Sample |  | 2 % HNO3 WASH | 732.848 | 11.57076 | 84.79608 |  |  |  |  | <0.000 |  |  |  |  | 509.588 | 15.78404 | 0.03615248 | 42.049 | 80.78595 | 0.009486814 | 76.088 | 46.91045 | 0.01034405
| FALSE | 070SMPL.d | 2018-11-01 17:41 | Sample |  | RU2.4 2 mL | 16857.299 | 3.593725 | 605.805 |  |  |  |  | 0.1068778 |  |  |  |  | 1883735.79 | 1.324917 | 133.6407 | 417167.125 | 1.020755 | 94.11845 | 694589.838 | 0.8859445 | 94.42845
| FALSE | 071SMPL.d | 2018-11-01 17:44 | Sample |  | 2 % HNO3 WASH | 784.908 | 20.80654 | 163.3122 |  |  |  |  | <0.000 |  |  |  |  | 773.891 | 16.57926 | 0.05490333 | 112.129 | 48.68687 | 0.02529779 | 190.217 | 28.39817 | 0.02585972
| FALSE | 072SMPL.d | 2018-11-01 17:47 | Sample |  | RU2.4 4 mL | 22883.951 | 1.751546 | 400.823 |  |  |  |  | 0.1530717 |  |  |  |  | 1878815.209 | 0.7861421 | 133.2916 | 418381.995 | 1.014746 | 94.39254 | 694629.728 | 0.821612 | 94.43387
| FALSE | 073SMPL.d | 2018-11-01 17:50 | Sample |  | 2 % HNO3 WASH | 762.884 | 12.49304 | 95.30743 |  |  |  |  | <0.000 |  |  |  |  | 751.869 | 22.15259 | 0.05334099 | 89.102 | 48.09642 | 0.0201026 | 171.196 | 56.18988 | 0.02327384
| FALSE | 074SMPL.d | 2018-11-01 17:54 | Sample |  | RU2.4 6 mL | 397878.185 | 0.7928931 | 3154.749 |  |  |  |  | 3.027378 |  |  |  |  | 1881659.887 | 0.644417 | 133.4935 | 415730.317 | 0.9894895 | 93.79429 | 689737.244 | 0.5676419 | 93.76874
| FALSE | 075SMPL.d | 2018-11-01 17:57 | Sample |  | 2 % HNO3 WASH | 824.961 | 13.75716 | 113.4912 |  |  |  |  | <0.000 |  |  |  |  | 794.923 | 20.26664 | 0.05639543 | 93.106 | 39.60761 | 0.02100595 | 175.204 | 33.99514 | 0.02381872
| FALSE | 076SMPL.d | 2018-11-01 18:00 | Sample |  | RU2.4 8 mL | 1300739.064 | 1.959905 | 25493.25 |  |  |  |  | 9.947749 |  |  |  |  | 1894055.683 | 1.055818 | 134.3729 | 419704.242 | 1.104259 | 94.69086 | 696359.923 | 1.271756 | 94.66909
| FALSE | 077SMPL.d | 2018-11-01 18:03 | Sample |  | 2 % HNO3 WASH | 852.987 | 18.99691 | 162.0412 |  |  |  |  | <0.000 |  |  |  |  | 619.718 | 10.23108 | 0.0439656 | 76.085 | 55.89563 | 0.01716579 | 131.15 | 40.3079 | 0.01782965
| FALSE | 078SMPL.d | 2018-11-01 18:06 | Sample |  | RU2.4 10 mL | 914542.241 | 0.934647 | 8547.742 |  |  |  |  | 6.987575 |  |  |  |  | 1890240.017 | 0.8500766 | 134.1022 | 418353.606 | 0.9733144 | 94.38614 | 696734.157 | 0.9532607 | 94.71996
| FALSE | 079SMPL.d | 2018-11-01 18:09 | Sample |  | 2 % HNO3 WASH | 735.859 | 17.70941 | 130.3163 |  |  |  |  | <0.000 |  |  |  |  | 540.623 | 12.28374 | 0.03835424 | 37.042 | 49.43054 | 0.008357168 | 64.072 | 44.31967 | 0.008710492
| FALSE | 080SMPL.d | 2018-11-01 18:13 | Sample |  | RU2.4 12 mL | 313792.498 | 0.8679144 | 2723.45 |  |  |  |  | 2.382867 |  |  |  |  | 1880571.306 | 0.7517532 | 133.4162 | 417527.675 | 1.031666 | 94.1998 | 693343.283 | 0.7497676 | 94.25898
| FALSE | 081SMPL.d | 2018-11-01 18:16 | Sample |  | 2 % HNO3 WASH | 742.863 | 13.06201 | 97.03286 |  |  |  |  | <0.000 |  |  |  |  | 554.644 | 22.0467 | 0.03934895 | 53.062 | 69.49703 | 0.01197149 | 74.086 | 36.15002 | 0.01007188
| FALSE | 082SMPL.d | 2018-11-01 18:19 | Sample |  | RU2.4 14 mL | 100360.549 | 1.378657 | 1383.628 |  |  |  |  | 0.7469248 |  |  |  |  | 1891610.661 | 0.9676956 | 134.1994 | 418932.371 | 0.9312622 | 94.51671 | 695954.354 | 1.010869 | 94.61395
| FALSE | 083SMPL.d | 2018-11-01 18:22 | Sample |  | 2 % HNO3 WASH | 774.9 | 14.5953 | 113.099 |  |  |  |  | <0.000 |  |  |  |  | 637.742 | 21.47596 | 0.0452443 | 67.078 | 46.16431 | 0.01513369 | 115.132 | 25.68054 | 0.01565202
| FALSE | 084SMPL.d | 2018-11-01 18:25 | Sample |  | RU2.4 16 mL | 39602.658 | 2.904977 | 1150.448 |  |  |  |  | 0.2812195 |  |  |  |  | 1895097.905 | 0.703726 | 134.4468 | 417395.614 | 1.053531 | 94.17 | 696646.128 | 0.7512429 | 94.708
| FALSE | 085SMPL.d | 2018-11-01 18:29 | Sample |  | 2 % HNO3 WASH | 753.869 | 8.920873 | 67.2517 |  |  |  |  | <0.000 |  |  |  |  | 593.688 | 16.52451 | 0.04211891 | 52.058 | 69.51581 | 0.01174498 | 89.102 | 45.08503 | 0.01211328
| FALSE | 086SMPL.d | 2018-11-01 18:32 | Sample |  | RU2.5 2 mL | 18034.82 | 2.772157 | 499.9534 |  |  |  |  | 0.1159034 |  |  |  |  | 1906386.011 | 0.7931089 | 135.2476 | 422451.393 | 1.139275 | 95.31065 | 702870.064 | 0.8263682 | 95.55413
| FALSE | 087SMPL.d | 2018-11-01 18:35 | Sample |  | 2 % HNO3 WASH | 809.94 | 15.8682 | 128.5229 |  |  |  |  | <0.000 |  |  |  |  | 704.824 | 23.96906 | 0.0500034 | 62.072 | 46.12335 | 0.01400427 | 161.187 | 35.67432 | 0.02191313
| FALSE | 088SMPL.d | 2018-11-01 18:38 | Sample |  | RU2.5 4 mL | 27270.065 | 2.503545 | 682.7183 |  |  |  |  | 0.1866909 |  |  |  |  | 1897734.425 | 0.613902 | 134.6339 | 421240.09 | 0.8854664 | 95.03737 | 699951.895 | 0.7058557 | 95.15741
| FALSE | 089SMPL.d | 2018-11-01 18:41 | Sample |  | 2 % HNO3 WASH | 829.973 | 16.07772 | 133.4407 |  |  |  |  | <0.000 |  |  |  |  | 745.865 | 14.11057 | 0.05291503 | 101.114 | 38.3334 | 0.02281266 | 150.173 | 39.87779 | 0.02041579
| FALSE | 090SMPL.d | 2018-11-01 18:44 | Sample |  | RU2.5 6 mL | 480291.596 | 0.7291944 | 3502.26 |  |  |  |  | 3.659072 |  |  |  |  | 1902303.31 | 0.8218903 | 134.958 | 421708.418 | 1.070992 | 95.14303 | 700633.732 | 0.9876658 | 95.2501
| FALSE | 091SMPL.d | 2018-11-01 18:48 | Sample |  | 2 % HNO3 WASH | 772.895 | 11.5191 | 89.03053 |  |  |  |  | <0.000 |  |  |  |  | 790.918 | 20.62758 | 0.0561113 | 96.11 | 27.4277 | 0.02168369 | 129.146 | 38.05827 | 0.0175572
| FALSE | 092SMPL.d | 2018-11-01 18:51 | Sample |  | RU2.5 8 mL | 1277505.273 | 2.000809 | 25560.44 |  |  |  |  | 9.769664 |  |  |  |  | 1907841.668 | 0.9082235 | 135.3509 | 420850.166 | 0.931874 | 94.94939 | 697499.442 | 0.8274061 | 94.824
| FALSE | 093SMPL.d | 2018-11-01 18:54 | Sample |  | 2 % HNO3 WASH | 1010.177 | 15.01267 | 151.6545 |  |  |  |  | <0.000 |  |  |  |  | 830.963 | 11.18822 | 0.05895227 | 126.146 | 34.73649 | 0.02846021 | 194.223 | 32.34756 | 0.02640433
| FALSE | 094SMPL.d | 2018-11-01 18:57 | Sample |  | RU2.5 10 mL | 825829.176 | 1.094527 | 9038.922 |  |  |  |  | 6.307595 |  |  |  |  | 1919740.306 | 1.051593 | 136.1951 | 422285.031 | 0.9628094 | 95.27312 | 702093.905 | 0.8153009 | 95.44861
| FALSE | 095SMPL.d | 2018-11-01 19:00 | Sample |  | 2 % HNO3 WASH | 867.01 | 18.39846 | 159.5165 |  |  |  |  | <0.000 |  |  |  |  | 993.16 | 11.88801 | 0.07045926 | 127.146 | 42.00318 | 0.02868583 | 232.267 | 28.43361 | 0.03157635
| FALSE | 096SMPL.d | 2018-11-01 19:04 | Sample |  | RU2.5 12 mL | 301792.843 | 1.144589 | 3454.288 |  |  |  |  | 2.29089 |  |  |  |  | 1914122.507 | 0.8419517 | 135.7965 | 423294.357 | 0.8312071 | 95.50084 | 699065.452 | 0.702775 | 95.0369
| FALSE | 097SMPL.d | 2018-11-01 19:07 | Sample |  | 2 % HNO3 WASH | 849.991 | 11.29012 | 95.965 |  |  |  |  | <0.000 |  |  |  |  | 806.935 | 13.63146 | 0.05724762 | 116.132 | 31.26777 | 0.02620092 | 181.209 | 21.07186 | 0.02463509
| FALSE | 098SMPL.d | 2018-11-01 19:10 | Sample |  | RU2.5 14 mL | 107850.225 | 1.607701 | 1733.909 |  |  |  |  | 0.8043327 |  |  |  |  | 1934797.018 | 0.6976349 | 137.2632 | 426190.934 | 0.9371057 | 96.15434 | 706548.996 | 0.819851 | 96.05428
| FALSE | 099SMPL.d | 2018-11-01 19:13 | Sample |  | 2 % HNO3 WASH | 820.953 | 6.503646 | 53.39188 |  |  |  |  | <0.000 |  |  |  |  | 826.962 | 22.34708 | 0.05866842 | 113.131 | 43.36688 | 0.02552386 | 166.191 | 24.6261 | 0.02259342
| FALSE | 100SMPL.d | 2018-11-01 19:16 | Sample |  | RU2.5 16 mL | 40182.693 | 2.571152 | 1033.158 |  |  |  |  | 0.2856654 |  |  |  |  | 1925311.311 | 0.6939963 | 136.5903 | 425696.433 | 0.9919882 | 96.04278 | 705239.243 | 0.6086386 | 95.87622
| FALSE | 101SMPL.d | 2018-11-01 19:20 | Sample |  | 2 % HNO3 WASH | 829.967 | 15.09324 | 125.2689 |  |  |  |  | <0.000 |  |  |  |  | 951.103 | 13.28759 | 0.06747555 | 118.135 | 46.72763 | 0.02665283 | 204.234 | 39.63612 | 0.02776531
| FALSE | 102SMPL.d | 2018-11-01 19:23 | Sample |  | 2 % HNO3 WASH | 805.934 | 15.03595 | 121.1798 |  |  |  |  | <0.000 |  |  |  |  | 715.833 | 16.26082 | 0.05078443 | 110.127 | 35.85487 | 0.02484612 | 139.158 | 38.28694 | 0.01891832
| FALSE | 103SMPL.d | 2018-11-01 19:26 | Sample |  | 2 % HNO3 WASH | 817.953 | 21.467 | 175.59 |  |  |  |  | <0.000 |  |  |  |  | 611.71 | 19.58664 | 0.04339747 | 88.1 | 49.91088 | 0.01987653 | 142.163 | 33.33069 | 0.01932685

## Sheet2
Sample | [6 empty] | 88 -> 88 Sr [ No Gas ] | [11 empty] | 185 -> 185 Re ( ISTD ) [ No Gas ] |  |  | 187 -> 187 Re ( ISTD ) [ No Gas ]
| Rjct | Data File | Acq. Date-Time | Type | Level | Sample Name | CPS | CPS RSD | CPS σ | Bkgrd C | Bkgrd C σ | CPS istd corr | CPS istd corr σ | Conc. [ ppb ] | Calib conc | Calib conc σ | Conc | Conc σ | CPS | CPS RSD | ISTD Recovery % | CPS | CPS RSD | ISTD Recovery % | Avg ISTD | Avg ISTD σ | % of 0 ppb | % of 0 ppb σ | ISTD correction factor | ISTD correction factor σ
| FALSE | 004CALB.d | 2018-11-01 14:10 | CalBlk | 1 | 0 ppb Sr | 2913.574 | 7.982847 | 232.5861 | 0 | 328.9265 | 0 | #DIV/0! |  | 0 | 0 | 120553 | 19.44004 | 443236.287 | 1.24905 | 100 | 735572.667 | 0.7616214 | 100 | 100 | 0 | 100 | 0.1398862 | 1 | 0.001398862
| FALSE | 006CALS.d | 2018-11-01 14:17 | CalStd | 2 | 0.05 ppb Sr | 9534.349 | 5.025352 | 479.1346 | 6620.775 | 532.6033 | 6406.38 | 516.2078 | 0.05 | 0.04838122 | 3.069571e-06 |  |  | 445167.258 | 0.9421581 | 101.722 | 743397.069 | 1.03318 | 102.3581 | 102.04 | 0.4497954 | 98.73574 | 0.1384613 | 0.9676179 | 0.00447593
| FALSE | 008CALS.d | 2018-11-01 14:23 | CalStd | 3 | 0.1 ppb Sr | 17447.468 | 2.86017 | 499.0273 | 14533.894 | 550.5675 | 14122.57 | 538.2192 | 0.09863861 | 0.09708224 | 6.064044e-06 |  |  | 436536.118 | 0.6074457 | 100.5505 | 728082.372 | 1.032172 | 101.0542 | 100.8024 | 0.3561575 | 97.94953 | 0.2171622 | 0.9716987 | 0.004053176
| FALSE | 010CALS.d | 2018-11-01 14:30 | CalStd | 4 | 0.25 ppb Sr | 39142.223 | 1.905851 | 745.9923 | 36228.649 | 781.4095 | 34886.15 | 755.6363 | 0.2434716 | 0.2437511 | 1.487295e-05 |  |  | 443910.828 | 0.9035892 | 101.9997 | 736198.667 | 0.6995916 | 101.9314 | 101.9655 | 0.04830891 | 98.18707 | 0.1893691 | 0.9629436 | 0.001912402
| FALSE | 012CALS.d | 2018-11-01 14:36 | CalStd | 5 | 0.5 ppb Sr | 65729.715 | 1.458192 | 958.4654 | 62816.141 | 986.282 | 61085.94 | 968.909 | 0.4719341 | 0.4899634 | 2.939722e-05 |  |  | 436154.832 | 0.7034723 | 100.5801 | 724188.223 | 0.795339 | 100.6312 | 100.6056 | 0.0361178 | 97.83456 | 0.2172527 | 0.9724561 | 0.002187487
| FALSE | 014CALS.d | 2018-11-01 14:42 | CalStd | 6 | 1 ppb Sr | 133301.718 | 1.207323 | 1609.383 | 130388.144 | 1626.102 | 127546.1 | 1605.147 | 0.9844451 | 0.9874435 | 7.002989e-05 |  |  | 444576.285 | 0.4284386 | 101.2942 | 736815.212 | 0.6055399 | 101.1595 | 101.2268 | 0.09526031 | 99.0204 | 0.1386532 | 0.9782029 | 0.00165032
| FALSE | 016CALS.d | 2018-11-01 14:49 | CalStd | 7 | 2 ppb Sr | 254753.332 | 0.6909668 | 1760.261 | 251839.758 | 1775.56 | 244486.3 | 1818.083 | 1.948756 | 1.967321 | 0.0001109689 |  |  | 433174.677 | 0.9050995 | 100.2157 | 720587.386 | 0.8462116 | 100.4544 | 100.335 | 0.1688061 | 97.40534 | 0.1618531 | 0.970801 | 0.002295614
| FALSE | 018CALS.d | 2018-11-01 14:55 | CalStd | 8 | 10 ppb Sr | 1291238.197 | 1.611933 | 20813.89 | 1288324.623 | 20815.19 | 1199481.8 | 19570.75 | 9.874926 | 9.877816 | 0.0004980875 |  |  | 442451.903 | 1.11397 | 104.9631 | 732755.876 | 0.7793101 | 104.7466 | 104.8549 | 0.153143 | 97.62406 | 0.1701301 | 0.93104 | 0.002116997
| FALSE | 022SMPL.d | 2018-11-01 15:08 | Sample |  | RU2.1 2 mL | 13850.237 | 3.175008 | 439.7461 | 10936.663 | 497.4665 | 11237.44 | 512.4668 | 0.08382882 |  |  | 0.09321576 | 0.004250993 | 423613.789 | 1.153153 | 95.5729 | 700246.668 | 0.6252459 | 95.19748 | 95.38519 | 0.2654621 | 98.00844 | 0.1682447 | 1.027502 | 0.003359824
| FALSE | 024SMPL.d | 2018-11-01 15:14 | Sample |  | RU2.1 4 mL | 23880.38 | 2.694482 | 643.4524 | 20966.806 | 684.1983 | 21798.43 | 712.3548 | 0.1607092 |  |  | 0.1808203 | 0.005909131 | 426941.156 | 0.8815314 | 96.3236 | 708126.226 | 0.9224327 | 96.2687 | 96.29615 | 0.03882315 | 100.1156 | 0.1701829 | 1.039664 | 0.001816313
| FALSE | 026SMPL.d | 2018-11-01 15:21 | Sample |  | RU2.1 6 mL | 1147166.277 | 0.5984122 | 6864.783 | 1144252.703 | 6868.722 | 1190883.7 | 7436.731 | 8.770624 |  |  | 9.878507 | 0.06170904 | 425471.577 | 0.6407981 | 95.99205 | 705850.224 | 0.7592994 | 95.95928 | 95.97566 | 0.02316957 | 99.8869 | 0.1702352 | 1.040752 | 0.001791439
| FALSE | 028SMPL.d | 2018-11-01 15:27 | Sample |  | RU2.1 8 mL | 1524482.218 | 1.032874 | 15745.97 | 1521568.644 | 15747.69 | 1575862.6 | 16536.89 | 11.66273 |  |  | 13.07195 | 0.1371915 | 427305.593 | 1.385536 | 96.40582 | 708827.513 | 0.7284737 | 96.36404 | 96.38493 | 0.02954798 | 99.82422 | 0.1703503 | 1.035683 | 0.001795688
| FALSE | 030SMPL.d | 2018-11-01 15:33 | Sample |  | RU2.1 10 mL | 364980.572 | 1.022988 | 3733.707 | 362066.998 | 3740.945 | 376027.5 | 3970.839 | 2.77522 |  |  | 3.119188 | 0.03294238 | 424654.763 | 0.5120576 | 95.80776 | 703385.431 | 0.6997537 | 95.62419 | 95.71598 | 0.1298018 | 99.40658 | 0.1698596 | 1.038558 | 0.002265586
| FALSE | 032SMPL.d | 2018-11-01 15:40 | Sample |  | RU2.1 12 mL | 77462.106 | 0.9714959 | 752.5412 | 74548.532 | 787.664 | 78000.34 | 837.8345 | 0.5714097 |  |  | 0.6470212 | 0.00695071 | 422816.989 | 0.8938281 | 95.39313 | 700792.773 | 0.7632022 | 95.27173 | 95.33243 | 0.0858493 | 99.74659 | 0.1707767 | 1.046303 | 0.002024063
| FALSE | 034SMPL.d | 2018-11-01 15:46 | Sample |  | RU2.1 14 mL | 24337.583 | 2.126389 | 517.5118 | 21424.009 | 567.3753 | 22367.06 | 596.0093 | 0.1642137 |  |  | 0.1855372 | 0.004944051 | 421104.647 | 0.8787402 | 95.00681 | 701220.127 | 0.5408015 | 95.32982 | 95.16832 | 0.2284068 | 99.35748 | 0.1701105 | 1.044018 | 0.003077899
| FALSE | 036SMPL.d | 2018-11-01 15:53 | Sample |  | RU2.1 16 mL | 13154.86 | 3.15826 | 415.4646 | 10241.286 | 476.1378 | 10673.81 | 496.6159 | 0.0784988 |  |  | 0.08854041 | 0.004119506 | 423481.7 | 0.8270897 | 95.5431 | 703330.643 | 0.6463637 | 95.61675 | 95.57992 | 0.05207328 | 99.6166 | 0.1702185 | 1.042234 | 0.001869234
| FALSE | 038SMPL.d | 2018-11-01 15:59 | Sample |  | RU2.2 2 mL | 11503.914 | 3.263868 | 375.4726 | 8590.34 | 441.6741 | 8885.155 | 457.7636 | 0.06584441 |  |  | 0.07370331 | 0.003797217 | 426908.63 | 0.762258 | 96.31626 | 711296.295 | 1.035046 | 96.69966 | 96.50796 | 0.2711049 | 99.82006 | 0.1700107 | 1.034319 | 0.003397875
| FALSE | 040SMPL.d | 2018-11-01 16:05 | Sample |  | RU2.2 4 mL | 21075.768 | 3.304094 | 696.3633 | 18162.194 | 734.1785 | 18673.94 | 756.0983 | 0.1392121 |  |  | 0.1549024 | 0.006271965 | 428902.517 | 0.9812527 | 96.76611 | 713356.078 | 0.9328495 | 96.97969 | 96.8729 | 0.1510219 | 99.60246 | 0.1699719 | 1.028177 | 0.00237652
| FALSE | 042SMPL.d | 2018-11-01 16:12 | Sample |  | RU2.2 6 mL | 542950.228 | 0.9447043 | 5129.274 | 540036.654 | 5134.545 | 560479.7 | 5435.238 | 4.139346 |  |  | 4.649239 | 0.04509211 | 428179.934 | 0.6363708 | 96.60309 | 709713.949 | 0.7469301 | 96.48455 | 96.54382 | 0.08382076 | 100.1985 | 0.1703237 | 1.037855 | 0.001981007
| FALSE | 044SMPL.d | 2018-11-01 16:18 | Sample |  | RU2.2 8 mL | 1540721.821 | 0.7849367 | 12093.69 | 1537808.247 | 12095.93 | 1582191.9 | 13063.77 | 11.7872 |  |  | 13.12445 | 0.108386 | 425029.652 | 0.6954102 | 95.89234 | 703534.386 | 0.8280102 | 95.64444 | 95.76839 | 0.1752898 | 98.53242 | 0.1693689 | 1.028862 | 0.002583418
| FALSE | 046SMPL.d | 2018-11-01 16:24 | Sample |  | RU2.2 10 mL | 773881.226 | 0.6675161 | 5165.782 | 770967.652 | 5171.015 | 798148.8 | 5764.987 | 5.909418 |  |  | 6.620729 | 0.0478331 | 427258.089 | 0.8839808 | 96.39511 | 706988.194 | 0.7552502 | 96.11398 | 96.25454 | 0.1987835 | 99.64808 | 0.1702723 | 1.035256 | 0.002774943
| FALSE | 048SMPL.d | 2018-11-01 16:31 | Sample |  | RU2.2 12 mL | 209530.052 | 0.9664031 | 2024.905 | 206616.478 | 2038.219 | 212554.6 | 2131.601 | 1.583702 |  |  | 1.763163 | 0.01768414 | 427941.156 | 0.7807043 | 96.54922 | 709616.382 | 0.6959796 | 96.47128 | 96.51025 | 0.05510699 | 99.28394 | 0.1699846 | 1.02874 | 0.001856681
| FALSE | 050SMPL.d | 2018-11-01 16:37 | Sample |  | RU2.2 14 mL | 63350.349 | 1.412372 | 894.7425 | 60436.775 | 924.4785 | 62020.72 | 959.7858 | 0.463244 |  |  | 0.5144685 | 0.007961958 | 435615.084 | 1.0009 | 98.28056 | 724566.675 | 0.6097345 | 98.50375 | 98.39215 | 0.1578239 | 100.9708 | 0.1726457 | 1.026208 | 0.00240591
| FALSE | 052SMPL.d | 2018-11-01 16:44 | Sample |  | RU2.2 16 mL | 28667.145 | 2.370412 | 679.5295 | 25753.571 | 718.2316 | 26564.82 | 745.1602 | 0.1973995 |  |  | 0.220358 | 0.006181285 | 425297.711 | 1.158501 | 95.95282 | 708277.109 | 0.712234 | 96.28921 | 96.12101 | 0.2378645 | 99.14888 | 0.1699774 | 1.031501 | 0.003105291
| FALSE | 054SMPL.d | 2018-11-01 16:50 | Sample |  | RU2.3 2 mL | 14590.131 | 1.95131 | 284.6987 | 11676.557 | 367.6271 | 11926.66 | 376.0604 | 0.08950006 |  |  | 0.09893295 | 0.003119502 | 429219.531 | 0.8021141 | 96.83763 | 712264.079 | 0.7258908 | 96.83123 | 96.83443 | 0.004526205 | 98.90859 | 0.1699026 | 1.02142 | 0.001755217
| FALSE | 056SMPL.d | 2018-11-01 16:56 | Sample |  | RU2.3 4 mL | 21814.49 | 2.492684 | 543.7662 | 18900.916 | 591.4204 | 19211.43 | 602.1097 | 0.1448743 |  |  | 0.1593608 | 0.004994631 | 434237.244 | 1.271956 | 97.9697 | 720129.335 | 1.049656 | 97.9005 | 97.9351 | 0.04892758 | 99.54401 | 0.170206 | 1.016428 | 0.001810613
| FALSE | 058SMPL.d | 2018-11-01 17:03 | Sample |  | RU2.3 6 mL | 271711.636 | 1.052763 | 2860.479 | 268798.062 | 2869.919 | 276504 | 2990.679 | 2.06032 |  |  | 2.29363 | 0.02481076 | 429491.006 | 1.149549 | 96.89888 | 712477.895 | 0.6765949 | 96.8603 | 96.87959 | 0.02728119 | 99.65695 | 0.1700648 | 1.028668 | 0.001779164
| FALSE | 060SMPL.d | 2018-11-01 17:09 | Sample |  | RU2.3 8 mL | 1314400.931 | 0.8878854 | 11670.37 | 1311487.357 | 11672.69 | 1358232.4 | 12564.35 | 10.05247 |  |  | 11.26668 | 0.1042384 | 425558.786 | 1.000213 | 96.01172 | 704388.055 | 0.6914339 | 95.7605 | 95.88611 | 0.1776407 | 99.30375 | 0.1697952 | 1.035643 | 0.002610933
| FALSE | 062SMPL.d | 2018-11-01 17:15 | Sample |  | RU2.3 10 mL | 936848.79 | 0.7045058 | 6600.154 | 933935.216 | 6604.251 | 958581.9 | 6980.815 | 7.158554 |  |  | 7.951539 | 0.0579208 | 426420.926 | 0.8664039 | 96.20623 | 707946.567 | 0.9234361 | 96.24427 | 96.22525 | 0.0268999 | 98.76465 | 0.1696553 | 1.02639 | 0.001786301
| FALSE | 064SMPL.d | 2018-11-01 17:22 | Sample |  | RU2.3 12 mL | 381846.284 | 0.9376792 | 3580.493 | 378932.71 | 3588.04 | 392583.5 | 3778.947 | 2.904495 |  |  | 3.256522 | 0.03135117 | 427291.658 | 0.7396721 | 96.40268 | 709413.079 | 1.038137 | 96.44364 | 96.42316 | 0.02896563 | 99.89673 | 0.1703629 | 1.036024 | 0.001794026
| FALSE | 066SMPL.d | 2018-11-01 17:28 | Sample |  | RU2.3 14 mL | 132283.588 | 1.297766 | 1716.731 | 129370.014 | 1732.415 | 135951.6 | 1911.486 | 0.9916129 |  |  | 1.127733 | 0.01585702 | 417812.257 | 1.247719 | 94.264 | 697243.82 | 0.8020095 | 94.78925 | 94.52663 | 0.3714078 | 99.33556 | 0.1698496 | 1.050874 | 0.004503054
| FALSE | 068SMPL.d | 2018-11-01 17:34 | Sample |  | RU2.3 16 mL | 69848.946 | 1.753703 | 1224.943 | 66935.372 | 1246.828 | 68885.27 | 1293.136 | 0.5130553 |  |  | 0.5714106 | 0.0107271 | 424877.662 | 1.069932 | 95.85805 | 706674.85 | 1.135958 | 96.07139 | 95.96472 | 0.1508507 | 98.76027 | 0.1696478 | 1.029131 | 0.002396293
| FALSE | 070SMPL.d | 2018-11-01 17:41 | Sample |  | RU2.4 2 mL | 16857.299 | 3.593725 | 605.805 | 13943.725 | 648.9191 | 14696.5 | 685.2662 | 0.1068778 |  |  | 0.1219091 | 0.00568439 | 417167.125 | 1.020755 | 94.11845 | 694589.838 | 0.8859445 | 94.42845 | 94.27345 | 0.2191999 | 99.36297 | 0.1698965 | 1.053987 | 0.003041977
| FALSE | 072SMPL.d | 2018-11-01 17:47 | Sample |  | RU2.4 4 mL | 22883.951 | 1.751546 | 400.823 | 19970.377 | 463.4171 | 20975.28 | 488.1023 | 0.1530717 |  |  | 0.1739922 | 0.004048958 | 418381.995 | 1.014746 | 94.39254 | 694629.728 | 0.821612 | 94.43387 | 94.41321 | 0.02922307 | 99.16406 | 0.1697794 | 1.05032 | 0.001827409
| FALSE | 074SMPL.d | 2018-11-01 17:54 | Sample |  | RU2.4 6 mL | 397878.185 | 0.7928931 | 3154.749 | 394964.611 | 3163.311 | 419690.6 | 3437.748 | 3.027378 |  |  | 3.481378 | 0.02852201 | 415730.317 | 0.9894895 | 93.79429 | 689737.244 | 0.5676419 | 93.76874 | 93.78152 | 0.01806261 | 99.65253 | 0.1700573 | 1.062603 | 0.001824848
| FALSE | 076SMPL.d | 2018-11-01 18:00 | Sample |  | RU2.4 8 mL | 1300739.064 | 1.959905 | 25493.25 | 1297825.49 | 25494.31 | 1371862.0 | 27050.69 | 9.947749 |  |  | 11.37974 | 0.2243959 | 419704.242 | 1.104259 | 94.69086 | 696359.923 | 1.271756 | 94.66909 | 94.67997 | 0.01539473 | 100.0811 | 0.1704554 | 1.057047 | 0.001808517
| FALSE | 078SMPL.d | 2018-11-01 18:06 | Sample |  | RU2.4 10 mL | 914542.241 | 0.934647 | 8547.742 | 911628.667 | 8550.906 | 963691.4 | 9497.027 | 6.987575 |  |  | 7.993923 | 0.07878939 | 418353.606 | 0.9733144 | 94.38614 | 696734.157 | 0.9532607 | 94.71996 | 94.55305 | 0.236051 | 99.95293 | 0.1703477 | 1.05711 | 0.003195383
| FALSE | 080SMPL.d | 2018-11-01 18:13 | Sample |  | RU2.4 12 mL | 313792.498 | 0.8679144 | 2723.45 | 310878.924 | 2733.364 | 328371.8 | 2944.799 | 2.382867 |  |  | 2.723879 | 0.02443137 | 417527.675 | 1.031666 | 94.1998 | 693343.283 | 0.7497676 | 94.25898 | 94.22939 | 0.04184894 | 99.5316 | 0.1700733 | 1.056269 | 0.001864852
| FALSE | 082SMPL.d | 2018-11-01 18:19 | Sample |  | RU2.4 14 mL | 100360.549 | 1.378657 | 1383.628 | 97446.975 | 1403.041 | 103090.2 | 1496.518 | 0.7469248 |  |  | 0.8551439 | 0.01241454 | 418932.371 | 0.9312622 | 94.51671 | 695954.354 | 1.010869 | 94.61395 | 94.56533 | 0.06875654 | 100.0416 | 0.1703881 | 1.05791 | 0.001959117
| FALSE | 084SMPL.d | 2018-11-01 18:25 | Sample |  | RU2.4 16 mL | 39602.658 | 2.904977 | 1150.448 | 36689.084 | 1173.724 | 141452.8 | 4563.424 | 0.2812195 |  |  | 1.173366 | 0.03785456 | 417395.614 | 1.053531 | 94.17 | 696646.128 | 0.7512429 | 94.708 | 94.439 | 0.3804198 | 364.1044 | 0.3858979 | 3.855446 | 0.0160591
| FALSE | 086SMPL.d | 2018-11-01 18:32 | Sample |  | RU2.5 2 mL | 18034.82 | 2.772157 | 499.9534 | 15121.246 | 551.4071 | 15887.7 | 580.6933 | 0.1159034 |  |  | 0.1317902 | 0.00481696 | 422451.393 | 1.139275 | 95.31065 | 702870.064 | 0.8263682 | 95.55413 | 95.43239 | 0.1721654 | 100.2696 | 0.1704446 | 1.050687 | 0.002604381
| FALSE | 088SMPL.d | 2018-11-01 18:38 | Sample |  | RU2.5 4 mL | 27270.065 | 2.503545 | 682.7183 | 24356.491 | 721.2494 | 25629.61 | 760.546 | 0.1866909 |  |  | 0.2126003 | 0.006308903 | 421240.09 | 0.8854664 | 95.03737 | 699951.895 | 0.7058557 | 95.15741 | 95.09739 | 0.08488395 | 100.0681 | 0.1703226 | 1.05227 | 0.002022376
| FALSE | 090SMPL.d | 2018-11-01 18:44 | Sample |  | RU2.5 6 mL | 480291.596 | 0.7291944 | 3502.26 | 477378.022 | 3509.974 | 501911.2 | 3808.924 | 3.659072 |  |  | 4.163407 | 0.03160256 | 421708.418 | 1.070992 | 95.14303 | 700633.732 | 0.9876658 | 95.2501 | 95.19657 | 0.07571539 | 100.0889 | 0.1703579 | 1.051392 | 0.00197528
| FALSE | 092SMPL.d | 2018-11-01 18:51 | Sample |  | RU2.5 8 mL | 1277505.273 | 2.000809 | 25560.44 | 1274591.699 | 25561.5 | 1345280.5 | 27105.3 | 9.769664 |  |  | 11.15925 | 0.2248485 | 420850.166 | 0.931874 | 94.94939 | 697499.442 | 0.8274061 | 94.824 | 94.8867 | 0.08866499 | 100.1491 | 0.1704604 | 1.05546 | 0.002049384
| FALSE | 094SMPL.d | 2018-11-01 18:57 | Sample |  | RU2.5 10 mL | 825829.176 | 1.094527 | 9038.922 | 822915.602 | 9041.914 | 858762.1 | 9614.221 | 6.307595 |  |  | 7.123523 | 0.07975926 | 422285.031 | 0.9628094 | 95.27312 | 702093.905 | 0.8153009 | 95.44861 | 95.36087 | 0.1240933 | 99.51481 | 0.1699333 | 1.04356 | 0.002240461
| FALSE | 096SMPL.d | 2018-11-01 19:04 | Sample |  | RU2.5 12 mL | 301792.843 | 1.144589 | 3454.288 | 298879.269 | 3462.11 | 314691.8 | 3840.368 | 2.29089 |  |  | 2.610402 | 0.03185905 | 423294.357 | 0.8312071 | 95.50084 | 699065.452 | 0.702775 | 95.0369 | 95.26887 | 0.3280527 | 100.3092 | 0.1705119 | 1.052906 | 0.004043326
| FALSE | 098SMPL.d | 2018-11-01 19:10 | Sample |  | RU2.5 14 mL | 107850.225 | 1.607701 | 1733.909 | 104936.651 | 1749.439 | 109308.4 | 1833.563 | 0.8043327 |  |  | 0.906725 | 0.0152103 | 426190.934 | 0.9371057 | 96.15434 | 706548.996 | 0.819851 | 96.05428 | 96.10431 | 0.0707575 | 100.1081 | 0.1703907 | 1.041661 | 0.001931742
| FALSE | 100SMPL.d | 2018-11-01 19:16 | Sample |  | RU2.5 16 mL | 40182.693 | 2.571152 | 1033.158 | 37269.119 | 1059.015 | 38923.57 | 1109.038 | 0.2856654 |  |  | 0.3228751 | 0.009199736 | 425696.433 | 0.9919882 | 96.04278 | 705239.243 | 0.6086386 | 95.87622 | 95.9595 | 0.1177751 | 100.2193 | 0.1705799 | 1.044392 | 0.002191581

## Calculations
Test | Conc in ppb | Conc in ppb σ | Mass of matrix used in test | Mass of matrix used in test σ | Mass used in each test (ug) | Mass used in each test (ng) σ
RU2.1 | 19908.9 | 144.9653 | 5.1749 | 0.0001 | 103.0265 | 0.7501837
RU2.2 | 19908.9 | 144.9653 | 5.2043 | 0.0001 | 103.6119 | 0.7544457
RU2.3 | 19908.9 | 144.9653 | 5.2145 | 0.0001 | 103.8149 | 0.7559243
RU2.4 | 19908.9 | 144.9653 | 5.2137 | 0.0001 | 103.799 | 0.7558083
RU2.5 | 19908.9 | 144.9653 | 5.2391 | 0.0001 | 104.3047 | 0.7594904

## Sheet1
Sample | Conc (ppb) | Conc (ppb) σ | DF1 | DF1 σ | DF2 | DF2 σ | Eluate weight | Eluate weight σ | Mass Sr in aliquot (ug) | Mass Sr in aliquot (ug) σ | Cumulative mass | Cumulative mass σ | % of total Sr | % of total Sr σ | % of total Cumulative Sr | % of total Cumulative Sr σ | Mass used in test (ug) | Mass used in test (ug) σ | Recovery (%) | Recovery (%) σ
RU2.1 2 mL | 0.09321576 | 0.004250993 | 0.4999379 | 3.930248e-05 | 0.001090534 | 6.915913e-06 | 2.0112 | 0.0001414214 | 0.3438661 | 0.01583255 | 0.3438661 | 0.01583255 | 0.3426336 | 0.02258896 | 0.3426336 | 0.01596221
RU2.1 4 mL | 0.1808203 | 0.005909131 | 0.4755485 | 4.051904e-05 | 0.001058269 | 6.961018e-06 | 1.8379 | 0.0001414214 | 0.6603561 | 0.0220131 | 1.004222 | 0.02711542 | 0.6579891 | 0.03801405 | 1.000623 | 0.0279364
RU2.1 6 mL | 9.878507 | 0.06170904 | 0.4436368 | 4.259968e-05 | 0.0009909728 | 6.972377e-06 | 1.6112 | 0.0001414214 | 36.20358 | 0.3406662 | 37.2078 | 0.3417437 | 36.07381 | 1.735685 | 37.07444 | 0.430374
RU2.1 8 mL | 13.07195 | 0.1371915 | 0.4415358 | 4.28248e-05 | 0.0009873618 | 6.981705e-06 | 1.5939 | 0.0001414214 | 47.79244 | 0.6048426 | 85.00024 | 0.694711 | 47.62113 | 2.326456 | 84.69557 | 0.9168811
RU2.1 10 mL | 3.119188 | 0.03294238 | 0.4453005 | 4.244601e-05 | 0.0009556132 | 6.966195e-06 | 1.6241 | 0.0001414214 | 11.90472 | 0.152778 | 96.90496 | 0.7113118 | 11.86204 | 0.5800515 | 96.55761 | 0.9860001
RU2.1 12 mL | 0.6470212 | 0.00695071 | 0.4427905 | 4.271452e-05 | 0.000971639 | 7.010744e-06 | 1.6033 | 0.0001414214 | 2.411182 | 0.03120436 | 99.31614 | 0.7119959 | 2.40254 | 0.1175521 | 98.96015 | 0.9984165
RU2.1 14 mL | 0.1855372 | 0.004944051 | 0.4388621 | 4.298743e-05 | 0.0009777247 | 6.983395e-06 | 1.5767 | 0.0001414214 | 0.6817659 | 0.01880868 | 99.99791 | 0.7122443 | 0.6793222 | 0.03713104 | 99.63947 | 1.001991
RU2.1 16 mL | 0.08854041 | 0.004119506 | 0.4455522 | 4.263937e-05 | 0.0008885247 | 6.980912e-06 | 1.6178 | 0.0001414214 | 0.3618247 | 0.01707296 | 100.3597 | 0.7124489 | 0.3605278 | 0.02405827 | 100 | 1.003943 | 103.0265 | 0.7501837 | 97.41152 | 0.9906076
RU2.2 2 mL | 0.07370331 | 0.003797217 | 0.50214 | 3.915031e-05 | 0.001033638 | 6.960881e-06 | 2.0297 | 0.0001414214 | 0.2882211 | 0.01497559 | 0.2882211 | 0.01497559 | 0.2793117 | 0.01663326 | 0.2793117 | 0.01461812
RU2.2 4 mL | 0.1549024 | 0.006271965 | 0.4731146 | 4.079756e-05 | 0.001029501 | 6.966195e-06 | 1.8143 | 0.0001414214 | 0.5769976 | 0.02368661 | 0.8652188 | 0.02802362 | 0.5591618 | 0.02813549 | 0.8384735 | 0.02766233
RU2.2 6 mL | 4.649239 | 0.04509211 | 0.4395769 | 4.288653e-05 | 0.0009162832 | 6.966778e-06 | 1.5834 | 0.0001414214 | 18.27712 | 0.2252575 | 19.14234 | 0.226994 | 17.71215 | 0.5596863 | 18.55062 | 0.2488771
RU2.2 8 mL | 13.12445 | 0.108386 | 0.435277 | 4.309404e-05 | 0.0009556839 | 6.96671e-06 | 1.5579 | 0.0001414214 | 49.15195 | 0.5414722 | 68.29429 | 0.5871272 | 47.63258 | 1.481948 | 66.18321 | 0.7044187
RU2.2 10 mL | 6.620729 | 0.0478331 | 0.4507177 | 4.232994e-05 | 0.0009727482 | 6.983119e-06 | 1.6517 | 0.0001414214 | 24.94204 | 0.2540511 | 93.23633 | 0.6397346 | 24.17104 | 0.7451388 | 90.35425 | 0.840119
RU2.2 12 mL | 1.763163 | 0.01768414 | 0.441327 | 4.277174e-05 | 0.0008931171 | 6.978225e-06 | 1.595 | 0.0001414214 | 7.134841 | 0.09071692 | 100.3712 | 0.6461346 | 6.914292 | 0.2195507 | 97.26854 | 0.874419
RU2.2 14 mL | 0.5144685 | 0.007961958 | 0.4220431 | 4.403469e-05 | 0.0009265334 | 7.082793e-06 | 1.4712 | 0.0001414214 | 1.935587 | 0.03341151 | 102.3068 | 0.6469978 | 1.875755 | 0.06345954 | 99.1443 | 0.8832686
RU2.2 16 mL | 0.220358 | 0.006181285 | 0.4426338 | 4.271559e-05 | 0.0009035431 | 6.982532e-06 | 1.6026 | 0.0001414214 | 0.8829998 | 0.02569214 | 103.1898 | 0.6475078 | 0.8557049 | 0.03521103 | 100 | 0.8874081 | 103.6119 | 0.7544457 | 99.5926 | 0.9573036
RU2.3 2 mL | 0.09893295 | 0.003119502 | 0.4766355 | 4.078413e-05 | 0.0009830802 | 6.986362e-06 | 1.8309 | 0.0001414214 | 0.3865719 | 0.01249501 | 0.3865719 | 0.01249501 | 0.3643614 | 0.01392039 | 0.3643614 | 0.0119954
RU2.3 4 mL | 0.1593608 | 0.004994631 | 0.4877981 | 4.004116e-05 | 0.001046753 | 6.982706e-06 | 1.9169 | 0.0001414214 | 0.5982692 | 0.01917087 | 0.984841 | 0.02288335 | 0.5638957 | 0.02141076 | 0.9282571 | 0.02233573
RU2.3 6 mL | 2.29363 | 0.02481076 | 0.4482333 | 4.248191e-05 | 0.0009955643 | 6.970006e-06 | 1.6352 | 0.0001414214 | 8.404673 | 0.108301 | 9.389514 | 0.1106922 | 7.921783 | 0.1909308 | 8.85004 | 0.1180964
RU2.3 8 mL | 11.26668 | 0.1042384 | 0.442232 | 4.288454e-05 | 0.000945715 | 6.965852e-06 | 1.5946 | 0.0001414214 | 42.95734 | 0.5080399 | 52.34686 | 0.5199589 | 40.48923 | 0.9536319 | 49.33927 | 0.5790836
RU2.3 10 mL | 7.951539 | 0.0579208 | 0.4463942 | 4.253091e-05 | 0.0008583268 | 6.976194e-06 | 1.6255 | 0.0001414214 | 33.73393 | 0.3682033 | 86.08079 | 0.6371271 | 31.79575 | 0.7347487 | 81.13503 | 0.7860906
RU2.3 12 mL | 3.256522 | 0.03135117 | 0.4457335 | 4.256488e-05 | 0.0008982686 | 6.979913e-06 | 1.6214 | 0.0001414214 | 13.18751 | 0.1631625 | 99.2683 | 0.6576875 | 12.42982 | 0.2962214 | 93.56485 | 0.8523313
RU2.3 14 mL | 1.127733 | 0.01585702 | 0.437204 | 4.300074e-05 | 0.0009066004 | 6.968082e-06 | 1.5693 | 0.0001414214 | 4.464904 | 0.07155036 | 103.7332 | 0.6615681 | 4.208373 | 0.1090663 | 97.77322 | 0.8732075
RU2.3 16 mL | 0.5714106 | 0.0107271 | 0.449433 | 4.247185e-05 | 0.0008829521 | 6.975885e-06 | 1.6407 | 0.0001414214 | 2.36252 | 0.04812019 | 106.0957 | 0.6633158 | 2.226781 | 0.0641423 | 100 | 0.8841735 | 103.8149 | 0.7559243 | 102.197 | 0.980813
RU2.4 2 mL | 0.1219091 | 0.00568439 | 0.5013643 | 3.924202e-05 | 0.001079349 | 6.970007e-06 | 2.0212 | 0.0001414214 | 0.4553337 | 0.02143405 | 0.4553337 | 0.02143405 | 0.4301563 | 0.02478743 | 0.4301563 | 0.02066255
RU2.4 4 mL | 0.1739922 | 0.004048958 | 0.4840681 | 4.034179e-05 | 0.001020177 | 6.9698e-06 | 1.8853 | 0.0001414214 | 0.6642451 | 0.01611015 | 1.119579 | 0.02681334 | 0.627516 | 0.02581894 | 1.057672 | 0.02727576
RU2.4 6 mL | 3.481378 | 0.02852201 | 0.4451638 | 4.282902e-05 | 0.0009610219 | 6.969697e-06 | 1.609 | 0.0001414214 | 13.09345 | 0.1432731 | 14.21303 | 0.1457605 | 12.36946 | 0.4328242 | 13.42713 | 0.1882869
RU2.4 8 mL | 11.37974 | 0.2243959 | 0.3841234 | 4.194704e-05 | 0.0009475118 | 6.979087e-06 | 1.3873 | 0.0001414214 | 43.37579 | 0.9130687 | 57.58882 | 0.92463 | 40.97735 | 1.61212 | 54.40448 | 1.016729
RU2.4 10 mL | 7.993923 | 0.07878939 | 0.4448695 | 4.260275e-05 | 0.0009965614 | 6.976987e-06 | 1.6163 | 0.0001414214 | 29.14373 | 0.3523568 | 86.73256 | 0.9894928 | 27.53225 | 0.9737376 | 81.93673 | 1.219791
RU2.4 12 mL | 2.723879 | 0.02443137 | 0.3581372 | 4.124697e-05 | 0.0009173588 | 6.974956e-06 | 1.3043 | 0.0001414214 | 10.81376 | 0.1271636 | 97.54631 | 0.9976305 | 10.21582 | 0.360163 | 92.15255 | 1.290346
RU2.4 14 mL | 0.8551439 | 0.01241454 | 0.439839 | 4.289186e-05 | 0.0009027408 | 6.976332e-06 | 1.5843 | 0.0001414214 | 3.412085 | 0.05611777 | 100.9584 | 0.9992076 | 3.223416 | 0.1195343 | 95.37596 | 1.312667
RU2.4 16 mL | 1.173366 | 0.03785456 | 0.445846 | 4.255379e-05 | 0.0008722778 | 6.969421e-06 | 1.6223 | 0.0001414214 | 4.894686 | 0.1626819 | 105.8531 | 1.012364 | 4.624037 | 0.2173456 | 100 | 1.352534 | 103.799 | 0.7558083 | 101.9789 | 1.225815
RU2.5 2 mL | 0.1317902 | 0.00481696 | 0.5018309 | 3.914836e-05 | 0.001069756 | 6.971725e-06 | 2.0283 | 0.0001414214 | 0.4979356 | 0.01848677 | 0.4979356 | 0.01848677 | 0.4733067 | 0.02245753 | 0.4733067 | 0.01818812
RU2.5 4 mL | 0.2126003 | 0.006308903 | 0.4728911 | 4.085582e-05 | 0.0009661788 | 6.971346e-06 | 1.8107 | 0.0001414214 | 0.8425425 | 0.02573105 | 1.340478 | 0.03168356 | 0.8008688 | 0.03403083 | 1.274176 | 0.03265848
RU2.5 6 mL | 4.163407 | 0.03160256 | 0.4483128 | 4.258707e-05 | 0.0009170738 | 6.972789e-06 | 1.6315 | 0.0001414214 | 16.52154 | 0.1775149 | 17.86202 | 0.1803202 | 15.70435 | 0.4937187 | 16.97853 | 0.2402344
RU2.5 8 mL | 11.15925 | 0.2248485 | 0.4463123 | 4.254013e-05 | 0.0009324262 | 6.976986e-06 | 1.6248 | 0.0001414214 | 43.56938 | 0.9364799 | 61.4314 | 0.9536823 | 41.41436 | 1.513136 | 58.39288 | 1.075596
RU2.5 10 mL | 7.123523 | 0.07975926 | 0.4406606 | 4.289295e-05 | 0.0009015222 | 6.966915e-06 | 1.5877 | 0.0001414214 | 28.46968 | 0.3873368 | 89.90108 | 1.029339 | 27.06152 | 0.8802394 | 85.4544 | 1.294248
RU2.5 12 mL | 2.610402 | 0.03185905 | 0.4354028 | 4.331142e-05 | 0.0009025004 | 6.974474e-06 | 1.5506 | 0.0001414214 | 10.30074 | 0.1488067 | 100.2018 | 1.04004 | 9.791249 | 0.3220143 | 95.24565 | 1.36711
RU2.5 14 mL | 0.906725 | 0.0152103 | 0.4425811 | 4.286749e-05 | 0.0008876615 | 6.97413e-06 | 1.5967 | 0.0001414214 | 3.685179 | 0.06826499 | 103.887 | 1.042278 | 3.502904 | 0.122154 | 98.74856 | 1.392836
RU2.5 16 mL | 0.3228751 | 0.009199736 | 0.4474847 | 4.252134e-05 | 0.0008935845 | 6.981877e-06 | 1.6305 | 0.0001414214 | 1.316563 | 0.03889826 | 105.2036 | 1.043004 | 1.251443 | 0.05228953 | 100 | 1.402072 | 104.3047 | 0.7594904 | 100.8618 | 1.240682

## ValueList_Helper (hidden)
Bkgnd
BlkVrfy
CalBlk
CalStd
CICSpike
DilStd
DriftChk
FQBlk
IsoStd
QC1
QC2
QC3
QC4
QC5
Sample
Spike
Spike Ref
SQBlk
SQISTD
SQStd