## Sheet1
Sample name (1-12) | Sum | SiO2 | TiO2 | Al2O3 | Fe2O3 | MnO | MgO | CaO | K2O | Na2O | P2O5 | Co | Cr | V | Ni | Sc | Cu | Zn | As | Bi | Tl | Pb | Ba | Rb | Sr | Y | Zr | Nb | Hf | Th | U | La | Ce | Mo | Sn | Sb | W | Ag | Se | Cd | Hg | Ge | Ga | Br | I | S | Cl
| (%) | (%) | (%) | (%) | (%) | (%) | (%) | (%) | (%) | (%) | (%) | (ppm) | (ppm) | (ppm) | (ppm) | (ppm) | (ppm) | (ppm) | (ppm) | (ppm) | (ppm) | (ppm) | (ppm) | (ppm) | (ppm) | (ppm) | (ppm) | (ppm) | (ppm) | (ppm) | (ppm) | (ppm) | (ppm) | (ppm) | (ppm) | (ppm) | (ppm) | (kcps) | (kcps) | (kcps) | (kcps) | (ppm) | (ppm) | (ppm) | (ppm) | (%) | (%)
564/1 5 | 98.2441 | 85.502 | 0.081 | 1.169 | 1.61 | 0.0221 | 0.142 | 9.477 | 0.13 | 0.029 | 0.082 | 44.6 | 90 | 23.1 | 12.2 | 7.5 | 1.1 | 9 | 4.4 | -0.4 | -15.3 | 6.8 | 278.3 | 5.4 | 192.3 | 7.9 | 48.3 | 2.1 | 2.7 | 3 | -2.2 | 12.8 | 22.4 | 2.2 | 272.7 | 0 | 420.2 | 0 | 0.4 | 0 | 6.9 | -0.7 | -0.9 | -6.2 | -1.734 | 0.225 | 0.011
564/1 10 | 96.384 | 83.142 | 0.084 | 1.167 | 1.532 | 0.02 | 0.166 | 10.056 | 0.133 | 0.02 | 0.064 | 32.6 | 109 | 22.4 | 4.4 | 7.6 | -1.3 | 6 | 4.5 | -1.4 | -13.5 | 4.5 | 123.1 | 6.5 | 192.2 | 8 | 48.3 | 2.6 | 2.1 | 4.1 | -1.6 | 7 | 36.2 | 2.3 | 268.8 | 0 | 313.8 | 0 | 0.3 | 0 | 6.4 | -0.1 | -0.6 | -5.1 | -3.911 | 0.216 | 0.017
564/1 15 | 98.1253 | 84.356 | 0.092 | 1.067 | 1.562 | 0.0223 | 0.159 | 10.645 | 0.14 | 0.024 | 0.058 | 63.2 | 85.1 | 23.4 | 5.2 | 8.3 | 1.6 | 6.8 | 4.4 | -2.3 | -13.8 | 5.1 | 239.9 | 6.3 | 211.8 | 8.2 | 56.6 | 3.1 | 1.7 | 3.6 | -7.4 | 2.7 | 35.1 | 2.3 | 272 | 0 | 533 | 0 | 0.5 | 0 | 7.3 | -1.2 | -0.7 | -7.3 | -1.11 | 0.222 | 0.021
564/1 20 | 98.2828 | 84.616 | 0.09 | 0.973 | 1.409 | 0.0238 | 0.131 | 10.839 | 0.131 | 0.016 | 0.054 | 51.2 | 72.9 | 13.4 | 8.8 | 9.5 | 2.5 | 5.2 | 4.5 | -0.8 | -14.4 | 6.1 | 172.5 | 6.2 | 212 | 7.4 | 56.6 | 2.4 | 2.8 | 4.4 | -3.4 | 13.5 | 10.8 | 2.5 | 270.7 | 0 | 519.2 | 0 | 0.4 | 0 | 7.2 | -1.5 | 0.1 | -7.2 | -4.203 | 0.202 | 0.015
564/1 30 | 98.5521 | 84.902 | 0.087 | 1.021 | 1.536 | 0.0221 | 0.138 | 10.615 | 0.147 | 0.025 | 0.059 | 38.8 | 74 | 20.8 | 12.7 | 5.1 | 1.1 | 6.8 | 5 | -2.9 | -15 | 6.4 | 151.5 | 5.5 | 210.8 | 7.4 | 53.5 | 3.3 | 2.5 | 6 | -4.4 | 5.3 | 29.4 | 2.1 | 266.9 | 0 | 458.4 | 0 | 0.4 | 0 | 6.9 | -1.2 | -1.3 | -7.3 | -3.748 | 0.236 | 0.011
564/1 40 | 99.7569 | 86.58 | 0.093 | 1.011 | 1.386 | 0.0209 | 0.139 | 10.289 | 0.154 | 0.029 | 0.055 | 62.7 | 61.9 | 18.8 | 3 | 9.5 | 1.6 | 3.2 | 4.5 | -1.7 | -15.7 | 4.4 | 119.6 | 5.9 | 212.1 | 7.9 | 58.2 | 3.8 | 2.5 | 3.6 | -6.5 | 4 | 29 | 2.6 | 270.9 | 0 | 589.2 | 0 | 0.4 | 0 | 7.5 | -1.9 | -1.6 | -7.1 | -6.951 | 0.227 | 0.01
564/1 50 | 97.6183 | 84.601 | 0.096 | 1.142 | 1.271 | 0.0193 | 0.176 | 10.064 | 0.156 | 0.041 | 0.052 | 42.7 | 75.5 | 21.1 | 7.1 | 10 | 0.6 | 3.5 | 4.1 | -1.6 | -13.5 | 5 | 134.6 | 6 | 227.7 | 8.1 | 54.9 | 3.2 | 2.6 | 4.6 | -3.6 | 4.3 | 1.1 | 2 | 269.7 | 0 | 429.7 | 0 | 0.3 | 0 | 6.8 | -1.2 | 0.5 | -6.3 | -2.429 | 0.199 | 0.01
564/1 60 | 98.4433 | 83.569 | 0.099 | 1.083 | 1.464 | 0.0233 | 0.146 | 11.826 | 0.153 | 0.022 | 0.058 | 50.3 | 82.2 | 18.4 | 3 | 7.9 | 1.4 | 5.9 | 4.7 | -0.2 | -15.1 | 6 | 157.5 | 5.4 | 234.1 | 8.2 | 56.5 | 3.1 | 2.4 | 4.5 | -2 | 6.8 | 37 | 2.3 | 269.7 | 0 | 429.7 | 0 | 0.3 | -0.1 | 6.8 | -1.2 | -1.9 | -6.3 | -2.81 | 0.225 | 0.012
564/1 70 | 98.9527 | 86.505 | 0.087 | 0.951 | 1.383 | 0.0197 | 0.131 | 9.647 | 0.15 | 0.027 | 0.052 | 59 | 56.1 | 16.2 | 5.2 | 5.7 | 1.5 | 4.8 | 5.3 | -0.1 | -13.5 | 5.5 | 161.8 | 5.9 | 214.3 | 7.9 | 57.1 | 3.6 | 2.8 | 2.1 | -2.6 | 3.3 | 27.2 | 2.2 | 271.9 | 0 | 545.6 | 0 | 0.4 | -0.1 | 7.3 | -1.6 | -1.4 | -7.5 | 0.731 | 0.184 | 0.013
564/1 80 | 99.7734 | 87.225 | 0.081 | 0.904 | 1.865 | 0.0214 | 0.114 | 9.332 | 0.154 | 0.019 | 0.058 | 50.3 | 71.3 | 13.6 | 4.3 | 9 | 2.1 | 6.8 | 5 | -1.5 | -12.9 | 5.3 | 141.8 | 6.9 | 199.8 | 7.9 | 64.3 | 3.5 | 2.8 | 4 | -3.7 | -2.6 | 6.8 | 1.9 | 271.7 | 0 | 473.5 | 0 | 0.4 | 0 | 7 | -1.6 | 0.4 | -7.1 | 1.086 | 0.172 | 0.014
564/1 90 | 98.8581 | 86.604 | 0.081 | 0.887 | 1.378 | 0.0191 | 0.12 | 9.568 | 0.133 | 0.015 | 0.053 | 38.8 | 76.4 | 21.7 | 1.8 | 7.4 | 0.6 | 5.7 | 4.5 | 0.1 | -14.8 | 5.7 | 173.4 | 6.3 | 199.4 | 7.5 | 55.9 | 2.6 | 2.8 | 2.8 | -3.9 | 3.1 | 13.9 | 2.5 | 270.6 | 0 | 362.8 | 0 | 0.4 | 0 | 6.6 | -0.2 | -1.7 | -6.1 | -0.368 | 0.186 | 0.013
| 0.8753706 | 74.84594 | [5 empty] | 8.295887
| 0.8922643 | 74.18464 | [5 empty] | 8.97261
| 0.8764304 | 73.93217 | [5 empty] | 9.329602
| 0.8750259 | 74.0412 | [5 empty] | 9.484406
| 0.8726349 | 74.08845 | [5 empty] | 9.263019
| 0.8620958 | 74.64025 | [5 empty] | 8.870103
| 0.8809824 | 74.53199 | [5 empty] | 8.866206
| 0.8735993 | 73.00582 | [5 empty] | 10.33119
| 0.8691021 | 75.18168 | [5 empty] | 8.384228

## gau564pell
Sample name (1-12) | Sum | SiO2 | TiO2 | Al2O3 | Fe2O3 | MnO | MgO | CaO | CaO corrected | Ca corrected | K2O | Na2O | P2O5 | Co | Cr | V | Ni | Sc | Cu | Zn | As | Bi | Tl | Pb | Ba | Rb | Sr | Y | Zr | Nb | Hf | Th | U | La | Ce | Mo | Sn | Sb | W | Ag | Se | Cd | Hg | Ge | Ga | Br | I | S | Cl
| (%) | (%) | (%) | (%) | (%) | (%) | (%) | (%) |  |  | (%) | (%) | (%) | (ppm) | (ppm) | (ppm) | (ppm) | (ppm) | (ppm) | (ppm) | (ppm) | (ppm) | (ppm) | (ppm) | (ppm) | (ppm) | (ppm) | (ppm) | (ppm) | (ppm) | (ppm) | (ppm) | (ppm) | (ppm) | (ppm) | (ppm) | (ppm) | (ppm) | (ppm) | (kcps) | (kcps) | (kcps) | (kcps) | (ppm) | (ppm) | (ppm) | (ppm) | (%) | (%)
564/1 5 | 109.1409 | 85.502 | 0.081 | 1.169 | 1.61 | 0.0221 | 0.142 | 9.477 | 6.3564433 | 4.540317 | 0.13 | 0.029 | 0.082 | 44.6 | 90 | 23.1 | 12.2 | 7.5 | 1.1 | 9 | 4.4 | -0.4 | -15.3 | 6.8 | 278.3 | 5.4 | 192.3 | 7.9 | 48.3 | 2.1 | 2.7 | 3 | -2.2 | 12.8 | 22.4 | 2.2 | 272.7 | 0 | 420.2 | 0 | 0.4 | 0 | 6.9 | -0.7 | -0.9 | -6.2 | -1.734 | 0.225 | 0.011
564/1 10 | 107.7601 | 83.142 | 0.084 | 1.167 | 1.532 | 0.02 | 0.166 | 10.056 | 6.6360424 | 4.74003 | 0.133 | 0.02 | 0.064 | 32.6 | 109 | 22.4 | 4.4 | 7.6 | -1.3 | 6 | 4.5 | -1.4 | -13.5 | 4.5 | 123.1 | 6.5 | 192.2 | 8 | 48.3 | 2.6 | 2.1 | 4.1 | -1.6 | 7 | 36.2 | 2.3 | 268.8 | 0 | 313.8 | 0 | 0.3 | 0 | 6.4 | -0.1 | -0.6 | -5.1 | -3.911 | 0.216 | 0.017
564/1 15 | 109.989 | 84.356 | 0.092 | 1.067 | 1.562 | 0.0223 | 0.159 | 10.645 | 6.9204705 | 4.943193 | 0.14 | 0.024 | 0.058 | 63.2 | 85.1 | 23.4 | 5.2 | 8.3 | 1.6 | 6.8 | 4.4 | -2.3 | -13.8 | 5.1 | 239.9 | 6.3 | 211.8 | 8.2 | 56.6 | 3.1 | 1.7 | 3.6 | -7.4 | 2.7 | 35.1 | 2.3 | 272 | 0 | 533 | 0 | 0.5 | 0 | 7.3 | -1.2 | -0.7 | -7.3 | -1.11 | 0.222 | 0.021
564/1 20 | 110.3071 | 84.616 | 0.09 | 0.973 | 1.409 | 0.0238 | 0.131 | 10.839 | 7.0141531 | 5.010109 | 0.131 | 0.016 | 0.054 | 51.2 | 72.9 | 13.4 | 8.8 | 9.5 | 2.5 | 5.2 | 4.5 | -0.8 | -14.4 | 6.1 | 172.5 | 6.2 | 212 | 7.4 | 56.6 | 2.4 | 2.8 | 4.4 | -3.4 | 13.5 | 10.8 | 2.5 | 270.7 | 0 | 519.2 | 0 | 0.4 | 0 | 7.2 | -1.5 | 0.1 | -7.2 | -4.203 | 0.202 | 0.015
564/1 30 | 110.3909 | 84.902 | 0.087 | 1.021 | 1.536 | 0.0221 | 0.138 | 10.615 | 6.9059835 | 4.932845 | 0.147 | 0.025 | 0.059 | 38.8 | 74 | 20.8 | 12.7 | 5.1 | 1.1 | 6.8 | 5 | -2.9 | -15 | 6.4 | 151.5 | 5.5 | 210.8 | 7.4 | 53.5 | 3.3 | 2.5 | 6 | -4.4 | 5.3 | 29.4 | 2.1 | 266.9 | 0 | 458.4 | 0 | 0.4 | 0 | 6.9 | -1.2 | -1.3 | -7.3 | -3.748 | 0.236 | 0.011
564/1 40 | 111.3259 | 86.58 | 0.093 | 1.011 | 1.386 | 0.0209 | 0.139 | 10.289 | 6.7485581 | 4.820399 | 0.154 | 0.029 | 0.055 | 62.7 | 61.9 | 18.8 | 3 | 9.5 | 1.6 | 3.2 | 4.5 | -1.7 | -15.7 | 4.4 | 119.6 | 5.9 | 212.1 | 7.9 | 58.2 | 3.8 | 2.5 | 3.6 | -6.5 | 4 | 29 | 2.6 | 270.9 | 0 | 589.2 | 0 | 0.4 | 0 | 7.5 | -1.9 | -1.6 | -7.1 | -6.951 | 0.227 | 0.01
564/1 50 | 109.001 | 84.601 | 0.096 | 1.142 | 1.271 | 0.0193 | 0.176 | 10.064 | 6.6399056 | 4.74279 | 0.156 | 0.041 | 0.052 | 42.7 | 75.5 | 21.1 | 7.1 | 10 | 0.6 | 3.5 | 4.1 | -1.6 | -13.5 | 5 | 134.6 | 6 | 227.7 | 8.1 | 54.9 | 3.2 | 2.6 | 4.6 | -3.6 | 4.3 | 1.1 | 2 | 269.7 | 0 | 429.7 | 0 | 0.3 | 0 | 6.8 | -1.2 | 0.5 | -6.3 | -2.429 | 0.199 | 0.01
564/1 60 | 111.2846 | 83.569 | 0.099 | 1.083 | 1.464 | 0.0233 | 0.146 | 11.826 | 7.4907754 | 5.350554 | 0.153 | 0.022 | 0.058 | 50.3 | 82.2 | 18.4 | 3 | 7.9 | 1.4 | 5.9 | 4.7 | -0.2 | -15.1 | 6 | 157.5 | 5.4 | 234.1 | 8.2 | 56.5 | 3.1 | 2.4 | 4.5 | -2 | 6.8 | 37 | 2.3 | 269.7 | 0 | 429.7 | 0 | 0.3 | -0.1 | 6.8 | -1.2 | -1.9 | -6.3 | -2.81 | 0.225 | 0.012
564/1 70 | 109.9901908 | 86.505 | 0.087 | 0.951 | 1.383 | 0.0197 | 0.131 | 9.647 | 6.4385363 | 4.5989545 | 0.15 | 0.027 | 0.052 | 59 | 56.1 | 16.2 | 5.2 | 5.7 | 1.5 | 4.8 | 5.3 | -0.1 | -13.5 | 5.5 | 161.8 | 5.9 | 214.3 | 7.9 | 57.1 | 3.6 | 2.8 | 2.1 | -2.6 | 3.3 | 27.2 | 2.2 | 271.9 | 0 | 545.6 | 0 | 0.4 | -0.1 | 7.3 | -1.6 | -1.4 | -7.5 | 0.731 | 0.184 | 0.013
564/1 80 | 110.5501248 | 87.225 | 0.081 | 0.904 | 1.865 | 0.0214 | 0.114 | 9.332 | 6.2864228 | 4.490302 | 0.154 | 0.019 | 0.058 | 50.3 | 71.3 | 13.6 | 4.3 | 9 | 2.1 | 6.8 | 5 | -1.5 | -12.9 | 5.3 | 141.8 | 6.9 | 199.8 | 7.9 | 64.3 | 3.5 | 2.8 | 4 | -3.7 | -2.6 | 6.8 | 1.9 | 271.7 | 0 | 473.5 | 0 | 0.4 | 0 | 7 | -1.6 | 0.4 | -7.1 | 1.086 | 0.172 | 0.014
564/1 90 | 109.8302 | 86.604 | 0.081 | 0.887 | 1.378 | 0.0191 | 0.12 | 9.568 | 6.4003872 | 4.571705 | 0.133 | 0.015 | 0.053 | 38.8 | 76.4 | 21.7 | 1.8 | 7.4 | 0.6 | 5.7 | 4.5 | 0.1 | -14.8 | 5.7 | 173.4 | 6.3 | 199.4 | 7.5 | 55.9 | 2.6 | 2.8 | 2.8 | -3.9 | 3.1 | 13.9 | 2.5 | 270.6 | 0 | 362.8 | 0 | 0.4 | 0 | 6.6 | -0.2 | -1.7 | -6.1 | -0.368 | 0.186 | 0.013
#VALUE!
#VALUE!
564/2 5 | 109.9673 | 85.098 | 0.081 | 1.007 | 1.266 | 0.0213 | 0.13 | 10.44 | 6.821476 | 4.872483 | 0.155 | 0.025 | 0.05 | 62.9 | 78.1 | 16.1 | 3 | 6.8 | 0.2 | 2.1 | 4.5 | -0.8 | -14 | 4.9 | 65.2 | 5.7 | 224.3 | 7.9 | 49.9 | 3.1 | 1.8 | 3 | -4.5 | 4.5 | 25.4 | 2.4 | 268.9 | 0 | 638.9 | 0 | 0.5 | 0 | 7.8 | -2.2 | -0.7 | -8.3 | -7.364 | 0.206 | 0.012
564/2 10 | 109.5513 | 84.313 | 0.075 | 0.9 | 1.519 | 0.0221 | 0.122 | 10.572 | 6.8852188 | 4.918013 | 0.15 | 0.024 | 0.051 | 60.6 | 56.1 | 22.9 | 4.9 | 7.4 | 0.8 | 5.4 | 5.6 | 0.7 | -13.8 | 3.6 | 65.7 | 6.4 | 227.3 | 7.2 | 49.8 | 2.9 | 2.1 | 4 | -4.2 | 4.3 | 33.3 | 2 | 269.4 | 0 | 563.2 | 0 | 0.4 | -0.1 | 7.3 | -2 | -1.5 | -7.7 | -5.658 | 0.183 | 0.013
564/2 15 | 109.9365 | 84.455 | 0.078 | 0.96 | 1.372 | 0.0208 | 0.134 | 10.761 | 6.9764869 | 4.983205 | 0.13 | 0.014 | 0.052 | 49.4 | 64.4 | 16 | 4.2 | 4.9 | 1.8 | 2.1 | 4 | -1.1 | -14.8 | 6 | 70.7 | 5.8 | 213.5 | 9.2 | 48 | 2.4 | 1.7 | 5.7 | -5.7 | -4.1 | 23.6 | 2.5 | 271.2 | 0 | 486.6 | 0 | 0.4 | -0.1 | 7.1 | -1.6 | -1.1 | -7.4 | 0.668 | 0.198 | 0.011
564/2 20 | 109.8824 | 86.906 | 0.094 | 0.996 | 1.854 | 0.0218 | 0.131 | 9.089 | 6.1690781 | 4.406484 | 0.142 | 0.016 | 0.057 | 50.9 | 57 | 26 | 10.1 | 8.8 | 1.9 | 17.7 | 6.7 | -0.2 | -13.9 | 4.1 | 61.7 | 6.3 | 191.3 | 7.1 | 53.9 | 3 | 1.8 | 3.1 | -4.1 | 2.1 | 9 | 2.5 | 273.8 | 0 | 411.9 | -0.1 | 0.4 | -0.1 | 6.8 | -1 | -1.4 | -6.6 | -6.402 | 0.205 | 0.007
564/2 30 | 110.0026 | 85.696 | 0.08 | 1.06 | 1.474 | 0.0204 | 0.151 | 9.974 | 6.5964446 | 4.711746 | 0.156 | 0.03 | 0.053 | 37.4 | 73.1 | 16.9 | 1.8 | 9.5 | -0.8 | 5 | 4.7 | -0.1 | -13.6 | 4.1 | 75.3 | 6.6 | 206 | 7.1 | 48.4 | 2.7 | 1.9 | 2.9 | -3.3 | -0.1 | 4.7 | 2.4 | 267.9 | 0 | 374.6 | 0 | 0.4 | 0 | 6.6 | -1 | -0.8 | -6.1 | -5.321 | 0.227 | 0.014
564/2 40 | 109.222 | 84.532 | 0.077 | 0.999 | 1.828 | 0.0253 | 0.136 | 10.041 | 6.6287989 | 4.734856 | 0.144 | 0.017 | 0.059 | 47.4 | 76.6 | 17.8 | 2.7 | 8.6 | -0.3 | 5.8 | 4.6 | -2.4 | -13.8 | 3.7 | 47.8 | 6.4 | 217.8 | 7.9 | 44.3 | 3.3 | 2.8 | 4.2 | -1.4 | 3 | 37.9 | 2.8 | 269.5 | 0 | 397.6 | 0 | 0.3 | 0 | 6.7 | -1.2 | 0 | -5.9 | -7.967 | 0.213 | 0.011
564/2 50 | 108.8698972 | 81.736 | 0.083 | 1.084 | 1.464 | 0.0234 | 0.153 | 11.523 | 7.3444567 | 5.2460405 | 0.141 | 0.017 | 0.055 | 37.7 | 86 | 17.2 | 3.1 | 7.6 | 2.2 | 6 | 3.1 | 0.8 | -13.8 | 6 | 44.3 | 5.7 | 221.4 | 7.4 | 46.8 | 2.8 | 1.7 | 2.1 | -2.9 | 1.8 | 41.1 | 2.7 | 273.7 | 0 | 353.8 | 0 | 0.3 | 0 | 6.5 | 0 | -0.5 | -5.7 | 0.091 | 0.23 | 0.01
564/2 60 | 111.901694 | 86.301 | 0.084 | 1.083 | 1.612 | 0.0227 | 0.151 | 10.585 | 6.8914965 | 4.9224975 | 0.157 | 0.035 | 0.057 | 72.4 | 55 | 15.8 | 7 | 9.8 | 2.2 | 5.1 | 4.9 | -0.3 | -15 | 4.4 | 88 | 6.2 | 218.9 | 7.4 | 53.1 | 2.9 | 1.8 | 3 | -4.7 | 8.8 | 4.2 | 2.8 | 268.5 | 0 | 621.7 | -0.1 | 0.5 | 0 | 7.5 | -1.7 | -0.2 | -7.6 | -3.993 | 0.211 | 0.011
564/2 70 | 111.6665 | 85.35 | 0.088 | 1.182 | 1.459 | 0.0253 | 0.174 | 10.996 | 7.0899684 | 5.064263 | 0.143 | 0.037 | 0.058 | 52.4 | 52.3 | 19.6 | 4.6 | 10.1 | 1.6 | 6.3 | 4.9 | -1 | -14.2 | 3.9 | 53.9 | 5.7 | 217.1 | 7.3 | 53.7 | 3.2 | 2.7 | 4 | -0.5 | 13 | 24.9 | 2.1 | 271.2 | 0 | 437.8 | 0 | 0.4 | 0 | 6.8 | -1.1 | 0.2 | -6.4 | -2.889 | 0.246 | 0.01
564/2 80 | 109.7531 | 83.631 | 0.08 | 1.13 | 1.455 | 0.0218 | 0.159 | 10.92 | 7.053268 | 5.038049 | 0.166 | 0.041 | 0.058 | 42.8 | 89.7 | 15.7 | 3.5 | 5.9 | 0.6 | 6.1 | 4.2 | -0.8 | -13 | 4.9 | 85.3 | 5.4 | 214.7 | 7.8 | 50 | 2.7 | 3.3 | 3.2 | -1.8 | 18.7 | 1 | 3 | 269 | 0 | 342.6 | 0 | 0.2 | 0 | 6.4 | -0.5 | -2.1 | -6.1 | 2.092 | 0.237 | 0.012
564/2 80-90 | 110.4233 | 85.272 | 0.083 | 1.116 | 1.48 | 0.0214 | 0.157 | 10.365 | 6.7852585 | 4.846613 | 0.181 | 0.061 | 0.055 | 41.3 | 65 | 16.5 | 3.7 | 6.9 | -0.1 | 4.3 | 5 | -0.4 | -12.1 | 3 | 47.1 | 7 | 212.6 | 6.8 | 48.7 | 3 | 1.9 | 2.9 | -2.7 | 8.3 | 21.9 | 3.1 | 269 | 0 | 355.3 | 0 | 0.3 | 0 | 6.6 | -0.6 | -1.1 | -5.4 | -1.436 | 0.232 | 0.016
564/2 91.5 | 108.710042 | 83.136 | 0.081 | 1.079 | 1.476 | 0.0211 | 0.148 | 10.655 | 6.9252995 | 4.9466425 | 0.153 | 0.036 | 0.053 | 40.6 | 76.2 | 21.9 | 4.4 | 8.2 | 1.8 | 3.6 | 4.6 | -0.8 | -15.1 | 3.6 | 70.1 | 7 | 215.3 | 7.2 | 47.1 | 3.4 | 2.3 | 2.3 | -3.9 | 11.9 | 16 | 1.9 | 269.8 | 0 | 351.4 | -0.1 | 0.3 | 0 | 6.5 | -0.8 | -0.3 | -5.9 | -7.589 | 0.22 | 0.028
#VALUE!
564/3 0-5 | 112.2151 | 87.124 | 0.176 | 1.135 | 0.784 | 0.0154 | 0.195 | 10.668 | 6.9315772 | 4.951127 | 0.168 | 0.024 | 0.043 | 48.3 | 38.7 | 17.8 | 10.2 | 6.9 | -0.2 | 2.4 | 3.4 | 1.6 | -16.1 | 4.8 | 92.6 | 6.3 | 210.2 | 5.8 | 47.4 | 3.6 | 2 | -0.2 | -3.5 | 3 | 32.3 | 2.3 | 268.7 | 0 | 549.5 | -0.1 | 0.4 | 0 | 7.5 | -1.8 | -1.2 | -5.9 | -4.052 | 0.246 | 0.02
564/3 15- | 114.3506 | 83.445 | 0.106 | 1.438 | 0.748 | 0.0189 | 0.264 | 13.729 | 8.4097341 | 6.006953 | 0.137 | -0.001 | 0.049 | 47.7 | 40.2 | 14.5 | 0.9 | 9.2 | 1.6 | -3.1 | 3 | 0.7 | -14.9 | 4.1 | 65.1 | 6.5 | 235.9 | 6.1 | 48.4 | 2.6 | 1.8 | 0.7 | -2.3 | -0.3 | 38.3 | 2 | 270.2 | 0 | 455.3 | 0 | 0.3 | 0 | 6.8 | -1 | -1.7 | -6.3 | -6.357 | 0.313 | 0.007
#VALUE!
#VALUE!
548/6 54-72 | 106.4969 | 83.436 | 0.089 | 1.292 | 0.969 | 0.0209 | 0.222 | 9.429 | 6.3332641 | 4.52376 | 0.126 | 0.003 | 0.053 | 9.6 | 391.6 | 22.4 | 1133.7 | 2.8 | -0.1 | 3.9 | 4.9 | -1.5 | -14 | 0.2 | 31.3 | 5 | 162.6 | 8.9 | 59.1 | -12.1 | 3 | 246.3 | -1.3 | 5.3 | 38.9 | 2.7 | 268.2 | 0 | 33.7 | 0 | 0 | 0 | 5.4 | 0.8 | -2 | -3.9 | -4.806 | 0.203 | -0.002
548/8 0-10 | 101.3763 | 75.812 | 0.101 | 1.323 | 1.055 | 0.0189 | 0.215 | 10.716 | 6.9547564 | 4.967683 | 0.161 | 0.002 | 0.05 | 14.1 | 340.6 | 15.2 | 954.6 | 5.5 | -2.4 | 3.4 | 3.4 | -1.3 | -14.4 | 4.3 | 52.5 | 6.4 | 179.8 | 7.1 | 44.2 | 1.4 | 2 | 20.1 | -0.6 | 3 | -2.1 | 1.8 | 271.7 | 0 | 50.9 | 0 | 0.1 | 0 | 5.4 | 0.8 | -1.1 | -4.2 | -1.162 | 0.227 | -0.002
548/8 10-20 | 100.0095 | 78.699 | 0.106 | 1.066 | 0.834 | 0.015 | 0.164 | 8.7 | 5.98123 | 4.272307 | 0.135 | -0.002 | 0.039 | 16.7 | 315.9 | 14.6 | 942.8 | 6.5 | -2.3 | 1.1 | 2.3 | -0.1 | -14.1 | 3.9 | 48 | 5.7 | 151.6 | 5.7 | 41.6 | 1.3 | 1.9 | 23.1 | -1.3 | 2.3 | 28.2 | 1.6 | 272.2 | 0 | 106 | 0 | 0 | 0 | 5.8 | 0 | -0.5 | -4.7 | -0.968 | 0.172 | -0.002
548/8 20-30 | 99.02814 | 76.382 | 0.097 | 1.154 | 1.086 | 0.0182 | 0.167 | 9.232 | 6.2381328 | 4.455809 | 0.152 | 0.001 | 0.045 | 16.7 | 725.9 | 16.1 | 1936.5 | 4.4 | -1.9 | 2.7 | 4.1 | 0.2 | -13.5 | 3.6 | 44.5 | 6.6 | 160.9 | 6.7 | 40.9 | 2.3 | 2 | 11.1 | -2.7 | 16.8 | 26.9 | 2.8 | 272.2 | 0 | 43.7 | 0 | 0.1 | 0 | 5.5 | 0.6 | -2 | -5.6 | 0.185 | 0.165 | -0.003
548/8 30-40 | 98.55466 | 72.053 | 0.127 | 1.406 | 1.121 | 0.0207 | 0.186 | 11.137 | 7.1580573 | 5.112898 | 0.187 | 0.001 | 0.045 | 20.6 | 368.3 | 15.2 | 1123.5 | 5.7 | -0.5 | 4.8 | 2.8 | 0.3 | -13 | 3.2 | 65.8 | 7.1 | 172.2 | 7.7 | 48.6 | 2.8 | 1.2 | 5.4 | -1.2 | 3.8 | 32.9 | 2.7 | 271.3 | 0 | 85 | 0 | 0.1 | 0 | 5.5 | 0.7 | -1.1 | -5.5 | -6.082 | 0.236 | -0.003
548/8 40-50 | 99.48065 | 74.754 | 0.121 | 1.299 | 0.916 | 0.0172 | 0.174 | 10.35 | 6.778015 | 4.841439 | 0.177 | 0.005 | 0.048 | 22.3 | 379 | 15.5 | 800.6 | 6.8 | -2.1 | 2 | 2.6 | 0 | -14.5 | 3.8 | 67.2 | 6.3 | 167.1 | 6.7 | 43.2 | 2.4 | 1.3 | 6.7 | -1.3 | 7.8 | -21.4 | 2.5 | 269.5 | 0 | 130.3 | 0 | 0.1 | 0 | 5.8 | 0.3 | -1.1 | -5.2 | -5.144 | 0.214 | -0.002
548/8 50-60 | 99.31243 | 72.953 | 0.112 | 1.45 | 0.904 | 0.0194 | 0.195 | 11.154 | 7.1662666 | 5.118762 | 0.187 | 0.005 | 0.048 | 21 | 226.8 | 17.5 | 630.7 | 9.5 | -1.9 | 0.8 | 2.8 | -0.8 | -15.2 | 3.3 | 59.4 | 6.4 | 185.9 | 6.6 | 47.3 | 2.5 | 2.7 | 10.1 | -0.7 | 9.5 | 6.8 | 2.9 | 267.4 | 0 | 110 | 0 | 0.1 | 0 | 5.7 | 0.3 | -1.7 | -3.6 | -3.166 | 0.25 | -0.002
548/8 60-70 | 99.5333 | 67.042 | 0.158 | 1.688 | 0.986 | 0.0227 | 0.269 | 14.229 | 8.6511841 | 6.179417 | 0.241 | 0.016 | 0.051 | 11.7 | 578 | 19.4 | 1366.2 | 9.4 | 0 | 2.1 | 3.3 | 0.1 | -13.8 | 3.1 | 66.8 | 7.9 | 206.8 | 8.3 | 50.5 | 3.6 | 1.9 | 6.2 | -0.3 | 17.8 | 15.8 | 2.4 | 271.6 | 0 | 44.7 | -0.1 | 0 | 0 | 5.2 | 0.8 | 0 | -3.6 | -2.113 | 0.354 | -0.001
BEAD Data | Sum | SiO2 | TiO2 | Al2O3 | Fe2O3 | MnO | MgO | CaO |  |  | K2O | Na2O | P2O5 |  | Rb | Sr | Y | Zr | Nb | Ga | Th | U | Co | Ni | Pb | Zn | Cu | As
| (%) | (%) | (%) | (%) | (%) | (%) | (%) | (%) |  |  | (%) | (%) | (%) |  | (ppm) | (ppm) | (ppm) | (ppm) | (ppm) | (ppm) | (ppm) | (ppm) | (ppm) | (ppm) | (ppm) | (ppm) | (ppm) | (ppm)
GAU548/8 0-10 | ***** | 78.839 | 0.0597 | 0.809 | 0.747 | 0.0087 | 0.07 | 6.941 | 71580.573 | 51128.98 | 0.125 | -0.133 | 0.025 |  | -2.6 | 98.9 | 12.2 | 53.6 | -1.8 | 9.9 | 6.5 | 3.5 | 10.7 | 1244.3 | 16.2 | 15.3 | 7.6 | 4.5
GAU548/8 10-20 | ***** | 81.513 | 0.065 | 0.707 | 0.575 | 0.0071 | 0.048 | 5.909 | 67780.15 | 48414.39 | 0.116 | -0.124 | 0.018 |  | -3.4 | 79.6 | 11.7 | 53.9 | 1.4 | 9.8 | 13.4 | 3.7 | 19.2 | 1167.3 | 14.1 | 14.1 | 7.2 | 4
GAU548/8 20-30 | ***** | 78.509 | 0.0593 | 0.76 | 0.771 | 0.0072 | 0.047 | 6.354 | 71662.666 | 51187.62 | 0.124 | -0.131 | 0.023 |  | -0.3 | 86.6 | 13.7 | 53.6 | 0.8 | 10.2 | 2 | 0.4 | 14.5 | 2408.6 | -5.9 | 15.5 | 7.1 | -0.7
GAU548/8 30-40 | ***** | 77.936 | 0.0806 | 0.926 | 0.796 | 0.011 | 0.09 | 7.161 | 86511.841 | 61794.17 | 0.14 | -0.129 | 0.022 |  | -1.2 | 90.8 | 12.8 | 55.7 | 1 | 9.7 | -6 | 4.1 | 15 | 1306.3 | 17.5 | 16.2 | 8.6 | 4.9
GAU587/1 MACAU | ***** | 52.352 | 1.2317 | 17.159 | 9.15 | 0.056 | 2.459 | 1.537 |  |  | 0.389 | 2.633 | 0.106 |  |  | 108
JLS-1 | ***** | 0.055 | -0.008 | -0.148 | -0.095 | 0.0004 | 0.457 | 56.224 |  |  | 0.001 | -0.144 | 0.017 |  | -1.5 | 168.3 | 10.6 | 41.9 | 0.3 | 10.2 | 1.3 | -1.2 | 2.1 | -28 | 3.2 | 11.2 | 12.8 | 1.5
[9 empty] | 10.716 |  | 6.941
[9 empty] | 8.7 |  | 5.909
[9 empty] | 9.232 |  | 6.354
[9 empty] | 11.137 |  | 7.161