## gau548-traces
Minera_newCu
Sample name (1-18) | SiO2 | TiO2 | Al2O3 | Fe2O3 | MnO | MgO | CaO | K2O | Na2O | P2O5 | W | Co | ICPMS | Cr | V | Ni | Ba | Rb | Sr | Zr | Th | W
| Si4 | Ti | Al | Fe | Mn | Mg | Ca | K | Na | P | W | Co5 |  | Cr1 | V1 | Ni | Ba1 | Rb1 | Sr3 | Zr | Th | W
| (%) | (%) | (%) | (%) | (%) | (%) | (%) | (%) | (%) | (%) | (ppm) | (ppm) |  | (ppm) | (ppm) | (ppm) | (ppm) | (ppm) | (ppm) | (ppm) | (ppm) | (ppm)
548/8 60-70 | 67.042 | 0.158 | 1.688 | 0.986 | 0.0227 | 0.269 | 14.229 | 0.241 | 0.016 | 0.051 | 44.7 | 11.7 | 15.96471 | 578 | 19.4 | 1366.2 | 66.8 | 7.9 | 206.8 | 50.5 | 6.2 | 44.7
548/8 50-60 | 72.953 | 0.112 | 1.45 | 0.904 | 0.0194 | 0.195 | 11.154 | 0.187 | 0.005 | 0.048 | 110 | 21 | 22.83227 | 226.8 | 17.5 | 630.7 | 59.4 | 6.4 | 185.9 | 47.3 | 10.1 | 110
548/8 40-50 | 74.754 | 0.121 | 1.299 | 0.916 | 0.0172 | 0.174 | 10.35 | 0.177 | 0.005 | 0.048 | 130.3 | 22.3 | 23.36862 | 379 | 15.5 | 800.6 | 67.2 | 6.3 | 167.1 | 43.2 | 6.7 | 130.3
548/8 30-40 | 72.053 | 0.127 | 1.406 | 1.121 | 0.0207 | 0.186 | 11.137 | 0.187 | 0.001 | 0.045 | 85 | 20.6 | 24.91106 | 368.3 | 15.2 | 1123.5 | 65.8 | 7.1 | 172.2 | 48.6 | 5.4 | 85
548/8 20-30 | 76.382 | 0.097 | 1.154 | 1.086 | 0.0182 | 0.167 | 9.232 | 0.152 | 0.001 | 0.045 | 43.7 | 16.7 | 28.82851 | 725.9 | 16.1 | 1936.5 | 44.5 | 6.6 | 160.9 | 40.9 | 11.1 | 43.7
548/8 10-20 | 78.699 | 0.106 | 1.066 | 0.834 | 0.015 | 0.164 | 8.7 | 0.135 | -0.002 | 0.039 | 106 | 16.7 | 27.2278 | 315.9 | 14.6 | 942.8 | 48 | 5.7 | 151.6 | 41.6 | 23.1 | 106
548/8 0-10 | 75.812 | 0.101 | 1.323 | 1.055 | 0.0189 | 0.215 | 10.716 | 0.161 | 0.002 | 0.05 | 50.9 | 14.1 | 15.45617 | 340.6 | 15.2 | 954.6 | 52.5 | 6.4 | 179.8 | 44.2 | 20.1 | 50.9
[7 empty] | 548/8 0-10 |  |  | 0.3511579 | 56260.46
[7 empty] | 548/8 10-20 |  |  | 0.2515024 | 46219.05
[7 empty] | 548/8 20-30 |  |  | 0.2714525 | 66437.65
[7 empty] | 548/8 30-40 |  |  | 0.2547389 | 56196.13
[7 empty] | 548/8 40-50 |  |  | 0.2470472 | 55274.18
[7 empty] | 548/8 50-60 |  |  | 0.2759495 | 59562.33
[7 empty] | 548/8 60-70 |  |  | 0.2727422 | 68474.52