## gau548-concretes
2005-10-18 11:33
Philips Analytical
Results quantitative - EUT5-Short
Selected archive: | EUT5-Short
Number of results selected: | 21
Seq. | Sample name (1-18) | Application | Meas. date/time | Sum | Result type | Sum Of Conc. | SiO2 | TiO2 | Al2O3 | Fe2O3 | MnO | MgO | CaO | K2O | Na2O | P2O5 | Cl | S | Ba | Rb | Sr | Y | Zr | Nb | Ga | Th | U | Cr | Ni | V | Co | Pb | Zn | Cu | As | La | Ce
|  | or Instrument monitor |  | of conc. |  | -- | Si | Ti | Al | Fe2 | Mn2 | Mg | Ca | K | Na | P | Cl | S | Ba1 | Rb1 | Sr3 | Y1 | Zr | Nb1 | Ga | Th | U2 | Cr1 | Ni | V1 | Co | Pb | Zn | Cu1 | As | La1 | Ce1
|  | or Calibration update |  | (%) |  | (wt%) | (%) | (%) | (%) | (%) | (%) | (%) | (%) | (%) | (%) | (%) | (%) | (%) | (ppm) | (ppm) | (ppm) | (ppm) | (ppm) | (ppm) | (ppm) | (ppm) | (ppm) | (ppm) | (ppm) | (ppm) | (ppm) | (ppm) | (ppm) | (ppm) | (ppm) | (ppm) | (ppm)
21 | SIO2A | EUT5-Short | 2005-10-18 10:30 | 100 | Concentration | 96.69 | 95.664 | 0.0027 | 0.152 | 0.338 | 0.0062 | 0.055 | 0.006 | 0.093 | 0.361 | 0.015 | 0.017 | 0.193 | -66 | -15.1 | 17.9 | -3.6 | 11.4 | 4.1 | 6.1 | -1.4 | 0.9 | 5.4 | -8.6 | -33.4 | 6.2 | 8 | 5.3 | -19.1 | 0.4 | 18.3 | 28.7
7 | 548/8 0-10 IG | EUT5-Short | 2005-10-13 16:52 | 100 | Concentration | 104.79 | 93.935 | 0.0844 | 1.247 | 0.954 | 0.0199 | 0.146 | 8.249 | 0.145 | -0.037 | 0.044 | 0.029 | 0.144 | 14.1 | -0.5 | 206.7 | 3.6 | 45.7 | 1.1 | 4.3 | 1 | 0.9 | 18.6 | 1 | -26.5 | 17.8 | 6.5 | 18.2 | -13.2 | 0.5 | 25.3 | 19.4
6 | 548/8 10-20 IG | EUT5-Short | 2005-10-13 17:22 | 100 | Concentration | 104.14 | 95.079 | 0.0911 | 1.118 | 0.851 | 0.0171 | 0.12 | 6.735 | 0.131 | -0.049 | 0.041 | 0.029 | 0.087 | -44.5 | -4 | 173.5 | 8.8 | 37 | 2.7 | 3 | 7 | 0.9 | 13.3 | 5 | -20.8 | 22.5 | 8.4 | 18 | -13.5 | 0.5 | 9.2 | 44.4
5 | 548/8 20-30 IG | EUT5-Short | 2005-10-13 17:53 | 100 | Concentration | 103.98 | 91.341 | 0.1011 | 1.384 | 1.065 | 0.0223 | 0.164 | 9.666 | 0.18 | 0.011 | 0.051 | 0.027 | 0.222 | 45.5 | -3.4 | 230.2 | 8.2 | 47.3 | 5.7 | 2.8 | 5 | 0.9 | 15.1 | 8 | -27.4 | 14.8 | 5.8 | 19.7 | -10.7 | 0.5 | 15.4 | 15.4
4 | 548/8 30-40 IG | EUT5-Short | 2005-10-13 18:22 | 100 | Concentration | 103.85 | 92.742 | 0.1107 | 1.348 | 1.028 | 0.0208 | 0.143 | 8.166 | 0.172 | 0.076 | 0.048 | 0.024 | 0.169 | 23.7 | -1.1 | 196.1 | 7.3 | 51.2 | 6.4 | 6.4 | 4.5 | 0.9 | 4.9 | 3.1 | -1.5 | 28.1 | -7.7 | 16.9 | -13.2 | 0.5 | 17.9 | 47.9
3 | 548/8 40-50 IG | EUT5-Short | 2005-10-13 18:52 | 100 | Concentration | 104.17 | 93.639 | 0.0959 | 1.25 | 0.795 | 0.0178 | 0.135 | 8.056 | 0.16 | -0.021 | 0.04 | 0.028 | 0.151 | 58.6 | -4.6 | 193.3 | 4.2 | 40.5 | 5.3 | 3.3 | 5.2 | 0.9 | 17.1 | -1 | -17 | 29 | 13 | 18.9 | -13.9 | 0.5 | 34.9 | 50.4
2 | 548/8 50-60 IG | EUT5-Short | 2005-10-13 19:22 | 100 | Concentration | 104.19 | 92.764 | 0.0999 | 1.295 | 0.911 | 0.022 | 0.147 | 8.683 | 0.18 | 0.042 | 0.044 | 0.026 | 0.162 | 1.9 | 0.5 | 219.6 | 6.3 | 45.9 | 6.3 | 5.7 | 3.4 | 0.9 | 20.5 | 5.8 | -21.4 | 21.5 | -5.4 | 15.5 | -5 | 0.5 | 6.8 | 59.3
1 | GAU548/8 60-70 | EUT5-Short | 2005-10-14 17:55 | 100 | Concentration | 104.13 | 91.359 | 0.1287 | 1.467 | 0.827 | 0.0217 | 0.177 | 9.977 | 0.178 | -0.05 | 0.041 | 0.03 | 0.396 | 58.9 | -2.9 | 236.3 | 10.9 | 57.4 | 4.3 | 5.9 | 4.1 | 0.8 | 11.2 | 5.4 | -3.4 | 9.1 | 0.3 | 13.3 | 2.1 | 0.5 | 31.5 | 35.4
7 | GAU548/8 0-10 | EUT5-Short | 2005-10-12 18:20 | 100 | Concentration | 94.69 | 84.284 | 0.0837 | 1.223 | 0.85 | 0.0218 | 0.146 | 7.96 | 0.142 | -0.065 | 0.043 | 0.03 | 0.469 | 41.8 | -2.2 | 190.5 | 3.9 | 39.9 | 2.8 | 4.5 | 3.6 | 0.8 | 24.9 | -4.8 | -14.1 | 23.6 | 0.7 | 16.1 | -15.2 | 0.5 | 25.8 | 37.9
7 | GAU548/8 0-10 | EUT5-Short | 2005-10-12 15:50 | 100 | Concentration | 94.65 | 84.266 | 0.0853 | 1.227 | 0.85 | 0.0204 | 0.143 | 7.936 | 0.142 | -0.065 | 0.042 | 0.03 | 0.471 | 89.9 | -6.8 | 194.7 | 10.4 | 37 | 2.2 | 5 | 2.5 | 0.9 | 19.7 | -0.2 | 7.9 | 11.6 | -2.4 | 12.7 | -14.2 | 0.5 | 17.8 | 55.4
6 | GAU548/8 10-20 | EUT5-Short | 2005-10-12 18:50 | 100 | Concentration | 96.01 | 87.48 | 0.0836 | 1.055 | 0.822 | 0.0171 | 0.111 | 6.299 | 0.153 | -0.047 | 0.036 | 0.03 | 0.373 | 34.1 | -6.6 | 159.5 | 6.3 | 41.9 | 5.3 | 1.9 | 2 | 0.8 | 13.3 | -0.8 | -31.8 | 20.2 | 9.5 | 11.8 | -9 | 0.5 | 15.9 | 47.9
5 | GAU548/8 20-30 | EUT5-Short | 2005-10-12 19:19 | 100 | Concentration | 93.01 | 82.092 | 0.0891 | 1.268 | 0.995 | 0.0194 | 0.142 | 8.256 | 0.157 | -0.06 | 0.047 | 0.03 | 0.465 | 51.3 | -2.2 | 191.6 | -0.8 | 49.1 | 3.7 | 4.3 | 1.6 | 0.8 | 19.3 | 1.4 | -15.8 | 17.9 | 2.9 | 17.7 | -9.1 | 0.5 | 29.7 | 43.7
4 | GAU548/8 30-40 | EUT5-Short | 2005-10-12 19:48 | 100 | Concentration | 94.07 | 83.844 | 0.0946 | 1.163 | 0.944 | 0.0199 | 0.122 | 7.735 | 0.155 | -0.051 | 0.041 | 0.029 | 0.461 | 8.4 | -6.5 | 177.6 | 8.7 | 41.5 | 4.5 | 1.7 | -0.8 | 0.9 | 5.3 | -4.2 | -1.4 | 23.9 | -2.2 | 16.8 | -19 | 0.5 | 29.6 | 46.4
3 | GAU548/8 40-50 | EUT5-Short | 2005-10-12 20:18 | 100 | Concentration | 95.59 | 86.154 | 0.0907 | 1.14 | 0.729 | 0.0175 | 0.113 | 7.227 | 0.149 | -0.063 | 0.036 | 0.03 | 0.396 | 57 | -2.8 | 181 | 8.3 | 40.7 | 4.3 | 0.6 | 4.2 | 0.9 | 12.8 | 0.4 | -2.7 | 22.4 | 5.9 | 14.7 | -14.1 | 0.4 | 17 | 32.5
2 | GAU548/8 50-60 | EUT5-Short | 2005-10-12 20:47 | 100 | Concentration | 103.06 | 89.737 | 0.1059 | 1.428 | 2.636 | 0.0288 | 0.153 | 8.704 | 0.201 | 0.02 | 0.044 | 0.027 | 0.447 | 76.5 | -5.3 | 222.7 | 10.6 | 42.3 | 3.1 | 5.9 | -0.3 | 0.9 | 40.1 | 7.8 | -18.5 | 21.8 | 5.3 | 17.9 | -5.7 | 0.5 | 24.5 | 24.5
1 | GAU548/8 60-70 | EUT5-Short | 2005-10-12 11:18 | 100 | Concentration | 92.98 | 80.631 | 0.1201 | 1.435 | 0.804 | 0.0206 | 0.189 | 9.474 | 0.201 | 0.057 | 0.044 | 0.026 | 0.67 | 21.5 | -4.1 | 218.4 | 9.8 | 50.3 | 8.6 | 1.5 | 0.2 | 0.8 | 15.2 | -4.3 | -34.8 | 5.8 | 5 | 14.2 | -22.6 | 0.5 | 5.1 | -7.4
20 | DOUNREAY 250 (5) | EUT5-Short | 2005-10-14 20:13 | 100 | Concentration | 96.07 | 75.632 | 0.0323 | 9.366 | 0.282 | 0.0093 | 0.129 | 5.316 | 2.143 | 3.125 | 0.03 | 0.028 | 0.102 | 483.2 | 36.5 | 574.4 | -1.6 | 47.9 | 3.2 | 9.8 | -0.8 | 0.8 | 3.5 | -12.3 | -53.1 | 1.5 | 10.8 | 17.5 | 0 | 0.5 | 18.5 | 24.9
19 | DOUNREAY 250 (4) | EUT5-Short | 2005-10-14 19:45 | 100 | Concentration | 93.39 | 72.868 | 0.0331 | 9.184 | 0.275 | 0.0094 | 0.134 | 5.598 | 2.187 | 3.072 | 0.032 | 0.027 | 0.135 | 549.4 | 32.8 | 577.8 | 2.3 | 35 | 4 | 6.8 | 1.1 | 0.9 | 3.6 | -7.1 | -20.1 | 6.3 | 14.8 | 16.9 | -3 | 0.5 | 26 | 22.8
18 | DOUNREAY 250 (3) | EUT5-Short | 2005-10-14 19:17 | 100 | Concentration | 26.4 | 18.439 | 0.0993 | 3.66 | 0.507 | 0.0168 | 0.227 | 1.541 | 0.935 | 0.947 | 0.033 | 0.029 | 0.049 | 177.9 | 6.3 | 125.2 | 2.4 | 46.1 | 5.1 | 6.6 | 2.2 | 0.8 | 16.2 | -25.7 | -38.3 | 4.1 | 7.8 | 17.9 | -7.9 | 0.5 | 17.2 | 32.5
17 | DOUNREAY 250 (2) | EUT5-Short | 2005-10-14 18:51 | 100 | Concentration | 94.78 | 64.591 | 0.4507 | 12.663 | 3 | 0.0496 | 2.075 | 4.944 | 3.716 | 3.17 | 0.117 | 0.026 | 0.129 | 482.3 | 81.8 | 396.3 | 17.3 | 171.5 | 15 | 17.7 | 0.7 | 0.7 | 63.2 | 18.1 | 34.7 | 4.9 | 7.3 | 53.3 | 7 | 0.5 | 17.9 | 29.9
16 | DOUNREAY 250 (0) | EUT5-Short | 2005-10-14 18:24 | 100 | Concentration | 96.28 | 73.832 | 0.1061 | 9.738 | 0.834 | 0.0167 | 0.445 | 5.88 | 2.376 | 3.008 | 0.041 | 0.029 | 0.145 | 587.5 | 45.2 | 571.5 | 6.8 | 59.2 | 9.5 | 12.7 | -1.7 | 0.9 | 12.3 | -3.5 | 2.4 | 5.7 | 15.5 | 14.7 | -15.9 | 0.5 | 20.5 | 25.5
| 548/8 0-10 IG | [5 empty] | 89.64119 | 0.08054204 | 1.189999 | 0.9103922 | 0.01899036 | 0.1393263 | 7.871934 | 0.138372 | -0.03530871 | 0.04198874
| 548/8 10-20 IG | [5 empty] | 91.29921 | 0.08747839 | 1.073555 | 0.8171692 | 0.0164202 | 0.1152295 | 6.467256 | 0.1257922 | -0.04705205 | 0.03937008
| 548/8 20-30 IG | [5 empty] | 87.84478 | 0.09723024 | 1.331025 | 1.024235 | 0.02144643 | 0.1577226 | 9.296018 | 0.1731102 | 0.01057896 | 0.04904789
| 548/8 30-40 IG | [5 empty] | 89.3038 | 0.1065961 | 1.298026 | 0.9898893 | 0.02002889 | 0.1376986 | 7.863264 | 0.1656235 | 0.07318247 | 0.04622051
| 548/8 40-50 IG | [5 empty] | 89.89056 | 0.09206105 | 1.199962 | 0.7631756 | 0.01708745 | 0.1295959 | 7.733513 | 0.1535951 | -0.02015935 | 0.03839877
| 548/8 50-60 IG | [5 empty] | 89.0335 | 0.09588252 | 1.242922 | 0.8743641 | 0.02111527 | 0.1410884 | 8.333813 | 0.1727613 | 0.04031097 | 0.04223054
| GAU548/8 60-70 | [5 empty] | 87.73552 | 0.1235955 | 1.408816 | 0.7941996 | 0.02083934 | 0.1699798 | 9.581293 | 0.1709402 | -0.0480169 | 0.03937386