## C10D
Vial label | Empty mass | Mass wth sample | Mass of sample |  | Concentration of solid (calculated from prep data 2 spreadsheet) | Equiv mass of solid
C10D | 13.2707 | 50.4126 | 47.594 |  | 0.01052471 | 0.500913
Radiotracers & Target radionuclides
Strontium | Database no. | Activity conc of source (Bq/g) | Mass added (g) | Activity in sample (Bq) | σ of activity conc | σ of mass added | σ of activity in sample
Sr-90 Target | RAM 1595 | 98.01778 | 0.1015 | 9.948805 | 0.5075741 | 0.0001 | 0.05244291 | Sr-90 activity conc calculated from SrT Test
Sr-85 Tracer | RAM 1611 | 198.1 | 0.0511 | 10.12291 | 0.1 | 0.0001 | 0.02045845
Uranium
U-238 Target | Depleted U ICPMS dilute | 0.6100711 | 0.0858 | 0.06411258 | 0.02469715 | 0.0001 | 0.002596507
U-236 Tracer | RAM 1593 | 0.09937 | 0.5487 | 0.054524319 | 1e-05 | 0.0001 | 1.135126e-05
0.0001
Thorium | [5 empty] | 0.0001
Th-232 Target | Th ICPMS Std 1000 ppm | 4.076 | 0.0124 | 0.06413237 | 0.1748955 | 0.0001 | 0.002800012
Th-229 Tracer | RAM 1459 | 0.8561 | 0.0625 | 0.05350625 | 0.0001 | 0.0001 | 8.583784e-05
0.0001
Plutonium | [5 empty] | 0.0001
Pu-239 Target | RAM 1579 Dilute | 0.5188 | 0.0996 | 0.05167248 | 0.01006025 | 0.0001 | 0.001003343
Pu-242 Tracer | RAM 1584 | 0.9859 | 0.055 | 0.0542245 | 0.0001 | 0.0001 | 9.874329e-05
Np | [7 empty] | th-232 activity conc of sample (Bq/g) | 0.0002855395
Np-237 contaminant | RAM 219 | 4.6 |  | 0 |  |  |  | u-238 activity conc of sample (Bq/g) | 0.0002472681
Pb
Pb-210 contaminant | RAM 324 | 463 | 0.0208 | 9.6304
Mixed Gamma source | RAM 1297 |  | 0.1071
Am-241 |  | 81.24 |  | 8.700804
Cd-109 |  | 27.47 |  | 2.942037
Co-57 |  | 0.2548 |  | 0.02728908
Ce-139 |  | 0.00139 |  | 0.000148869
Sn-113 |  | 0.000765 |  | 8.19315e-05
Cs-137 |  | 76.47 |  | 8.189937
Mn-54 |  | 1.195 |  | 0.1279845
Zn-65 |  | 0.9162 |  | 0.09812502
Co-60 |  | 49.69 |  | 5.321799

## C10D gamma data
Radiotracers & Target radionuclides |  |  |  | σ |  | Radiotracers & Target radionuclides post sep
Strontium | Database no. | Activity measured in gamma | Height corrected |  |  | Activity (bq) | Height corrected | Uncertainty (bq) | Recovery |  | Uncertainty
Sr-85 Tracer | RAM 1591 | 9.63 | 9.8226 |  |  | 7.93 | 8.0886 | 0.53 | 0.8234683 | +/- | 0.0539572
[9 empty] | 82.34683 | +/- | 5.39572
Pb
Pb-210 contaminant | RAM 324 | 12.5 | 12.75 | 2.5
[5 empty] | Height of sample measured (mm) = | 44
Mixed Gamma source | RAM 1297
Am-241 |  | 8.42 | 8.5884 | 0.59 | Correction factor = | 1.02
Cd-109 |  | 3 | 3.06
Co-57 |  |  | 0
Ce-139 |  | 0 | 0
Sn-113 |  | 0 | 0
Cs-137 |  | 8.4 | 8.568
Mn-54 |  |  | 0
Co-60 |  | 5.43 | 5.5386
Po-210 acitivity |  |  | 12.97938 | 2.544977

## Sr-90 cherenkov
Date | Counts per min | Activity (bq) |  | Counter efficiency corrected |  | Quench corrected |  | s |  |  | 1-e^-lamtda t |  | lambda y90 | 2.980509e-06
2021-05-05 | 0 | 0 |  |  |  |  | -2 | 0 | 0 | 0
2021-05-07 | 149.38 | 2.489667 |  | 3.415181 |  | 3.794645 | 0.45 | 211680 | 2.45 | 211680 | 0.4678948
2021-05-10 | 239.33 | 3.988833 |  | 5.471651 |  | 6.079612 | 3.25 | 453600 | 5.25 | 453600 | 0.7412671
2021-05-12 | 266.76 | 4.446 |  | 6.098765 |  | 6.776406 | 5.25 | 626400 | 7.25 | 626400 | 0.8454119
2021-05-15 | 292.98 | 4.883 |  | 6.698217 |  | 7.442463 | 7.5 | 820800 | 9.5 | 820800 | 0.9133954
2021-05-17 | 309.14 | 5.152333 |  | 7.067673 |  | 7.85297 | 10 | 1036800 | 12 | 1036800 | 0.9545068
2021-05-18 | 310.15 | 5.169167 |  | 7.090764 |  | 7.878626 | 11 | 1123200 | 13 | 1123200 | 0.9648351
2021-05-19 | 311.77 | 5.196167 |  | 7.127801 |  | 7.919778 | 12 | 1209600 | 14 | 1209600 | 0.9728186
2021-05-20 | 312.95 | 5.215833 |  | 7.154778 |  | 7.949754 | 13 | 1296000 | 15 | 1296000 | 0.9789896
2021-05-21 | 319.97 | 5.332833 |  | 7.315272 |  | 8.12808 | 14 | 1382400 | 16 | 1382400 | 0.9837596 | [13 empty] | Sr 85 recovery | σ
2021-05-22 | 311.06 | 5.184333 |  | 7.111568 |  | 7.901743 | 15 | 1468800 | 17 | 1468800 | 0.9874467 | [13 empty] | 0.8234683 | 0.0539572
2021-05-22 | 315.52 | 5.258667 |  | 7.213535 |  | 8.015038 | 15 | 1468800 | 17 | 1468800 | 0.9874467
2021-05-24 | 318.32 | 5.305333 |  | 7.277549 |  | 8.086166 | 17 | 1641600 | 19 | 1641600 | 0.9924996 | [13 empty] | QT1 factor | σ
[25 empty] | 0.8869319 | 0.01292525
Label | Date | CPM1 | Counts1 | CPM1 % |  |  |  | Total counts |  | Live time (mins) | CPM | Bq | σcounts1 |  | σtotal counts | σCPM | σBq | Quantalus | Count efficiency | σ efficiency | Efficiency corr activity (bq) | σ efficiency corr activity | Blk activity | σ blk activity | Blk corrected | σ blk corrected | QT1 corrected | σ QT1 corrected | Sr-85 corrected | σ Sr 85 corrected
C10 SrF | 2021-05-24 | 318.32 | 9435 | 1.03 |  |  |  | 9435 |  | 29.63998 | 318.32 | 5.305333 | 97.1805 |  | 97.1805 | 3.278696 | 0.05464493 | 3 | 72.87 | 2.38 | 7.280545 | 0.2493334 | 0.0231005 | 0.004285095 | 7.257445 | 0.2493702 | 8.264941 | 0.3084743 | 10.03674 | 0.756857
Blk | 2021-05-24 | 1.01 | 30 | 18.26 |  |  |  | 30 |  | 29.70297 | 1.01 | 0.01683333 | 5.478 |  | 5.478 | 0.184426 | 0.003073767 | 3 | 72.87 | 2.38 | 0.0231005 | 0.004285095
| Fully corrected activity = |  | 10.03674 |  | +/- | 0.756857
|  | sr-90 added = | 9.948805
|  | recovery | 1.008839
|  | recovery before sr -85 corr | 0.8307471

## C10HP
Vial label | Empty mass | Mass with sample | Mass of sample | Mass with NaNO2 | Total mass
C10HP | 13.3992 | 23.7974 | 10.3982 | 24.3796 | 10.9804

## Alpha data
Name of fraction | Time counted | Tracer measured counts | Tracer Bkgd counts | Counter number | Counting efficiency (%) | Activity of tracer measured | Activity added | Recovery % |  | Target counts | Target bkgd counts | Activity of target measured | Target activity corrected by tracer recovery | Activity of target added | overall recovery
C10 Pu | 200000 | 4139 | 0 | 10 | 40.24 | 0.05142893 | 0.0542245 | 94.84445 |  | 4013 | 2 | 0.04983847 | 0.05254759 | 0.05167248 | 101.6936
C10 Np | [5 empty] | #DIV/0! | [5 empty] | #DIV/0! | - | 0 | #DIV/0!
C10 U | 167804.6 | 735 |  | 5 | 37.85 | 0.01157224 | 0.054524319 | 21.22401 |  | 808 |  | 0.0127216 | 0.05993966 | 0.06411258 | 93.49126
C10 Th | 173682.8 | 2201 | 1 | 16 | 35.76 | 0.03542162 | 0.05350625 | 66.20089 |  | 2647 | 1 | 0.04260254 | 0.06435343 | 0.06413237 | 100.3447
[9 empty] | disposal to drain | Pu 239 | 0.001834011
|  | disposal to drain |  | Pu 242 | 0.002795574 |  |  |  |  | Np 237 | #DIV/0!
#DIV/0!
|  |  |  | U236 | 0.04295207
|  |  |  | Th 229 | 0.01808463
Pu fraction |  |  | Np fraction |  |  | Th fraction |  |  | UF1 fraction |  |  | UF2 fraction |  |  | UF3 fraction |  | Total U activity
Detector # | 10 |  | Detector # |  |  | Detector # | 16 |  | Detector # | 5 |  | Detector # | 7 |  | Detector # | 4
Time counted | 200000 |  | Time counted |  |  | Time counted | 173682.8 |  | Time counted | 167804.6 |  | Time counted | 167846.7 |  | Time counted | 200000
Counter efficiency | 40.24 |  | Counter efficiency |  |  | Counter efficiency | 35.76 |  | Counter efficiency | 36.93 |  | Counter efficiency | 37.37 |  | Counter efficiency | 37.22
Pu-242 tracer counts | 4139 |  |  |  |  | Th-229 tracer counts | 2201 |  | U-236 tracer counts | 685 |  | U-236 tracer counts | 50 |  | U-236 tracer counts | 1289
Tracer Bkgd counts | 0 |  |  |  |  | Tracer Bkgd counts | 1 |  | Tracer Bkgd counts | 0 |  | Tracer Bkgd counts | 1 |  | Tracer Bkgd counts | 5
Corrected counts | 4139 |  |  |  |  | Corrected counts | 2200 |  | Corrected counts | 685 |  | Corrected counts | 49 |  | Corrected counts | 1284
Pu-242 measured | 0.05142893 |  |  |  |  | Th-229 measured | 0.03542162 |  | U-236 measured | 0.01105369 |  | U-236 measured | 0.0007811963 |  | U-236 measured | 0.01724879 | Total U-236 activity | 0.02830248
Tracer activity added | 0.0542245 |  |  |  |  | Tracer activity added | 0.05350625 |  | Tracer activity added | 0.054524319 |  | Tracer activity added | 0.054524319 |  | Tracer activity added | 0.054524319 | Tracer activity added | 0.054524319
Recovery | 0.9484445 |  |  |  |  | Recovery | 0.6620089 |  | Recovery | 0.2027296 |  | Recovery | 0.01432748 |  | Recovery | 0.3163504 | Overall tracer recovery | 0.51908
Pu-239 target counts | 4013 |  | Np-237 target counts |  |  | Th-232 target counts | 2647 |  | U-238 target counts | 767 |  | U-238 target counts | 41 |  | U-238 target counts | 1528
Target bkgd counts | 2 |  | Target bkgd counts |  |  | Target bkgd counts | 1 |  | Target bkgd counts | 1 |  | Target bkgd counts | 0 |  | Target bkgd counts | 4
Corrected counts | 4011 |  | Corrected counts | 0 |  | Corrected counts | 2646 |  | Corrected counts | 766 |  | Corrected counts | 41 |  | Corrected counts | 1524
Activity of Pu-239 measured | 0.04983847 |  | Activity of Np-237 measured | #DIV/0! |  | Activity of Th-232 measured | 0.04260254 |  | Activity of U-238 measured | 0.01236077 |  | Activity of U-238 measured | 0.000653654 |  | Activity of U-238 measured | 0.02047286 | Total U-238 activity | 0.03283364
Target Pu-239 tracer corrected | 0.05254759 |  |  |  |  | Target Th-232 tracer corrected | 0.06435343 |  | Target U-238 tracer corrected | 0.06097172 |  | Target U-238 tracer corrected | 0.04562239 |  | Target U-238 tracer corrected | 0.06471578 | Target activity tracer corrected | 0.06325352
Activity of target added | 0.05167248 |  | Activity of target added |  |  | Activity of target added | 0.06413237 |  | Activity of target added | 0.06411258 |  | Activity of target added | 0.06411258 |  | Activity of target added | 0.06411258 | Activity of target added | 0.06411258
Overall recovery | 1.016936 |  | Overall recovery |  |  | Overall recovery | 1.003447 |  | Overall recovery | 0.9510102 |  | Overall recovery | 0.7115981 |  | Overall recovery | 1.009408 | Overall target recovery | 0.9866007
recovery without tracer correction | 0.964507 |  |  |  |  | recovery without tracer correction | 0.6642908 | [9 empty] | recovery without tracer correction | 0.5121247
|  |  | U-236 counts |  |  | U-236 counts | 70 |  | U-234 counts | 215 |  | U-234 counts | 9 |  | U-234 counts | 421
|  |  | U-236 bkgd counts |  |  | U-236 bkgd counts | 0 |  | U-234 bkgd counts | 0 |  | U-234 bkgd counts | 1 |  | U-234 bkgd counts | 63
|  |  | Corrected counts | 0 |  | Corrected counts | 70 |  | Corrected counts | 215 |  | Corrected counts | 8 |  | Corrected counts | 358
|  |  | U-236 activity |  |  | U-236 activity | 0.001127051 |  | U-234 activity | 0.003469407 |  | U-234 activity | 0.0001275423 |  | U-234 activity | 0.004809242 | Total U-234 activity | 0.00827865
|  |  | U-238 counts |  |  | U-238 counts | 66 |  | Th-229 counts |  |  | Th-229 counts | np |  | Th-229 counts | np
Po-210 counts | 187 |  | U-238 bkgd counts |  |  | U-238 bkgd counts | 1 |  | Th-229 bkgd counts |  |  | Th-229 bkgd counts |  |  | Th-229 bkgd counts
Po-210 bkgd counts | 4 |  | Corrected counts | 0 |  | Corrected counts | 65 |  | Corrected counts | 0 |  | Corrected counts | #VALUE! |  | Corrected counts | #VALUE!
Corrected counts | 183 |  | U-238 activity |  |  | U-238 activity | 0.001046548 |  | Th-229 activity | 0 |  | Th-229 activity |  |  | Th-229 activity |  | Total Th-229 activity | 0
Po-210 activity | 0.002273857
Am-241 counts | 402 |  | Pu-239 counts |  |  | Po-210 counts | 9946 |  | Th-232 counts |  |  | Th-232 counts | np |  | Th-232 counts | np
Am-241 bkgd counts | 2 |  | Pu-239 bkgd counts |  |  | Po-210 bkgd counts | 3 |  | Th-232 bkgd counts |  |  | Th-232 bkgd counts |  |  | Th-232 bkgd counts
Corrected counts | 400 |  | Corrected counts | 0 |  | Corrected counts | 9943 |  | Corrected counts | 0 |  | Corrected counts | #VALUE! |  | Corrected counts | #VALUE!
Am-241 activity | 0.004970179 |  | Pu-239 activity |  |  | Po-210 activity | 0.1600896 |  | Th-232 activity | 0 |  | Th-232 activity |  |  | Th-232 activity |  | Total Th-232 activity | 0
[9 empty] | Po-210 counts | 484 |  | Po-210 counts | 114 |  | Po-210 counts | 176 | Po-210 counts | 774
[9 empty] | Po-210 bkgd counts | 0 |  | Po-210 bkgd counts | 5 |  | Po-210 bkgd counts | 1 | Po-210 bkgd counts | 6
[9 empty] | Corrected counts | 484 |  | Corrected counts | 109 |  | Corrected counts | 175 | Corrected counts | 768
[9 empty] | Po-210 activity | 0.007810201 |  | Po-210 activity | 0.001737763 |  | Po-210 activity | 0.002350887 | Po-210 activity | 0.01189885
Time counted σ | 0.1 |  | Time counted |  |  | Time counted σ | 0.1 |  | Time counted σ | 0.1 |  | Time counted σ | 0.1 |  | Time counted σ | 0.1
Counter efficiency σ | 2.011 |  | Counter efficiency |  |  | Counter efficiency σ | 0.8488335 |  | Counter efficiency σ | 1.246 |  | Counter efficiency σ | 1.15 |  | Counter efficiency σ | 1.366
Pu-242 corrected counts σ | 64.33506 |  |  |  |  | Th-229 tracer counts σ | 46.90416 |  | U-236 corrected counts σ | 26.1725 |  | U-236 corrected counts σ | 7 |  | U-236 corrected counts σ | 35.83295
Pu-242 measured σ | 0.002691615 |  |  |  |  | Th-229 measured σ | 0.00113016 |  | U-236 measured σ | 0.0005634357 |  | U-236 measured σ | 0.0001141594 |  | U-236 measured σ | 0.0007952717 | Total U-236 activity σ | 0.0009746368
Tracer activity added σ | 9.874329e-05 |  |  |  |  | Tracer activity added σ | 8.583784e-05 |  | Tracer activity added σ | 1.135126e-05 |  | Tracer activity added σ | 1.135126e-05 |  | Tracer activity added σ | 1.135126e-05 | Tracer activity added σ | 1.135126e-05
Recovery σ | 0.0496684 |  |  |  |  | Recovery σ | 0.02114869 |  | Recovery σ | 0.01033375 |  | Recovery σ | 0.002093735 |  | Recovery σ | 0.01458578 | Overall tracer recovery σ | 0.01787559
Pu-239 corrected counts σ | 63.33246 |  | Np-237 target counts |  |  | Th-232 corrected counts σ | 51.43928 |  | U-238 corrected counts σ | 27.67671 |  | U-238 corrected counts σ | 6.403124 |  | U-238 corrected counts σ | 39.03844
Target bkgd counts
Activity of Pu-239 measured σ | 0.002612045 |  | Activity of Np-237 measured |  |  | Activity of Th-232 measured σ | 0.001307122 |  | Activity of U-238 measured σ | 0.000611057 |  | Activity of U-238 measured σ | 0.0001040465 |  | Activity of U-238 measured σ | 0.0009162857 | Total U-238 activity σ | 0.001101349
Target Pu-239 tracer corrected σ | 0.003893229 |  |  |  |  | Target Th-232 tracer corrected σ | 0.002850453 |  | Target U-238 tracer corrected σ | 0.00432946 |  | Target U-238 tracer corrected σ | 0.009858285 |  | Target U-238 tracer corrected σ | 0.004158416 | Target activity tracer corrected σ | 0.003040821
Activity of target added σ | 0.001003343 |  | Activity of target added |  |  | Activity of target added σ | 0.002800012 |  | Activity of target added σ | 0.002596507 |  | Activity of target added σ | 0.002596507 |  | Activity of target added σ | 0.002596507 | Activity of target added σ | 0.002596507
Overall recovery σ | 0.07788891 |  | Overall recovery |  |  | Overall recovery σ | 0.06240859 |  | Overall recovery σ | 0.07774049 |  | Overall recovery σ | 0.1564426 |  | Overall recovery σ | 0.07666916 | Overall target recovery σ | 0.0620167
|  |  | U-236 counts |  |  | U-236 corrcted counts σ | 8.3666 |  | U-234 corrected counts σ | 14.66288 |  | U-234 corrected counts σ | 2.828427 |  | U-234 corrected counts σ | 18.92089
U-236 bkgd counts
|  |  | U-236 activity |  |  | U-236 activity σ | 0.0001373392 |  | U-234 activity σ | 0.0002639833 |  | U-234 activity σ | 4.526349e-05 |  | U-234 activity σ | 0.0003094491 | Total U-234 activity | 0.0004067505
|  |  | U-238 counts |  |  | U-238 corrected counts σ | 8.062258 |  | Th-229 corrected counts σ | 0 |  | Th-229 corrected counts σ |  |  | Th-229 corrected counts σ
Po-210 counts σ | 13.67479 |  | U-238 bkgd counts
Po-210 bkgd counts σ | 13.82027 |  | U-238 activity |  |  | U-238 activity σ | 0.0001321639 |  | Th-229 activity σ | #DIV/0! |  | Th-229 activity σ |  |  | Th-229 activity σ
Po-210 activity σ | 0.0002059176
Am-241 counts σ | 20.04994 |  | Po-210 counts σ | 0 |  | Po-210 counts σ | 99.72963 |  | Th-232 corrected counts σ | 0 |  | Th-232 corrected counts σ |  |  | Th-232 corrected counts σ |  | Total Th-229 activity | #DIV/0!
Am-241 bkgd counts σ | 20.09975 |  | Po-210 bkgd counts σ | 0 |  | Po-210 bkgd counts σ | 99.74467
Am-241 activity σ | 0.0003522351 |  | Po-210 activity σ | #DIV/0! |  | Po-210 activity σ | 0.004125459 |  | Th-232 activity σ | #DIV/0! |  | Th-232 activity σ |  |  | Th-232 activity σ
[9 empty] | Po-210 counts | 22 |  | Po-210 counts | 10.67708 |  | Po-210 counts | 13.2665
[9 empty] | Po-210 bkgd corr counts | 22 |  | Po-210 bkgd counts | 10.90871 |  | Po-210 bkgd counts | 13.30413 | Total Po-210 activity | 0.0005176509
[9 empty] | Po-210 activity | 0.0004421201 |  | Po-210 activity | 0.0001819513 |  | Po-210 activity | 0.000198459

## U234 calcs
U in digest (ppb) | Mass of sample used | U from digest (ug) | Moles U from digest | Atoms u from digest | U from digest (bq) | U234 from digest (bq) |  | U in spike | Mass spike used | U from spike (bq) | 234U from spike (bq)
19.87907 | 47.594 | 0.9461242 | 3.975312e-09 | 2393932857144206.5 | 0.01176848 | 0.01182222 |  | 0.6100711 | 0.0858 | 0.0523441 | 0.006790438
σ
1.983817 | 0.0001414214 | 0.09441776 | 3.967133e-10 | 238900746831557.5 | 0.001174426 | 0.001179789 |  | 0.02469715 | 0.0001 | 0.002119893 | 0.0002750071
σ
[7 empty] | u234 total | 0.01861265 |  | 0.001211417
[7 empty] | u238 total | 0.06411258 |  | 0.002423474
2σ
[7 empty] | sample 234/238 | 0.290312 |  | 0.02185069 | 0.04370139
t1/2 u238 years = | 4468000000
T1/2 U 238 in secs = | 1.41e+17
a=la*n
lambda u 238 | 4.91596e-18
avogadros = | 6.022e+23
sample 234/238 | 1.004566 | activtiy
spike 234/238 | 0.1297269 | activity