## Sheet1
Sample | [6 empty] | 232 -> 232 Th [ No Gas ] |  |  | 238 -> 238 U [ No Gas ] |  |  | 115 -> 115 In ( ISTD ) [ No Gas ] |  |  | 185 -> 185 Re ( ISTD ) [ No Gas ] |  |  | 187 -> 187 Re ( ISTD ) [ No Gas ]
| Rjct | Data File | Acq. Date-Time | Type | Level | Sample Name | CPS | CPS RSD | Conc. [ ppb ] | CPS | CPS RSD | Conc. | CPS | CPS RSD | ISTD Recovery % | CPS | CPS RSD | ISTD Recovery % | CPS | CPS RSD | ISTD Recovery %
| FALSE | 001SMPL.d | 2021-05-17 12:54 | Sample |  | 2 % HNO3 | 8.008 | 114.8671 |  | 9547.918 | 3.730988 |  | 22.025 | 148.165 |  | 2.002 | 210.8185 |  | 4.004 | 174.8015
| FALSE | 002SMPL.d | 2021-05-17 12:58 | Sample |  | 2 % HNO3 | 9.01 | 152.2688 |  | 9173.284 | 5.088651 |  | 22.024 | 73.61034 |  | 7.007 | 135.5262 |  | 12.014 | 140.564
| FALSE | 003CALB.d | 2021-05-17 13:01 | CalBlk | 1 | 0 ppb | 4.004 | 174.8015 |  | 3138.954 | 6.317925 |  | 875317.267 | 0.6260916 | 100 | 286372.269 | 0.8511197 | 100 | 485392.46 | 0.8177748 | 100
| FALSE | 004SMPL.d | 2021-05-17 13:04 | Sample |  | 2 % HNO3 | 7.007 | 135.5262 |  | 9185.333 | 4.159549 |  | 30.035 | 52.11889 | 0.003431327 | 11.012 | 168.4592 | 0.003845344 | 21.023 | 72.57565 | 0.004331134
| FALSE | 005CALS.d | 2021-05-17 13:08 | CalStd | 2 | 0.1 ppb | 11991.459 | 4.576182 | 0.1 | 14343.311 | 3.089619 | 0.1 | 881193.961 | 1.007741 | 100.6714 | 286560.088 | 0.9500407 | 100.0656 | 484952.823 | 0.7402639 | 99.90943
| FALSE | 006SMPL.d | 2021-05-17 13:11 | Sample |  | 2 % HNO3 | 13.013 | 81.48845 | 7.515357e-05 | 9031.078 | 2.434444 | 0.05258779 | 41.047 | 50.71073 | 0.004689385 | 11.011 | 79.59955 | 0.003844995 | 10.01 | 141.4214 | 0.002062249
| FALSE | 007CALS.d | 2021-05-17 13:14 | CalStd | 3 | 1 ppb | 121593.306 | 1.998542 | 1.00014 | 121210.594 | 1.649178 | 1.000506 | 873146.923 | 0.9042544 | 99.75205 | 285538.266 | 1.048467 | 99.70877 | 482783.913 | 1.334111 | 99.46259
| FALSE | 008SMPL.d | 2021-05-17 13:18 | Sample |  | 2 % HNO3 | 92.107 | 31.91671 | 0.0007246962 | 8819.678 | 3.375982 | 0.04813685 | 28.03 | 62.548 | 0.003202267 | 6.006 | 140.5457 | 0.00209727 | 21.023 | 115.4543 | 0.004331134
| FALSE | 009CALS.d | 2021-05-17 13:21 | CalStd | 4 | 5 ppb | 593067.348 | 1.087773 | 4.99516 | 577634.406 | 1.421842 | 4.994745 | 879231.664 | 0.2773075 | 100.4472 | 287313.025 | 1.079345 | 100.3285 | 485333.722 | 0.9081696 | 99.9879
| FALSE | 010SMPL.d | 2021-05-17 13:25 | Sample |  | 2 % HNO3 | 509.596 | 18.44061 | 0.00425842 | 9083.211 | 4.726166 | 0.05168022 | 28.031 | 82.14026 | 0.003202382 | 2.002 | 316.2278 | 0.00069909 | 21.023 | 96.4298 | 0.004331134
| FALSE | 011CALS.d | 2021-05-17 13:28 | CalStd | 5 | 10 ppb | 1202570.65 | 0.7734927 | 10.02631 | 1169517.016 | 1.320905 | 10.02871 | 870018.891 | 0.6603571 | 99.39469 | 284859.308 | 1.069971 | 99.47168 | 478458.565 | 0.7315092 | 98.57149
| FALSE | 012SMPL.d | 2021-05-17 13:31 | Sample |  | 2 % HNO3 | 1003.189 | 15.38163 | 0.008330634 | 8801.731 | 3.649312 | 0.0486895 | 60.07 | 61.86372 | 0.006862655 | 10.01 | 81.64966 | 0.00349545 | 9.01 | 161.0238 | 0.00185623
| FALSE | 013CALS.d | 2021-05-17 13:35 | CalStd | 6 | 20 ppb | 2378230.31 | 0.7868739 | 19.9586 | 2323460.231 | 0.5258858 | 19.98812 | 859120.925 | 0.7132126 | 98.14966 | 279143.384 | 1.025179 | 97.4757 | 471021.242 | 0.9004107 | 97.03926
| FALSE | 014SMPL.d | 2021-05-17 13:38 | Sample |  | 2 % HNO3 | 1779.161 | 11.46332 | 0.01489751 | 9090.136 | 4.290641 | 0.05126572 | 28.031 | 87.16181 | 0.003202382 | 12.013 | 183.4266 | 0.004194889 | 24.027 | 71.36915 | 0.004950015
| FALSE | 015CALS.d | 2021-05-17 13:42 | CalStd | 7 | 50 ppb | 5523939.621 | 0.4991591 | 49.32639 | 5476291.004 | 0.5169045 | 49.47968 | 862732.505 | 0.5992297 | 98.56226 | 275883.986 | 0.7706953 | 96.33754 | 463940.551 | 0.5737886 | 95.5805
| FALSE | 016SMPL.d | 2021-05-17 13:45 | Sample |  | 2 % HNO3 | 4988.546 | 7.553738 | 0.04450984 | 10472.607 | 5.229028 | 0.06629942 | 45.051 | 70.47316 | 0.00514682 | 14.014 | 83.84199 | 0.00489363 | 24.027 | 107.9538 | 0.004950015
| FALSE | 017SMPL.d | 2021-05-17 13:48 | Sample |  | 2 % HNO3 | 1210.431 | 7.938311 | 0.01077288 | 8393.01 | 4.29295 | 0.04749896 | 28.032 | 78.61213 | 0.003202496 | 6.006 | 179.1613 | 0.00209727 | 13.013 | 72.97564 | 0.002680923
| FALSE | 018SMPL.d | 2021-05-17 13:52 | Sample |  | Concrete D100 | 92749.772 | 1.359382 | 0.8281802 | 26673.881 | 1.998213 | 0.212766 | 846608.577 | 0.9437493 | 96.7202 | 274414.413 | 1.025637 | 95.82437 | 465441.006 | 0.5741626 | 95.88962
| FALSE | 019SMPL.d | 2021-05-17 13:55 | Sample |  | 2 % HNO3 | 450.522 | 15.43223 | 0.003987215 | 7596.606 | 4.422815 | 0.04029912 | 37.041 | 46.03308 | 0.004231723 | 10.01 | 94.2809 | 0.00349545 | 23.026 | 71.15618 | 0.00474379
| FALSE | 020SMPL.d | 2021-05-17 13:58 | Sample |  | Concrete D10 | 814934.705 | 0.726317 | 7.276984 | 221729.642 | 0.8172015 | 1.976155 | 795964.478 | 0.4264588 | 90.9344 | 258196.557 | 1.355991 | 90.16116 | 436302.859 | 0.6426679 | 89.88662
| FALSE | 021SMPL.d | 2021-05-17 14:02 | Sample |  | 2 % HNO3 | 1276.523 | 8.914127 | 0.01136305 | 7450.394 | 3.914327 | 0.0389773 | 72.081 | 46.66818 | 0.008234843 | 8.008 | 114.8671 | 0.00279636 | 15.016 | 110.0028 | 0.003093579

## Calibration
| empty | empty σ | with aliquot | with aliquot σ | mass of aliquot | mass of aliquot σ | with dilute | with dilute σ | mass of dilute | mass of dilute σ | mass of sample | mass of sample σ | DF | DF σ | conc u | conc u σ | conc th | conc th σ | in/re | in/re σ | % of 0 ppb | % of 0 ppb σ
0 | 6.2866 | 0.0001 | 26.6887 | 0.0001 |  | 0.0001414214 | 26.6887 | 0.0001 | 20.4021 | 0.0001414214 | 20.4021 | 0.0001414214 | 0 | 0 | 0 | #DIV/0! | 0 | #DIV/0! | 5 | 0 | 100 | 0
0.1 | 6.2917 | 0.0001 | 8.3105 | 0.0001 | 2.0188 | 0.0001414214 | 26.6317 | 0.0001 | 18.3212 | 0.0001414214 | 20.34 | 0.0001414214 | 1.96416e-05 | 7.255727e-09 | 0.1031749 | 0.004179274 | 0.09919557 | 0.004409764 | 4.999999 | 0.00184927 | 99.99998 | 0.03698541
1 | 6.2631 | 0.0001 | 8.2902 | 0.0001 | 2.0271 | 0.0001414214 | 26.6763 | 0.0001 | 18.3861 | 0.0001414214 | 20.4132 | 0.0001414214 | 0.0001978949 | 7.17639e-08 | 1.039517 | 0.04210734 | 0.9994243 | 0.0444296 | 4.99999 | 0.00181505 | 99.99979 | 0.03630101
5 | 6.2832 | 0.0001 | 8.2848 | 0.0001 | 2.0016 | 0.0001414214 | 26.7155 | 0.0001 | 18.4307 | 0.0001414214 | 20.4323 | 0.0001414214 | 0.0009718163 | 1.184437e-07 | 5.104831 | 0.2067721 | 4.907943 | 0.2181771 | 4.999949 | 0.0006151059 | 99.99898 | 0.01230212
10 | 6.2675 | 0.0001 | 6.673 | 0.0001 | 0.4055 | 0.0001414214 | 26.5356 | 0.0001 | 19.8626 | 0.0001414214 | 20.2681 | 0.0001414214 | 0.001992831 | 7.090391e-07 | 10.4681 | 0.4240266 | 10.06435 | 0.4474122 | 4.999895 | 0.00178043 | 99.99791 | 0.03560859
20 | 6.2898 | 0.0001 | 7.1031 | 0.0001 | 0.8133 | 0.0001414214 | 26.46 | 0.0001 | 19.3569 | 0.0001414214 | 20.1702 | 0.0001414214 | 0.004016365 | 7.534796e-07 | 21.09747 | 0.8545623 | 20.28377 | 0.9016968 | 4.999789 | 0.0009408351 | 99.99579 | 0.0188167
50 | 6.2652 | 0.0001 | 8.2944 | 0.0001 | 2.0292 | 0.0001414214 | 26.64 | 0.0001 | 18.3456 | 0.0001414214 | 20.3748 | 0.0001414214 | 0.009920285 | 9.827849e-07 | 52.11004 | 2.110723 | 50.10021 | 2.227146 | 4.99948 | 0.0005008402 | 99.98959 | 0.0100168
500 | 6.2828 | 0.0001 | 8.3112 | 0.0001 | 2.0284 | 0.0001414214 | 26.6467 | 0.0001 | 18.3355 | 0.0001414214 | 20.3639 | 0.0001414214 | 0.09960764 | 6.979075e-06 | 523.2267 | 21.19333 | 503.0464 | 22.36231 | 4.994774 | 0.0003556821 | 99.89548 | 0.007113643
| Empty | empty σ | with 1000 ppm U | with 1000 ppm U σ | mass of 1000 ppm U | mass of 1000 ppm U σ | with 1000 ppm Th | with 1000 ppm Th σ | mass of 1000 ppm Th | mass of 1000 ppm Th σ | mass with dilute | mass with dilute σ | Mass of solution | Mass of solution σ | conc of U (ppm) | conc of U (ppm) σ | Conc of Th (ppm) | Conc of Th (ppm) σ | mass of dlute | mass of dlute σ |  | in/re conc | in/re conc σ | % off 0 ppb | % off 0 ppb σ
5 ppm | 6.3369 | 0.0001 | 6.442 | 0.0001 | 0.1051 | 0.0001414214 | 6.5455 | 0.0001 | 0.1035 | 0.0001414214 | 26.216 | 0.0001 | 19.8791 | 0.0001414214 | 5.252877 | 0.2127678 | 5.050279 | 0.2245037 | 19.6705 | 0.0001414214 |  | 4.947533 | 5.004085e-05 | 98.95066 | 0.001000817
actual conc U 1000 ppm | 993.5534 |  | σ
actual conc th 1000 ppm | 970 |  | 43.10035
| empty | empty σ | with 1000 ppm u | with 1000 ppm u σ | mass of 1000 ppm u | mass of 1000 ppm u σ | mass with dilute | mass with dilute σ | mass of sample | mass of sample σ |  |  | actual conc from alpha analysis | actual conc from alpha analysis σ | actal conc of 1000 ppm U | actal conc of 1000 ppm U σ
making of U 50 ppm for alpha spike | 13.372 | 0.0001 | 14.3908 | 0.0001 | 1.0188 | 0.0001414214 | 34.0102 | 0.0001 | 20.6382 | 0.0001414214 |  |  | 49.04654 | 1.985522 | 993.5534 | 40.22167

## concrete dilution
| Empty | Empty | with aliquot | with aliquot | mass of aliquot | mass of aliquot | with dilute | with dilute | mass of sample | mass of sample | Df | Df | mass after aliquot taken | mass after aliquot taken | mass with 2 ppm in/re | mass with 2 ppm in/re | mass of in re | mass of in re | conc of in /re | conc of in /re | sample mass | sample mass | % of 0ppb | % of 0ppb
dil 10 | 6.2663 | 0.0001 | 8.8511 | 0.0001 | 2.5848 | 0.0001414214 | 26.9293 | 0.0001 | 20.663 | 0.0001414214 | 0.1250932 | 6.897525e-06 | 24.858 | 0.0001 | 24.9057 | 0.0001 | 0.0477 | 0.0001414214 | 5.11819 | 0.0151745 | 18.6394 | 0.0001414214 | 102.3638 | 0.3034901
0
dil 100 | 6.3518 | 0.0001 | 8.4224 | 0.0001 | 2.0706 | 0.0001414214 | 26.4185 | 0.0001 | 20.0667 | 0.0001414214 | 0.01290785 | 1.136685e-06 |  |  | 26.4704 | 0.0001 | 0.0519 | 0.0001414214 | 5.172749 | 0.01409518 | 20.0667 | 0.0001414214 | 103.455 | 0.2819035

## Sheet4
sample |  |  | 232 -> 232 Th [ No Gas ] | [13 empty] | 238 -> 238 U [ No Gas ] | [13 empty] | 115 -> 115 In ( ISTD ) [ No Gas ] |  |  | 185 -> 185 Re ( ISTD ) [ No Gas ] |  |  | 187 -> 187 Re ( ISTD ) [ No Gas ] |  |  | avg istd | avg istd σ | %of 0 ppb | %of 0 ppb σ | cf | cf σ
Type | Level | Sample Name | CPS | CPS RSD | CPS σ | Conc. [ ppb ] | blk corrected cps | Blk corrected CPS σ | istd corrected cps | ISTD Corrected CPS σ | conc th calib | Calib cal conc (ppb) σ |  |  | actual conc | actual conc σ | CPS | CPS RSD | CPS σ | Conc. [ ppb ] | blk corrected cps | Blk corrected CPS σ | istd corrected cps | ISTD Corrected CPS σ | conc U calib | Calib cal conc (ppb) σ |  |  | actual conc | actual conc σ | CPS | CPS RSD | ISTD Recovery % | CPS | CPS RSD | ISTD Recovery % | CPS | CPS RSD | ISTD Recovery %
CalBlk | 1 | 0 ppb | 4.004 | 174.8015 | 6.999051 |  | 0 | 9.898153 | 0 | #DIV/0! | 0 | #DIV/0! | 104917 | 11424.52 | 0 | #DIV/0! | 3138.954 | 6.317925 | 198.3168 |  | 0 | 280.4622 | 0 | #DIV/0! | 0 | #DIV/0! | 99616 | 9883.787 | 0 | #DIV/0! | 875317.267 | 0.6260916 | 100 | 286372.269 | 0.8511197 | 100 | 485392.46 | 0.8177748 | 100 | 100 | 0 | 100 | 0 | 1 | 0
CalStd | 2 | 0.1 ppb | 11991.459 | 4.576182 | 548.7509 | 0.1 | 11987.455 | 548.7956 | 11959.32 | 549.6282 | 0.09919557 | 0.004409764 |  |  | 0.1139884 | 0.01347255 | 14343.311 | 3.089619 | 443.1537 | 0.1 | 11204.357 | 485.5046 | 11178.06 | 486.4588 | 0.1031749 | 0.004179274 |  |  | 0.1122115 | 0.01215738 | 881193.961 | 1.007741 | 100.6714 | 286560.088 | 0.9500407 | 100.0656 | 484952.823 | 0.7402639 | 99.90943 | 100.2155 | 0.4024803 | 99.98028 | 0.03698541 | 0.9976532 | 0.004023685
CalStd | 3 | 1 ppb | 121593.306 | 1.998542 | 2430.093 | 1.00014 | 121589.302 | 2430.103 | 121784.8 | 2441.881 | 0.9994243 | 0.0444296 |  |  | 1.160773 | 0.1285227 | 121210.594 | 1.649178 | 1998.979 | 1.000506 | 118071.64 | 2008.792 | 118261.5 | 2020.995 | 1.039517 | 0.04210734 |  |  | 1.187173 | 0.1195244 | 873146.923 | 0.9042544 | 99.75205 | 285538.266 | 1.048467 | 99.70877 | 482783.913 | 1.334111 | 99.46259 | 99.64114 | 0.1561329 | 99.80133 | 0.03630101 | 1.001608 | 0.001611201
CalStd | 4 | 5 ppb | 593067.348 | 1.087773 | 6451.225 | 4.99516 | 593063.344 | 6451.229 | 585786.1 | 6522.975 | 4.907943 | 0.2181771 |  |  | 5.583329 | 0.611145 | 577634.406 | 1.421842 | 8213.047 | 4.994745 | 574495.452 | 8215.441 | 567446.1 | 8226.376 | 5.104831 | 0.2067721 |  |  | 5.696335 | 0.5711851 | 879231.664 | 0.2773075 | 100.4472 | 287313.025 | 1.079345 | 100.3285 | 485333.722 | 0.9081696 | 99.9879 | 100.2545 | 0.2384174 | 99.02436 | 0.01230212 | 0.9877294 | 0.002352143
CalStd | 5 | 10 ppb | 1202570.65 | 0.7734927 | 9301.796 | 10.02631 | 1202566.646 | 9301.798 | 1188658.8 | 10977.66 | 10.06435 | 0.4474122 |  |  | 11.32952 | 1.238112 | 1169517.016 | 1.320905 | 15448.21 | 10.02871 | 1166378.062 | 15449.48 | 1152888.8 | 16341.36 | 10.4681 | 0.4240266 |  |  | 11.57333 | 1.159951 | 870018.891 | 0.6603571 | 99.39469 | 284859.308 | 1.069971 | 99.47168 | 478458.565 | 0.7315092 | 98.57149 | 99.14595 | 0.498989 | 97.99932 | 0.03560859 | 0.9884349 | 0.004987616
CalStd | 6 | 20 ppb | 2378230.31 | 0.7868739 | 18713.67 | 19.9586 | 2378226.306 | 18713.67 | 2339536.4 | 22783.66 | 20.28377 | 0.9016968 |  |  | 22.29893 | 2.437844 | 2323460.231 | 0.5258858 | 12218.75 | 19.98812 | 2320321.277 | 12220.36 | 2282573.4 | 17777.65 | 21.09747 | 0.8545623 |  |  | 22.91372 | 2.280467 | 859120.925 | 0.7132126 | 98.14966 | 279143.384 | 1.025179 | 97.4757 | 471021.242 | 0.9004107 | 97.03926 | 97.55487 | 0.5594187 | 95.96781 | 0.0188167 | 0.9837316 | 0.005644408
CalStd | 7 | 50 ppb | 5523939.621 | 0.4991591 | 27573.25 | 49.32639 | 5523935.617 | 27573.25 | 5136789.2 | 86132.05 | 50.10021 | 2.227146 |  |  | 48.9605 | 5.394196 | 5476291.004 | 0.5169045 | 28307.19 | 49.47968 | 5473152.05 | 28307.89 | 5089564.8 | 85618.24 | 52.11004 | 2.110723 |  |  | 51.09184 | 5.14162 | 862732.505 | 0.5992297 | 98.56226 | 275883.986 | 0.7706953 | 96.33754 | 463940.551 | 0.5737886 | 95.5805 | 96.82677 | 1.549914 | 90.04064 | 0.0100168 | 0.9299147 | 0.01488558
Sample |  | Concrete D100 | 92749.772 | 1.359382 | 1260.824 | 0.8281802 | 92745.768 | 1260.843 | 99797.58 | 1477.62 |  |  |  |  | 0.9512051 | 0.1045308 | 26673.881 | 1.998213 | 533.0009 | 0.212766 | 23534.927 | 568.6998 | 25324.38 | 629.7129 |  |  |  |  | 0.25422 | 0.02600348 | 846608.577 | 0.9437493 | 96.7202 | 274414.413 | 1.025637 | 95.82437 | 465441.006 | 0.5741626 | 95.88962 | 96.14473 | 0.4994361 | 103.455 | 0.2819035 | 1.076034 | 0.006311944
Sample |  | Concrete D10 | 814934.705 | 0.726317 | 5919.01 | 7.276984 | 814930.701 | 5919.014 | 923522.9 | 9129.497 |  |  |  |  | 8.802414 | 0.9624455 | 221729.642 | 0.8172015 | 1811.978 | 1.976155 | 218590.688 | 1822.798 | 247718.6 | 2650.772 |  |  |  |  | 2.486735 | 0.2481618 | 795964.478 | 0.4264588 | 90.9344 | 258196.557 | 1.355991 | 90.16116 | 436302.859 | 0.6426679 | 89.88662 | 90.32739 | 0.54331 | 102.3638 | 0.3034901 | 1.133253 | 0.007599486

## Sheet5
σ
Th conc in icpms solution | 8.802414 | ppb | 0.9624455
U conc in icpms solution | 2.486735 | ppb | 0.2481618
df | 0.1250932 |  | 6.897525e-06
Th conc in digest solution | 70.36687 | ppb | 7.693831
U conc in digest solution | 19.87907 | ppb | 1.983817
mass of sample | 47.563 | g | 0.0001 | t1/2 th years = | 14050000000 |  |  | t1/2 u238 years= | 4468000000
mass of th per sample | 3.346859 | ug |  | t1/2 th secs = | 4.4338e+17 |  |  | T1/2 U 238 in secs = | 1.41e+17
mass of U per sample | 0.945508 | ug
|  |  |  | lambda Th 232 | 1.56331e-18 | avogadros = | 6.022e+23 | lambda u 238 | 4.91596e-18
|  |  |  | number of moles per sample | 1.442612e-08 |  |  | number of moles per sample | 3.972723e-09
|  |  |  | number of atoms per sample | 8687408202349485 |  |  | number of atoms per sample | 2392373586677941
|  |  |  | activity per sample | 0.01358111 |  |  | activity per sample | 0.01176081
|  |  |  | activity conc (Bq/g) | 0.0002855395 |  |  | activity conc (Bq/g) | 0.0002472681

## ValueList_Helper (hidden)
Bkgnd
BlkVrfy
CalBlk
CalStd
CICSpike
DilStd
DriftChk
FQBlk
IsoStd
QC1
QC2
QC3
QC4
QC5
Sample
Spike
Spike Ref
SQBlk
SQISTD
SQStd