## Report
School of Earth and Environment XRF Majors
instrument: | Rigaku ZSX Primus II
Tube: | Rhodium
Preparation of beads: | Major elements determined on fused glass beads prepared from dried powders with a sample to flux ratio 1:10, 66% Li tetraborate: 34% Li metaborate flux | [12 empty] | Compound | Mass %
[14 empty] | SiO2 | 64.17
Job number: | [13 empty] | TiO2 | 0.4505
[14 empty] | Al2O3 | 7.195
Sample | Mass % | [12 empty] | Fe2O3 | 2.635
Identification | SiO2 | TiO2 | Al2O3 | Fe2O3 | MnO | MgO | CaO | Na2O | K2O | P2O5 | Cr2O3 | LOI | Total | MnO | 0.0865
[14 empty] | MgO | 1.06
concrete #1 | 64.15 | 0.436 | 7.13 | 2.57 | 0.08 | 1.05 | 9.86 | 1.418 | 1.124 | 0.072 | <0.01 | 9.39 | 97.28 | CaO | 9.83
concrete #2 | 64.19 | 0.465 | 7.26 | 2.7 | 0.093 | 1.07 | 9.8 | 1.422 | 1.128 | 0.074 | <0.01 | 9.39 | 97.592 | Na2O | 1.42
avg | 64.17 | 0.4505 | 7.195 | 2.635 | 0.0865 | 1.06 | 9.83 | 1.42 | 1.126 | 0.073 | <0.01 | 9.39 | 97.436 | K2O | 1.126
[14 empty] | P2O5 | 0.073
[14 empty] | Cr2O3 | <0.01
CRM Check | Mass % | [12 empty] | LOI | 9.39
Identification | SiO2 | TiO2 | Al2O3 | Fe2O3 | MnO | MgO | CaO | Na2O | K2O | P2O5 | Cr2O3 | LOI | Total
[14 empty] | Total | 97.436
BCR-2 | 52.11 | 2.207 | 12.74 | 13.69 | 0.195 | 3.5 | 7.05 | 3.216 | 1.703 | 0.339 | <0.01 | 1.67 | 98.42
BCR-2 | 52.14 | 2.199 | 12.74 | 13.66 | 0.193 | 3.56 | 7.05 | 3.283 | 1.698 | 0.339 | <0.01 | 1.67 | 98.532
BCR-2 | 52.24 | 2.217 | 12.74 | 13.65 | 0.191 | 3.56 | 7.04 | 3.29 | 1.698 | 0.339 | <0.01 | 1.67 | 98.635
STSD 4 | 57.6 | 0.703 | 11.69 | 5.59 | 0.193 | 2.13 | 4.08 | 2.814 | 1.597 | 0.213 | <0.01 | 11.6 | 98.21
STSD 4 | 57.63 | 0.704 | 11.67 | 5.6 | 0.194 | 2.17 | 4.07 | 2.815 | 1.6 | 0.213 | <0.01 | 11.6 | 98.266
STSD 4 | 57.63 | 0.71 | 11.66 | 5.6 | 0.194 | 2.17 | 4.09 | 2.821 | 1.601 | 0.213 | <0.01 | 11.6 | 98.289
Certified
Values
BCR-1 | 54.11 | 2.24 | 13.65 | 13.65 | 0.18 | 3.48 | 6.95 | 3.27 | 1.69 | 0.36 | 0.002 | 1.67
STSD-4 | 58.9 | 0.76 | 12.1 | 5.7 | 0.19 | 2.13 | 4 | 2.7 | 1.6 | 0.22 | 0.0136 | 11.6

## 21-42
|  | SiO2 | TiO2 | Al2O3 | Fe2O3 | MnO | MgO | CaO | Na2O | K2O | P2O5 | Cr2O3 | Ig | Fx6634TM
|  | mass% | mass% | mass% | mass% | mass% | mass% | mass% | mass% | mass% | mass% | mass% | mass%
bcr-2 | SEE Majors | 52.11 | 2.207 | 12.74 | 13.69 | 0.195 | 3.5 | 7.05 | 3.216 | 1.703 | 0.339 | -0.008 | 1.67 | 10
stsd-4 | SEE Majors | 57.6 | 0.703 | 11.69 | 5.59 | 0.193 | 2.13 | 4.08 | 2.814 | 1.597 | 0.213 | 0.004 | 11.6 | 10
bcr-2 | SEE Majors | 52.14 | 2.199 | 12.74 | 13.66 | 0.193 | 3.56 | 7.05 | 3.283 | 1.698 | 0.339 | -0.004 | 1.67 | 10
stsd-4 | SEE Majors | 57.63 | 0.704 | 11.67 | 5.6 | 0.194 | 2.17 | 4.07 | 2.815 | 1.6 | 0.213 | 0.004 | 11.6 | 10
214202 | SEE Majors | 64.19 | 0.465 | 7.26 | 2.7 | 0.093 | 1.07 | 9.8 | 1.422 | 1.128 | 0.074 | 0.001 | 9.39 | 10
bcr-2 | SEE Majors | [12 empty] | 10
stsd-4 | SEE Majors | [12 empty] | 10
214201 | SEE Majors | 64.15 | 0.436 | 7.13 | 2.57 | 0.08 | 1.05 | 9.86 | 1.418 | 1.124 | 0.072 | -0.001 | 9.39 | 10
Number |  | 11 | 11 | 11 | 11 | 11 | 11 | 11 | 11 | 11 | 11 | 11 | 11 | 11
Average |  | 62.04 | 0.998 | 10.59 | 6.81 | 0.145 | 2.06 | 4.96 | 2.338 | 1.777 | 0.194 | -0.001 | 5.945 | 10
Maximum |  | 80.11 | 2.217 | 12.74 | 13.69 | 0.195 | 3.56 | 9.86 | 3.29 | 2.511 | 0.339 | 0.004 | 11.6 | 10
Minimum |  | 52.11 | 0.432 | 7.13 | 2.57 | 0.059 | 0.68 | 0.33 | 0.969 | 1.124 | 0.072 | -0.008 | 1.67 | 10
Range |  | 28.01 | 1.785 | 5.61 | 11.11 | 0.136 | 2.89 | 9.54 | 2.321 | 1.387 | 0.267 | 0.013 | 9.93 | 0
Std dev. |  | 9.478 | 0.7848 | 2.248 | 4.559 | 0.0564 | 1.07 | 3.505 | 0.8557 | 0.4887 | 0.1068 | 0.0042 | 4.6381 | 0
RSD(%) |  | 15.28 | 78.62 | 21.22 | 66.98 | 38.76 | 51.98 | 70.73 | 36.6 | 27.5 | 55.01 | -442.48 | 78.02 | 0

## LOI
Calculations for LOI
Ref: | 21/42
| LOI = | ( wt sample - wt residue ) * 100
wt sample
| sample | wt | wt cru + | wt cru + | residue | sample | % LOI | % LOI
| ref | crucible | sample | residue |  |  | at 1025°C | average
1 | 1 | 5.474 | 5.9939 | 5.946 | 0.472 | 0.5199 | 9.21331 | 9.387532
2 | 1 | 5.5728 | 5.9995 | 5.9587 | 0.3859 | 0.4267 | 9.561753
3 |  |  |  |  | 0 | 0 | #DIV/0!
4 |  |  |  |  | 0 | 0 | #DIV/0!
5 |  |  |  |  | 0 | 0 | #DIV/0!
6 |  |  |  |  | 0 | 0 | #DIV/0!
7 |  |  |  |  | 0 | 0 | #DIV/0!
8 |  |  |  |  | 0 | 0 | #DIV/0!
9 |  |  |  |  | 0 | 0 | #DIV/0!
10 |  |  |  |  | 0 | 0 | #DIV/0!
11 |  |  |  |  | 0 | 0 | #DIV/0!
12 |  |  |  |  | 0 | 0 | #DIV/0!
13 |  |  |  |  | 0 | 0 | #DIV/0!
14 |  |  |  |  | 0 | 0 | #DIV/0!
15 |  |  |  |  | 0 | 0 | #DIV/0!
16 |  |  |  |  | 0 | 0 | #DIV/0!
17 |  |  |  |  | 0 | 0 | #DIV/0!
18 |  |  |  |  | 0 | 0 | #DIV/0!
19 |  |  |  |  | 0 | 0 | #DIV/0!
20 |  |  |  |  | 0 | 0 | #DIV/0!
21 |  |  |  |  | 0 | 0 | #DIV/0!
22 |  |  |  |  | 0 | 0 | #DIV/0!
23 |  |  |  |  | 0 | 0 | #DIV/0!
24 |  |  |  |  | 0 | 0 | #DIV/0!
25 |  |  |  |  | 0 | 0 | #DIV/0!
26 |  |  |  |  | 0 | 0 | #DIV/0!
27 |  |  |  |  | 0 | 0 | #DIV/0!
28 |  |  |  |  | 0 | 0 | #DIV/0!
29 |  |  |  |  | 0 | 0 | #DIV/0!
30 |  |  |  |  | 0 | 0 | #DIV/0!
31 |  |  |  |  | 0 | 0 | #DIV/0!
32 |  |  |  |  | 0 | 0 | #DIV/0!
33 |  |  |  |  | 0 | 0 | #DIV/0!
34 |  |  |  |  | 0 | 0 | #DIV/0!
35 |  |  |  |  | 0 | 0 | #DIV/0!
36 |  |  |  |  | 0 | 0 | #DIV/0!
37 |  |  |  |  | 0 | 0 | #DIV/0!
38 |  |  |  |  | 0 | 0 | #DIV/0!
39 |  |  |  |  | 0 | 0 | #DIV/0!
40 |  |  |  |  | 0 | 0 | #DIV/0!