## Overview
21/41
Analysis was carried out using a Rigaku ZSX Primus II using a pre-calibrated EZ-scan semi quant program, covering elements F-U.
The sample was mixed with CEROX binder at a ratio of 4:1 then pressed to 10 ton in a 32mm die.
samle | F | Na2O | MgO | Al2O3 | SiO2 | P2O5 | SO3 | Cl | K2O | CaO | TiO2 | V2O5 | Cr2O3 | MnO | Fe2O3 | Co2O3 | NiO | CuO | ZnO | Ga2O3 | As2O3 | Br | SeO2 | Rb2O | SrO | Y2O3 | ZrO2 | Nb2O5 | MoO3 | Tb4O7 | SnO2 | BaO | WO3 | Tl2O3 | CeO2 | PbO | ThO2 | U3O8
identification | mass% | mass% | mass% | mass% | mass% | mass% | mass% | mass% | mass% | mass% | mass% | mass% | mass% | mass% | mass% | mass% | mass% | mass% | mass% | mass% | mass% | mass% | mass% | mass% | mass% | mass% | mass% | mass% | mass% | mass% | mass% | mass% | mass% | mass% | mass% | mass% | mass% | mass%
concrete |  | 0.9208 | 1.3056 | 10.0926 | 50.9358 | 0.1507 | 1.2087 | 0.0385 | 2.139 | 26.0795 | 0.9077 |  | 0.0233 | 0.1782 | 5.6865 |  | 0.0108 | 0.0049 | 0.018 |  | 0.0158 |  |  | 0.0103 | 0.0492 | 0.0039 | 0.0851 | 0.0018 |  |  |  | 0.0995 | 0.0341 | [5 empty] | 100.0003
Certified reference | F | Na2O | MgO | Al2O3 | SiO2 | P2O5 | SO3 | Cl | K2O | CaO | TiO2 | V2O5 | Cr2O3 | MnO | Fe2O3 | Co2O3 | NiO | CuO | ZnO | Ga2O3 | As2O3 | Br | SeO2 | Rb2O | SrO | Y2O3 | ZrO2 | Nb2O5 | MoO3 | Tb4O7 | SnO2 | BaO | WO3 | Tl2O3 | CeO2 | PbO | ThO2 | U3O8
standard | mass% | mass% | mass% | mass% | mass% | mass% | mass% | mass% | mass% | mass% | mass% | mass% | mass% | mass% | mass% | mass% | mass% | mass% | mass% | mass% | mass% | mass% | mass% | mass% | mass% | mass% | mass% | mass% | mass% | mass% | mass% | mass% | mass% | mass% | mass% | mass% | mass% | mass%
MRG-1 |  | 0.929 | 13.57 | 9.7379 | 38.6744 | 0.0796 | 0.4345 | 0.0386 | 0.2124 | 14.9657 | 3.9133 |  | 0.0739 | 0.1734 | 17.0733 | 0.0098 | 0.0242 | 0.0163 | 0.0231 |  |  |  |  | 0.0018 | 0.0347 |  | 0.0144
MRG-1 |  | 0.9286 | 13.5567 | 9.7108 | 38.6774 | 0.0774 | 0.4339 | 0.036 | 0.2127 | 14.9332 | 3.92 |  | 0.0761 | 0.1774 | 17.1282 | 0.0132 | 0.0255 | 0.0153 | 0.0253 | [5 empty] | 0.0346 | 0.0024 | 0.0117 | 0.0036
MRG-1 |  | 0.976 | 13.5654 | 9.7644 | 38.5943 | 0.075 | 0.4397 | 0.0347 | 0.2186 | 14.7892 | 3.9441 | 0.1231 | 0.1059 | 0.1749 | 17.0658 | 0.0082 | 0.0248 | 0.0146 | 0.0252 | 0.0024 |  |  |  |  | 0.0355 | 0.0015 | 0.0143 | 0.0026
MRG avg |  | 0.9445333 | 13.56403 | 9.7377 | 38.6487 | 0.07733333 | 0.4360333 | 0.03643333 | 0.2145667 | 14.89603 | 3.9258 | 0.1231 | 0.0853 | 0.1752333 | 17.0891 | 0.0104 | 0.02483333 | 0.0154 | 0.02453333 | 0.0024 | #DIV/0! | #DIV/0! | #DIV/0! | 0.0018 | 0.03493333 | 0.00195 | 0.01346667 | 0.0031 | #DIV/0! | #DIV/0! | #DIV/0! | #DIV/0! | #DIV/0! | #DIV/0! | #DIV/0! | #DIV/0! | #DIV/0! | #DIV/0!
STM-1 |  | 9.2699 | 0.0691 | 19.8005 | 58.369 | 0.1661 | 0.4343 | 0.0919 | 4.7057 | 1.1202 | 0.139 |  |  | 0.237 | 5.1364 |  | 0.0031 |  | 0.0324 | 0.0043 | 0.0019 |  |  | 0.0139 | 0.0962 | 0.0056 | 0.195 | 0.051 |  |  |  | 0.0545 |  |  |  |  | 0.0029
STM-1 |  | 9.3283 | 0.0714 | 19.8754 | 58.1419 | 0.166 | 0.4197 | 0.0951 | 4.717 | 1.1496 | 0.1433 |  |  | 0.2375 | 5.1474 |  |  |  | 0.0324 | 0.0042 |  |  |  | 0.0145 | 0.0966 | 0.0049 | 0.1866 | 0.0488 |  |  |  | 0.0713 |  |  | 0.0387 | 0.0043 | 0.0053
STM-1 |  | 9.2102 | 0.0731 | 19.8273 | 58.2361 | 0.1627 | 0.4258 | 0.0955 | 4.7752 | 1.1555 | 0.1331 |  |  | 0.2225 | 5.195 |  |  |  | 0.0316 | 0.0053 |  | 0.0014 |  | 0.0136 | 0.0961 | 0.0046 | 0.1826 | 0.05 |  |  |  | 0.0738 |  |  | 0.0291
STM avg |  | 9.269467 | 0.0712 | 19.8344 | 58.249 | 0.1649333 | 0.4266 | 0.09416667 | 4.732633 | 1.141767 | 0.1384667 | #DIV/0! | #DIV/0! | 0.2323333 | 5.1596 | #DIV/0! | 0.0031 | #DIV/0! | 0.03213333 | 0.0046 | 0.0019 | 0.0014 | #DIV/0! | 0.014 | 0.0963 | 0.005033333 | 0.1880667 | 0.04993333 | #DIV/0! | #DIV/0! | #DIV/0! | 0.06653333 | #DIV/0! | #DIV/0! | 0.0339 | 0.0043 | 0.0041 | #DIV/0!
CRM data
MRG-1 | 0.024 | 0.74 | 13.55 | 8.47 | 39.12 | 0.08 | 0.1523292 | 0.017 | 0.18 | 14.7 | 3.77 | 0.09390152 | 0.0628445 | 0.17 | 17.98 | 0.01238967 | 0.0246075 | 0.51749412 | 0.02377568 | 0.0001868438 |  |  |  | 0.00530396 | 0.03145716 | 0.00177786 | 0.01458864 | 0.002861 | 0.000120024 |  |  | 0.00681065
STM-1 | 0.091 | 8.94 | 0.101 | 18.39 | 59.64 | 0.158 | 0.01073796 | 0.046 | 4.28 | 1.09 | 0.135 | 0.001553124 | 0.000628445 | 0.22 | 5.22 | 0.000128169 | 0.0003825 | 0.000575828 | 0.0292528 | 0.00483912 | 0.000607338 | 0.00023 |  | 0.01290448 | 0.082782 | 0.00584154 | 0.1634468 | 0.0383374 | 0.000780156 |  |  | 0.062524 |  |  | 0.03181556 | 0.001906644 | 0.00352749
cf mrg |  | 0.7834557 | 0.9989654 | 0.8698153 | 1.012194 | 1.034483 | 0.3493522 | 0.4666057 | 0.8389001 | 0.9868399 | 0.9603138 | 0.7628068 | 0.7367468 | 0.9701351 | 1.052133 | 1.191314 | 0.990906 | 33.60351 | 0.9691174 | 0.07785158 | #DIV/0! | #DIV/0! | #DIV/0! | 2.946644 | 0.9004912 | 0.9117231 | 1.083315 | 0.9229032 | #DIV/0! | #DIV/0! | #DIV/0! | #DIV/0! |  | #DIV/0! | #DIV/0! | #DIV/0! | #DIV/0! | #DIV/0!
cf stm |  | 0.9644568 | 1.418539 | 0.927177 | 1.02388 | 0.9579628 | 0.02517103 | 0.4884956 | 0.9043591 | 0.9546609 | 0.9749639 | #DIV/0! | #DIV/0! | 0.9469154 | 1.011706 | #DIV/0! | 0.1233871 | #DIV/0! | 0.9103568 | 1.051983 | 0.3196516 | 0.1642857 | #DIV/0! | 0.9217486 | 0.8596262 | 1.160571 | 0.8690897 | 0.7677717 | #DIV/0! | #DIV/0! | #DIV/0! | 0.9397395 |  | #DIV/0! | 0.9385121 | 0.4434056 | 0.8603634 | #DIV/0!
cf avg |  | 0.8739562 | 1.208752 | 0.8984961 | 1.018037 | 0.9962228 | 0.1872616 | 0.4775506 | 0.8716296 | 0.9707504 | 0.9676389 |  |  | 0.9585252 | 1.031919 |  | 0.5571466 |  | 0.9397371 | 0.5649171 |  |  |  | 1.934197 | 0.8800587 | 1.036147 | 0.9762023 | 0.8453375
concrete corrected for crm |  | 0.8047389 | 1.578147 | 9.068162 | 51.85455 | 0.1501308 | 0.2263431 | 0.0183857 | 1.864416 | 25.31669 | 0.8783258 |  | 0.0171662 | 0.1708092 | 5.86801 |  | 0.006017183 | 0.16465722 | 0.01691527 |  | 0.005050495 |  |  | 0.01992222 | 0.04329889 | 0.004040973 | 0.08307481 | 0.001521607 |  |  |  | 0.09350408 | 0.0341 | [5 empty] | 98.28797

## 1
|  | Na2O | MgO | Al2O3 | SiO2 | P2O5 | SO3 | Cl | K2O | CaO | TiO2 | Cr2O3 | MnO | Fe2O3 | Co2O3 | NiO | CuO | ZnO | Rb2O | SrO | ZrO2 | S-BLEND
|  | mass% | mass% | mass% | mass% | mass% | mass% | mass% | mass% | mass% | mass% | mass% | mass% | mass% | mass% | mass% | mass% | mass% | mass% | mass% | mass%
mrg-1 | F-U_Solid_N_000 | 0.929 | 13.57 | 9.7379 | 38.6744 | 0.0796 | 0.4345 | 0.0386 | 0.2124 | 14.9657 | 3.9133 | 0.0739 | 0.1734 | 17.0733 | 0.0098 | 0.0242 | 0.0163 | 0.0231 | 0.0018 | 0.0347 | 0.0144 | 0.25

## 2
|  | Na2O | MgO | Al2O3 | SiO2 | P2O5 | SO3 | Cl | K2O | CaO | TiO2 | MnO | Fe2O3 | NiO | ZnO | Ga2O3 | As2O3 | Rb2O | SrO | Y2O3 | ZrO2 | Nb2O5 | BaO | ThO2 | S-BLEND
|  | mass% | mass% | mass% | mass% | mass% | mass% | mass% | mass% | mass% | mass% | mass% | mass% | mass% | mass% | mass% | mass% | mass% | mass% | mass% | mass% | mass% | mass% | mass%
stm-1 | F-U_Solid_N_001 | 9.2699 | 0.0691 | 19.8005 | 58.369 | 0.1661 | 0.4343 | 0.0919 | 4.7057 | 1.1202 | 0.139 | 0.237 | 5.1364 | 0.0031 | 0.0324 | 0.0043 | 0.0019 | 0.0139 | 0.0962 | 0.0056 | 0.195 | 0.051 | 0.0545 | 0.0029 | 0.25

## 3
|  | Na2O | MgO | Al2O3 | SiO2 | P2O5 | SO3 | Cl | K2O | CaO | TiO2 | Cr2O3 | MnO | Fe2O3 | NiO | CuO | ZnO | As2O3 | Rb2O | SrO | Y2O3 | ZrO2 | Nb2O5 | BaO | WO3 | S-BLEND
|  | mass% | mass% | mass% | mass% | mass% | mass% | mass% | mass% | mass% | mass% | mass% | mass% | mass% | mass% | mass% | mass% | mass% | mass% | mass% | mass% | mass% | mass% | mass% | mass%
214201 | F-U_Solid_N_002 | 0.9208 | 1.3056 | 10.0926 | 50.9358 | 0.1507 | 1.2087 | 0.0385 | 2.139 | 26.0795 | 0.9077 | 0.0233 | 0.1782 | 5.6865 | 0.0108 | 0.0049 | 0.018 | 0.0158 | 0.0103 | 0.0492 | 0.0039 | 0.0851 | 0.0018 | 0.0995 | 0.0341 | 0.25

## 4
|  | Na2O | MgO | Al2O3 | SiO2 | P2O5 | SO3 | Cl | K2O | CaO | TiO2 | Cr2O3 | MnO | Fe2O3 | Co2O3 | NiO | CuO | ZnO | SrO | Y2O3 | ZrO2 | Nb2O5 | S-BLEND
|  | mass% | mass% | mass% | mass% | mass% | mass% | mass% | mass% | mass% | mass% | mass% | mass% | mass% | mass% | mass% | mass% | mass% | mass% | mass% | mass% | mass%
mrg-1 | F-U_Solid_N_003 | 0.9286 | 13.5567 | 9.7108 | 38.6774 | 0.0774 | 0.4339 | 0.036 | 0.2127 | 14.9332 | 3.92 | 0.0761 | 0.1774 | 17.1282 | 0.0132 | 0.0255 | 0.0153 | 0.0253 | 0.0346 | 0.0024 | 0.0117 | 0.0036 | 0.25

## 5
|  | Na2O | MgO | Al2O3 | SiO2 | P2O5 | SO3 | Cl | K2O | CaO | TiO2 | MnO | Fe2O3 | ZnO | Ga2O3 | Rb2O | SrO | Y2O3 | ZrO2 | Nb2O5 | BaO | CeO2 | PbO | ThO2 | S-BLEND
|  | mass% | mass% | mass% | mass% | mass% | mass% | mass% | mass% | mass% | mass% | mass% | mass% | mass% | mass% | mass% | mass% | mass% | mass% | mass% | mass% | mass% | mass% | mass%
stm-1 | F-U_Solid_N_004 | 9.3283 | 0.0714 | 19.8754 | 58.1419 | 0.166 | 0.4197 | 0.0951 | 4.717 | 1.1496 | 0.1433 | 0.2375 | 5.1474 | 0.0324 | 0.0042 | 0.0145 | 0.0966 | 0.0049 | 0.1866 | 0.0488 | 0.0713 | 0.0387 | 0.0043 | 0.0053 | 0.25

## 6
|  | Na2O | MgO | Al2O3 | SiO2 | P2O5 | SO3 | Cl | K2O | CaO | TiO2 | V2O5 | Cr2O3 | MnO | Fe2O3 | Co2O3 | NiO | CuO | ZnO | Ga2O3 | SrO | Y2O3 | ZrO2 | Nb2O5 | S-BLEND
|  | mass% | mass% | mass% | mass% | mass% | mass% | mass% | mass% | mass% | mass% | mass% | mass% | mass% | mass% | mass% | mass% | mass% | mass% | mass% | mass% | mass% | mass% | mass%
mrg-1 | F-U_Solid_N_005 | 0.976 | 13.5654 | 9.7644 | 38.5943 | 0.075 | 0.4397 | 0.0347 | 0.2186 | 14.7892 | 3.9441 | 0.1231 | 0.1059 | 0.1749 | 17.0658 | 0.0082 | 0.0248 | 0.0146 | 0.0252 | 0.0024 | 0.0355 | 0.0015 | 0.0143 | 0.0026 | 0.25

## 7
|  | Na2O | MgO | Al2O3 | SiO2 | P2O5 | SO3 | Cl | K2O | CaO | TiO2 | MnO | Fe2O3 | ZnO | Ga2O3 | Br | Rb2O | SrO | Y2O3 | ZrO2 | Nb2O5 | BaO | CeO2 | S-BLEND
|  | mass% | mass% | mass% | mass% | mass% | mass% | mass% | mass% | mass% | mass% | mass% | mass% | mass% | mass% | mass% | mass% | mass% | mass% | mass% | mass% | mass% | mass%
stm-1 | F-U_Solid_N_006 | 9.2102 | 0.0731 | 19.8273 | 58.2361 | 0.1627 | 0.4258 | 0.0955 | 4.7752 | 1.1555 | 0.1331 | 0.2225 | 5.195 | 0.0316 | 0.0053 | 0.0014 | 0.0136 | 0.0961 | 0.0046 | 0.1826 | 0.05 | 0.0738 | 0.0291 | 0.25