## Sheet1
Envirochem Job No. 21-26390 |  |  |  | Date Issued: |  |  | 2021-08-17
Lab Sample No. Type Sample Date Sample Time Sample Location / Details |  |  |  |  | 78517 Misc / / Concrete Powder | compound |  | compound mass | Base element mass | Grams base per kg | Base element mass in compound | Grams compound per kg | % | ppm
Determination | Units | Method | Detection Limit
Particle size > 2mm | % | 5.01 | - |  | 0
aluminium | mg/kg | 5.18, 6.08 | 100 |  | 11700 | Al2O3 |  | 102 | 27 | 11.7 | 54 | 22.1 | 2.21
calcium | mg/kg | 5.18, 6.08 | 60 |  | 70900 | CaO |  | 36 | 20 | 70.9 | 20 | 127.62 | 12.762
copper | mg/kg | 5.18, 6.08 | 2 |  | 3 |  |  |  |  | 0.003
iron | mg/kg | 5.18, 6.08 | 5000 |  | 18800 | Fe2O3 |  | 160 | 56 | 18.8 | 112 | 26.85714 | 2.685714
potassium | mg/kg | 5.18, 6.08 | 40 |  | 1660 | K2O |  | 94 | 39 | 1.66 | 78 | 2.000513 | 0.2000513
magnesium | mg/kg | 5.18, 6.08 | 20 |  | 5860 | MgO |  | 40.3 | 24.3 | 5.86 | 24.3 | 9.718436 | 0.9718436
manganese | mg/kg | 5.18, 6.08 | 20 |  | 647 | MnO |  | 71 | 55 | 0.647 | 55 | 0.8352182 | 0.08352182
sodium | mg/kg | 5.18, 6.08 | 100 |  | 369 | Na2O |  | 62 | 23 | 0.369 | 46 | 0.4973478 | 0.04973478
nickel | mg/kg | 5.18, 6.08 | 3 |  | 21 | Ni
phosphorous | mg/kg | 5.18, 6.08 | 10 |  | 443 | P2O5 |  | 142 | 31 | 0.443 | 62 | 1.014613 | 0.1014613
lead | mg/kg | 5.18, 6.08 | 40 |  | < 40 | PbO |  | 223 | 207 |  | 207 | 0
silicon | mg/kg | 5.18, 6.08 | - |  | 1930 | SiO2 |  | 60 | 28 | 1.93 | 28 | 4.135714 | 0.4135714
strontium | mg/kg | 5.18, 6.08 | 2 |  | 108 | Sr |  | 87.6 |  | 0.108 |  | 0.108 | 0.0108 | 108
titanium | mg/kg | 5.18, 6.08 | 10 |  | 291 | TiO2 |  | 80 | 48 | 0.291 | 48 | 0.485 | 0.0485
thorium | mg/kg | 5.18, 6.08 | 10 |  | 143 | Th |  | 232 |  | 0.143
uranium | mg/kg | 5.18, 6.08 | 10 |  | < 10 | U |  | 238
|  |  |  | total = | 112875 | 0.112875