## ReadMe
Dataset of manuscript "Asymmetric vortex beam emission from a metasurface-integrated microring with broken conjugate symmetry"
by Jianzhi Huang, Wangke Yu, Hailong Pi, Yijie Shen, Jize Yan, and Xu Fang
Manuscript published on Optics Express on 1 December 2023
Manuscript DOI https://doi.org/10.1364/OE.507270
The paper has 5 figures, among which Figures 3 and 5 contain numerical data. These data are included in the following sheets of this file.

## Figure3
Figure 3 shows the transmission of the device in the wavelength range from 1550 to 1650 nm.
Wavelength (nm) | Transmission
1.65069 | 0.78882
1.64852 | 0.86526
1.64636 | 0.90106
1.6442 | 0.91878
1.64204 | 0.92678
1.6399 | 0.92754
1.63775 | 0.92002
1.63562 | 0.89956
1.63349 | 0.85009
1.63136 | 0.71852
1.62924 | 0.35062
1.62713 | 0.14605
1.62502 | 0.59345
1.62291 | 0.8005
1.62081 | 0.87881
1.61872 | 0.91377
1.61663 | 0.93095
1.61455 | 0.93879
1.61248 | 0.94069
1.6104 | 0.93617
1.60834 | 0.9218
1.60628 | 0.88754
1.60422 | 0.79529
1.60217 | 0.50216
1.60013 | 0.10176
1.59809 | 0.5876
1.59605 | 0.81623
1.59402 | 0.89412
1.592 | 0.92719
1.58998 | 0.94311
1.58797 | 0.95047
1.58596 | 0.95276
1.58395 | 0.95012
1.58196 | 0.93976
1.57996 | 0.9145
1.57797 | 0.84635
1.57599 | 0.61261
1.57401 | 0.10072
1.57204 | 0.57143
1.57007 | 0.82661
1.56811 | 0.90479
1.56615 | 0.93578
1.56419 | 0.95072
1.56224 | 0.95741
1.5603 | 0.95928
1.55836 | 0.95728
1.55642 | 0.94862
1.55449 | 0.92737
1.55257 | 0.87276
1.55065 | 0.68646
1.54873 | 0.14182

## Figure5
Figure 5 has six panels, among which panels (c) and (f) contain numerical data. They show the power weight of two conditions, the +x condition and the -x condition.
The mode number of both conditions ranges from -30 to 30.
Panel (c), the +x condition |  | Panel (f), the -x condition
Mode number | Power weight | Mode number | Power weight
-30 | 0.000772864 | -30 | 2.19333e-06
-29 | 0.00552 | -29 | 7.29658e-06
-28 | 4.8178e-05 | -28 | 4.0085e-06
-27 | 0.000180385 | -27 | 0.000160922
-26 | 0.000103102 | -26 | 3.70483e-06
-25 | 0.00153 | -25 | 1.06618e-05
-24 | 0.00024197 | -24 | 3.95439e-05
-23 | 0.000832656 | -23 | 0.000527451
-22 | 0.00112 | -22 | 1.17596e-05
-21 | 0.00426 | -21 | 1.33711e-05
-20 | 0.00136 | -20 | 0.000284241
-19 | 0.00624 | -19 | 7.0858e-05
-18 | 0.00785 | -18 | 0.000227927
-17 | 0.11607 | -17 | 0.000283075
-16 | 0.00112 | -16 | 0.000594341
-15 | 0.000790393 | -15 | 0.12605
-14 | 1.94088e-05 | -14 | 0.000147409
-13 | 0.00412 | -13 | 0.00252
-12 | 0.00253 | -12 | 0.000849143
-11 | 0.000715846 | -11 | 0.000356559
-10 | 0.00191 | -10 | 0.000407745
-9 | 0.71185 | -9 | 0.00298
-8 | 0.00101 | -8 | 0.000479087
-7 | 0.00294 | -7 | 0.73523
-6 | 5.6822e-05 | -6 | 0.000550091
-5 | 0.00028945 | -5 | 0.000203742
-4 | 1.21522e-05 | -4 | 2.02876e-06
-3 | 2.57895e-05 | -3 | 0.000266876
-2 | 4.82235e-05 | -2 | 2.27042e-06
-1 | 0.0024 | -1 | 3.35061e-05
0 | 7.37486e-05 | 0 | 8.62143e-05
1 | 7.51354e-05 | 1 | 0.00319
2 | 2.73493e-05 | 2 | 0.000116818
3 | 0.000228723 | 3 | 5.84774e-05
4 | 5.18151e-05 | 4 | 3.8938e-05
5 | 0.000439624 | 5 | 6.74554e-05
6 | 0.00034987 | 6 | 8.07081e-06
7 | 0.01785 | 7 | 0.000361133
8 | 0.000230801 | 8 | 0.000123404
9 | 0.00058122 | 9 | 0.0696
10 | 0.000742078 | 10 | 0.00112
11 | 0.00299 | 11 | 0.000532695
12 | 0.0013 | 12 | 0.000354503
13 | 0.00143 | 13 | 0.00166
14 | 0.000194536 | 14 | 0.000436693
15 | 0.09098 | 15 | 0.000378975
16 | 0.000129341 | 16 | 2.26777e-05
17 | 8.60154e-05 | 17 | 0.03465
18 | 0.000529847 | 18 | 0.00479
19 | 0.000990021 | 19 | 0.00508
20 | 0.00127 | 20 | 0.00147
21 | 5.16989e-05 | 21 | 0.00211
22 | 2.72348e-05 | 22 | 0.000426074
23 | 0.00144 | 23 | 0.000273682
24 | 6.80245e-05 | 24 | 4.95726e-05
25 | 6.92357e-07 | 25 | 1.52725e-05
26 | 5.7997e-06 | 26 | 1.92562e-05
27 | 0.00179 | 27 | 2.13611e-05
28 | 4.08436e-05 | 28 | 8.58586e-06
29 | 1.19772e-05 | 29 | 0.00053854
30 | 5.97209e-05 | 30 | 6.77128e-05