## Validation
Spreadsheet summary
Document Reference Number | GAU/SSH/068
Spreadsheet title | Elemental analysis by ICP-MS
Issue number | 1
Issue date
Constructed by | P. Gaca
Updated by | n/a
Date validated | 2019-02-05
Validated by | David Reading

## Calculations
GAU/SSH/068
Elemental analysis by ICP-MS |  | Issue: | 1
ICP-MS data | (results entered are blank and drift corrected ppb)
|  | Final solution for ICP-MS analysis |  |  |  | Element 1 |  |  | Element 2 |  |  | Element 3 |  |  | Element 4 |  |  | Element 5
Code | original sample used for ICP-MS analysis (g) | Dilution mass (3% HNO3) [g] | In-Re (g) | Total dilution (g) | Dilution factor | Al | 1 RSD % | +/- (2 σ) | Co | 1 RSD % | +/- (2 σ) | Cr | 1 RSD % | +/- (2 σ) | Cu | 1 RSD % | +/- (2 σ) | Cd | 1 RSD % | +/- (2 σ)
MD01 | 0.6379 | 20.1956 | 0 | 20.1956 | 31.65951 | 876.04208 | 1.5 | 26.2812624 | 2.78418 | 1.1 | 0.06125196 | 8.20413 | 0.6 | 0.09844956 | 39.31499 | 0.6 | 0.47177988 | 0.24012 | 12.4 | 0.05954976
MS01 | 0.2914 | 20.187 | 0 | 20.187 | 69.27591 | 568.4757 | 0.7 | 7.9586598 | 1.32646 | 1.8 | 0.04775256 | 7.30733 | 0.9 | 0.13153194 | 27.79272 | 1.1 | 0.61143984 | 0.13199 | 6.5 | 0.0171587
MD01 Rinse | 0.6379 | 19.9603 | 0.0508 | 20.0111 | 31.37028 | 344.16154 | 1 | 6.8832308 | 0.35904 | 2.2 | 0.01579776 | 1.17777 | 6.6 | 0.15546564 | 16.60764 | 0.7 | 0.23250696 | 0.12546 | 11.1 | 0.02785212
MS01 Rinse | 0.2914 | 19.9679 | 0.0513 | 20.0192 | 68.70007 | 304.92874 | 0.9 | 5.48871732 | 0.66053 | 1.3 | 0.01717378 | 2.00787 | 1.4 | 0.05622036 | 15.62898 | 0.4 | 0.12503184 | 0.15519 | 6.7 | 0.02079546
|  |  |  | 0 | #DIV/0! |  |  | 0 |  |  | 0 |  |  | 0 |  |  | 0 |  |  | 0
MD03 | 0.707 | 20.2493 | 0 | 20.2493 | 28.64116 | 853.99321 | 1.1 | 18.78785062 | 2.39874 | 1.2 | 0.05756976 | 8.15471 | 0.5 | 0.0815471 | 25.90994 | 0.5 | 0.2590994 | 0.10226 | 13.5 | 0.0276102
MS03 | 0.4102 | 20.2001 | 0 | 20.2001 | 49.24451 | 1387.36225 | 0.8 | 22.197796 | 2.60352 | 1.5 | 0.0781056 | 8.31823 | 1.3 | 0.21627398 | 44.99714 | 0.8 | 0.71995424 | 0.22457 | 16.2 | 0.07276068
MD03 Rinse | 0.707 | 19.9702 | 0.051 | 20.0212 | 28.31853 | 594.49782 | 0.6 | 7.13397384 | 0.46007 | 2.8 | 0.02576392 | 4.47611 | 1.2 | 0.10742664 | 12.3835 | 0.3 | 0.074301 | 0.10902 | 11.9 | 0.02594676
MS03 Rinse | 0.4102 | 19.9534 | 0.0507 | 20.0041 | 48.7667 | 267.69077 | 1.4 | 7.49534156 | 0.46507 | 3.3 | 0.03069462 | 1.36246 | 1 | 0.0272492 | 13.19333 | 1.3 | 0.34302658 | 0.09753 | 14 | 0.0273084
|  |  |  | 0 | #DIV/0! |  |  | 0 |  |  | 0 |  |  | 0 |  |  | 0 |  |  | 0
MD04 | 0.5357 | 20.3216 | 0 | 20.3216 | 37.93466 | 722.86437 | 1.2 | 17.34874488 | 1.94663 | 1.8 | 0.07007868 | 5.27172 | 1.3 | 0.13706472 | 18.85573 | 0.7 | 0.26398022 | 0.11983 | 15 | 0.035949
MS04 | 0.4138 | 20.1942 | 0 | 20.1942 | 48.80184 | 664.13542 | 0.9 | 11.95443756 | 2.21999 | 1 | 0.0443998 | 7.04831 | 0.7 | 0.09867634 | 26.93098 | 0.7 | 0.37703372 | 0.07095 | 15.7 | 0.0222783
MD04 Rinse | 0.5357 | 19.907 | 0.0512 | 19.9582 | 37.2563 | 388.48714 | 0.2 | 1.55394856 | 0.46071 | 2.2 | 0.02027124 | 1.24731 | 2.4 | 0.05987088 | 7.56638 | 0.9 | 0.13619484 | 0.49131 | 2.5 | 0.0245655
MS04 Rinse | 0.4138 | 19.9578 | 0.0508 | 20.0086 | 48.35331 | 292.86369 | 1.4 | 8.20018332 | 0.63025 | 2.5 | 0.0315125 | 2.15043 | 1.1 | 0.04730946 | 7.42418 | 1 | 0.1484836 | 0.08672 | 8.3 | 0.01439552
|  |  |  | 0 | #DIV/0! |  |  | 0 |  |  | 0 |  |  | 0 |  |  | 0 |  |  | 0
BLK 1 | 1 | 20.1726 | 0 | 20.1726 | 20.1726 | 5.48681 | 5 | 0.548681 | 0.00826 | 16.9 | 0.00279188 | 2.69592 | 1.8 | 0.09705312 | 0.22926 | 3.2 | 0.01467264 | 0.00113 | 122 | 0.0027572
BLK 2 | 1 | 20.1899 | 0 | 20.1899 | 20.1899 | 5.41777 | 3.6 | 0.39007944 | 0.00856 | 26.7 | 0.00457104 | 2.65386 | 2.3 | 0.12207756 | 0.22211 | 2.8 | 0.01243816 | 0.0045 | 41.7 | 0.003753
BLK 3 | 1 | 20.1684 | 0 | 20.1684 | 20.1684 | 8.90535 | 3.2 | 0.5699424 | 0.03172 | 9.7 | 0.00615368 | 2.79151 | 1.1 | 0.06141322 | 0.26606 | 4.4 | 0.02341328 | 0.0009 | 61.2 | 0.0011016
|  |  |  | 0 | #DIV/0! |  |  | 0 |  |  | 0 |  |  | 0 |  |  | 0 |  |  | 0
|  |  |  | 0 | #DIV/0! |  |  | 0 |  |  | 0 |  |  | 0 |  |  | 0 |  |  | 0
Final concentration in original sample [ppm]
| Element 1 |  |  | Element 2 |  |  | Element 3 |  |  | Element 4 |  |  | Element 5
Code | Al | +/- | LOD | Co | +/- | LOD | Cr | +/- | LOD | Cu | +/- | LOD | Cd | +/- | LOD
MD01 | 27.73506 | 0.8320518 | 0.0009328774 | 0.08814577 | 0.001939207 | 0.0001128915 | 0.2597387 | 0.003116865 | 1.526599e-05 | 1.244693 | 0.01493632 | 7.6701e-06 | 0.007602081 | 0.001885316 | 0.001454555
MS01 | 39.38167 | 0.5513434 | 0.00204128 | 0.09189172 | 0.003308102 | 0.0002470242 | 0.5062219 | 0.009111995 | 3.340435e-05 | 1.925366 | 0.04235805 | 1.678337e-05 | 0.009143727 | 0.001188685 | 0.003182792
MD01 Rinse | 10.79644 | 0.2159289 | 0.000924355 | 0.01126318 | 0.0004955801 | 0.0001118602 | 0.03694697 | 0.004877 | 1.512653e-05 | 0.5209863 | 0.007293808 | 7.600028e-06 | 0.003935715 | 0.0008737287 | 0.001441267
MS01 Rinse | 20.94863 | 0.3770753 | 0.002024313 | 0.04537846 | 0.00117984 | 0.0002449708 | 0.1379408 | 0.003862343 | 3.312669e-05 | 1.073712 | 0.008589696 | 1.664386e-05 | 0.01066156 | 0.00142865 | 0.003156336
0 | #DIV/0! | #DIV/0! | #DIV/0! | #DIV/0! | #DIV/0! | #DIV/0! | #DIV/0! | #DIV/0! | #DIV/0! | #DIV/0! | #DIV/0! | #DIV/0! | #DIV/0! | #DIV/0! | #DIV/0!
MD03 | 24.45936 | 0.5381058 | 0.0008439389 | 0.0687027 | 0.001648865 | 0.0001021287 | 0.2335604 | 0.002335604 | 1.381057e-05 | 0.7420907 | 0.007420907 | 6.938849e-06 | 0.002928845 | 0.0007907882 | 0.001315881
MS03 | 68.31998 | 1.09312 | 0.001451036 | 0.1282091 | 0.003846272 | 0.0001755962 | 0.4096272 | 0.01065031 | 2.374536e-05 | 2.215862 | 0.0354538 | 1.193039e-05 | 0.01105884 | 0.003583064 | 0.002262476
MD03 Rinse | 16.8353 | 0.2020236 | 0.0008344323 | 0.01302851 | 0.0007295963 | 0.0001009783 | 0.1267569 | 0.003042164 | 1.365499e-05 | 0.3506825 | 0.002104095 | 6.860686e-06 | 0.003087286 | 0.0007347741 | 0.001301058
MS03 Rinse | 13.0544 | 0.3655231 | 0.001436957 | 0.02267993 | 0.001496875 | 0.0001738924 | 0.06644268 | 0.001328854 | 2.351496e-05 | 0.6433952 | 0.01672827 | 1.181463e-05 | 0.004756216 | 0.001331741 | 0.002240523
0 | #DIV/0! | #DIV/0! | #DIV/0! | #DIV/0! | #DIV/0! | #DIV/0! | #DIV/0! | #DIV/0! | #DIV/0! | #DIV/0! | #DIV/0! | #DIV/0! | #DIV/0! | #DIV/0! | #DIV/0!
MD04 | 27.42162 | 0.6581188 | 0.001117781 | 0.07384476 | 0.002658411 | 0.0001352675 | 0.1999809 | 0.005199504 | 1.829183e-05 | 0.7152858 | 0.010014 | 9.190372e-06 | 0.004545711 | 0.001363713 | 0.001742859
MS04 | 32.41103 | 0.5833985 | 0.001437992 | 0.1083396 | 0.002166792 | 0.0001740177 | 0.3439705 | 0.004815587 | 2.35319e-05 | 1.314281 | 0.01839994 | 1.182315e-05 | 0.00346249 | 0.001087222 | 0.002242137
MD04 Rinse | 14.47359 | 0.05789437 | 0.001097792 | 0.01716435 | 0.0007552314 | 0.0001328486 | 0.04647016 | 0.002230567 | 1.796473e-05 | 0.2818953 | 0.005074116 | 9.026026e-06 | 0.01830439 | 0.0009152196 | 0.001711693
MS04 Rinse | 14.16093 | 0.396506 | 0.001424776 | 0.03047467 | 0.001523734 | 0.0001724183 | 0.1039804 | 0.002287569 | 2.331563e-05 | 0.3589837 | 0.007179674 | 1.171448e-05 | 0.004193199 | 0.0006960711 | 0.00222153
0 | #DIV/0! | #DIV/0! | #DIV/0! | #DIV/0! | #DIV/0! | #DIV/0! | #DIV/0! | #DIV/0! | #DIV/0! | #DIV/0! | #DIV/0! | #DIV/0! | #DIV/0! | #DIV/0! | #DIV/0!
BLK 1 | 0.1106832 | 0.01106832 | 0.0005944048 | 0.000166625676 | 5.631948e-05 | 7.19315e-05 | 0.05438372 | 0.001957814 | 9.727085e-06 | 0.004624770276 | 0.0002959853 | 4.887185e-06 | 2.2795038e-05 | 5.561989272e-05 | 0.0009268041
BLK 2 | 0.1093842 | 0.007875665 | 0.0005949145 | 0.000172825544 | 9.228884e-05 | 7.199319e-05 | 0.05358117 | 0.002464734 | 9.735427e-06 | 0.004484378689 | 0.0002511252 | 4.891376e-06 | 9.085455e-05 | 7.57726947e-05 | 0.0009275989
BLK 3 | 0.1796067 | 0.01149483 | 0.000594281 | 0.000639741648 | 0.0001241099 | 7.191652e-05 | 0.05630029 | 0.001238606 | 9.72506e-06 | 0.005366004504 | 0.0004722084 | 4.886167e-06 | 1.815156e-05 | 2.221750944e-05 | 0.0009266111
0 | #DIV/0! | #DIV/0! | #DIV/0! | #DIV/0! | #DIV/0! | #DIV/0! | #DIV/0! | #DIV/0! | #DIV/0! | #DIV/0! | #DIV/0! | #DIV/0! | #DIV/0! | #DIV/0! | #DIV/0!
0 | #DIV/0! | #DIV/0! | #DIV/0! | #DIV/0! | #DIV/0! | #DIV/0! | #DIV/0! | #DIV/0! | #DIV/0! | #DIV/0! | #DIV/0! | #DIV/0! | #DIV/0! | #DIV/0! | #DIV/0!

## LOD calculation
GAU/SSH/068
Elemental analysis by ICP-MS |  | Issue: | 1
Calibrations and MDC determination
PLEASE NOTE: always use min 3 and max 5 calibration standards
Element | Al |  | No of STDs | 5 | Element | Co |  | No of STDs | 5
Instr. BKG (cps)= | 1087.26 | SD (1sigma)= | 12.5 |  | Instr. BKG (cps)= | 66.07 | SD (1sigma)= | 63.9
| cps | ccps | ppb | LOD |  | cps | ccps | ppb | LOD
STD 1 | 15728.56 | 14641.3 | 11.67961 | 0.02991437 | STD 1 | 54484.38 | 54418.31 | 1.017437 | 0.003584137
STD 2 | 30959.08 | 29871.82 | 23.3227 | 0.02927847 | STD 2 | 544484.19 | 544418.12 | 10.06016 | 0.003542376
STD 3 | 77105.7 | 76018.44 | 59.35221 | 0.02927853 | STD 3 | 1083260.43 | 1083194.36 | 20.08888 | 0.00355526
STD 4 | 152058.53 | 150971.27 | 118.7919 | 0.02950691 | STD 4 | 2771390.72 | 2771324.65 | 51.1227 | 0.003536295
STD 5 | 1510428.23 | 1509340.97 | 1181.37 | 0.02935147 | STD 5 | 5432134.73 | 5432068.66 | 102.3207 | 0.003610942
slope= | 0.0007826204 |  |  |  | slope= | 1.882166e-05
intercept= | -0.08934163 |  |  |  | intercept= | 0.04178465
Correlation = | 0.9999998 |  |  |  | Correlation = | 0.9999418
Corresponding concnetration (ppb) |  |  | 0.02946595 |  | Corresponding concnetration (ppb) |  |  | 0.003565802
Element | Cr |  | No of STDs | 5 | Element | Cu |  | No of STDs | 5
Instr. BKG (cps)= | 5078.44 | SD (1sigma)= | 6.5 |  | Instr. BKG (cps)= | 4467.6 | SD (1sigma)= | 3.4
| cps | ccps | ppb | LOD |  | cps | ccps | ppb | LOD
STD 1 | 46113.42 | 41034.98 | 1.012474 | 0.000481132 | STD 1 | 46039.45 | 41571.85 | 1.0224 | 0.0002508544
STD 2 | 408754.83 | 403676.39 | 10.10924 | 0.0004883371 | STD 2 | 432868.41 | 428400.81 | 10.10924 | 0.0002406957
STD 3 | 812959.69 | 807881.25 | 19.99088 | 0.0004825242 | STD 3 | 868911.63 | 864444.03 | 20.18687 | 0.0002381948
STD 4 | 2085848.43 | 2080769.99 | 50.27481 | 0.000471152 | STD 4 | 2211318.27 | 2206850.67 | 51.37208 | 0.0002374403
STD 5 | 4079265.43 | 4074186.99 | 101.9214 | 0.0004878195 | STD 5 | 4299910.2 | 4295442.6 | 102.8199 | 0.000244157
slope= | 2.493197e-05 |  |  |  | slope= | 2.389935e-05
intercept= | 0.2758166 |  |  |  | intercept= | 0.1003232
Correlation = | 0.9998258 |  |  |  | Correlation = | 0.9998896
Corresponding concnetration (ppb) |  |  | 0.0004821929 |  | Corresponding concnetration (ppb) |  |  | 0.0002422684
Element | Cd |  | No of STDs | 5
Instr. BKG (cps)= | 12.01 | SD (1sigma)= | 136.9
| cps | ccps | ppb | LOD
STD 1 | 9154.83 | 9142.82 | 1.009496 | 0.04534706
STD 2 | 88768.14 | 88756.13 | 9.981647 | 0.04618793
STD 3 | 178088.57 | 178076.56 | 19.93209 | 0.0459696
STD 4 | 453510.47 | 453498.46 | 50.7237 | 0.0459367
STD 5 | 900997.57 | 900985.56 | 101.5221 | 0.04627725
slope= | 0.0001126466
intercept= | 0.01851917
Correlation = | 0.9999926
Corresponding concnetration (ppb) |  |  | 0.04594371