## Validation
Spreadsheet summary
Document Reference Number | GAU/SSH/068
Spreadsheet title | Elemental analysis by ICP-MS
Issue number | 1
Issue date
Constructed by | P. Gaca
Updated by | n/a
Date validated | 2019-02-05
Validated by | David Reading

## Calculations
GAU/SSH/068
Elemental analysis by ICP-MS |  | Issue: | 1
ICP-MS data | (results entered are blank and drift corrected ppb)
|  | Final solution for ICP-MS analysis |  |  |  | Element 1 |  |  | Element 2 |  |  | Element 3 |  |  | Element 4 |  |  | Element 5
Code | original sample used for ICP-MS analysis (g) | Dilution mass (3% HNO3) [g] | In-Re (g) | Total dilution (g) | Dilution factor | Ni | 1 RSD % | +/- (2 σ) | Pb | 1 RSD % | +/- (2 σ) | Zn | 1 RSD % | +/- (2 σ) | Ni-BLK corrected | 1 RSD % | +/- (2 σ) | Zn-BLK corrected | 1 RSD % | +/- (2 σ)
MD01 | 0.6379 | 20.1956 | 0 | 20.1956 | 31.65951 | 18.07043 | 0.9 | 0.32526774 | 353.81718 | 0.5 | 3.5381718 | 334.93332 | 0.4 | 2.67946656 | 7.26109 | 0.9 | 0.13069962 | 270.1562 | 0.4 | 2.161249
MS01 | 0.2914 | 20.187 | 0 | 20.187 | 69.27591 | 13.28015 | 0.5 | 0.1328015 | 40.37264 | 0.8 | 0.64596224 | 164.66631 | 0.6 | 1.97599572 | 2.47081 | 0.5 | 0.0247081 | 99.88915 | 0.6 | 1.19866984
MD01 Rinse | 0.0522 | 19.9603 | 0.0508 | 20.0111 | 383.3544 | 1.56797 | 2.5 | 0.0783985 | 13.07337 | 0.6 | 0.15688044 | 100.91068 | 1 | 2.0182136 |  |  | 0 |  |  | 0
MS01 Rinse | 0.0021 | 19.9679 | 0.0513 | 20.0192 | 9532.952 | 2.40158 | 0.9 | 0.04322844 | 8.19557 | 0.6 | 0.09834684 | 140.26963 | 0.4 | 1.12215704 |  |  | 0 |  |  | 0
|  |  |  | 0 | #DIV/0! |  |  | 0 |  |  | 0 |  |  | 0 |  |  | 0 |  |  | 0
MD03 | 0.707 | 20.2493 | 0 | 20.2493 | 28.64116 | 14.13123 | 1.5 | 0.4239369 | 42.28715 | 0.7 | 0.5920201 | 204.98954 | 0.5 | 2.0498954 | 3.32189 | 1.5 | 0.0996567 | 140.2124 | 0.5 | 1.402124
MS03 | 0.4102 | 20.2001 | 0 | 20.2001 | 49.24451 | 14.77218 | 0.7 | 0.20681052 | 97.05101 | 0.7 | 1.35871414 | 235.35657 | 0.6 | 2.82427884 | 3.96284 | 0.7 | 0.05547976 | 170.5794 | 0.6 | 2.04695296
MD03 Rinse | 0.0727 | 19.9702 | 0.051 | 20.0212 | 275.3948 | 3.27488 | 2.1 | 0.13754496 | 9.14835 | 0.2 | 0.0365934 | 111.27796 | 0.4 | 0.89022368 |  |  | 0 |  |  | 0
MS03 Rinse | 0.0013 | 19.9534 | 0.0507 | 20.0041 | 15387.77 | 1.51211 | 1.4 | 0.04233908 | 5.26186 | 0.8 | 0.08418976 | 104.44841 | 0.6 | 1.25338092 |  |  | 0 |  |  | 0
|  |  |  | 0 | #DIV/0! |  |  | 0 |  |  | 0 |  |  | 0 |  |  | 0 |  |  | 0
MD04 | 0.5357 | 20.3216 | 0 | 20.3216 | 37.93466 | 15.45939 | 0.7 | 0.21643146 | 36.82851 | 0.3 | 0.22097106 | 143.46485 | 0.8 | 2.2954376 | 4.65005 | 0.7 | 0.0651007 | 78.68769 | 0.8 | 1.259003
MS04 | 0.4138 | 20.1942 | 0 | 20.1942 | 48.80184 | 15.70678 | 1.2 | 0.37696272 | 38.80735 | 1 | 0.776147 | 203.88781 | 0.6 | 2.44665372 | 4.89744 | 1.2 | 0.11753856 | 139.1107 | 0.6 | 1.66932784
MD04 Rinse | 0.0416 | 19.907 | 0.0512 | 19.9582 | 479.7644 | 2.2231 | 2.6 | 0.1156012 | 8.64938 | 0.5 | 0.0864938 | 94.04891 | 0.3 | 0.56429346 |  |  | 0 |  |  | 0
MS04 Rinse | 0.0166 | 19.9578 | 0.0508 | 20.0086 | 1205.337 | 2.38826 | 2 | 0.0955304 | 6.84798 | 0.7 | 0.09587172 | 116.19016 | 0.4 | 0.92952128 |  |  | 0 |  |  | 0
|  |  |  | 0 | #DIV/0! |  |  | 0 |  |  | 0 |  |  | 0 |  |  | 0 |  |  | 0
BLK 1 | 1 | 20.1726 | 0 | 20.1726 | 20.1726 | 10.91388 | 1.4 | 0.30558864 | 0.71627 | 1 | 0.0143254 | 58.9869 | 1.9 | 2.2415022 |  |  | 0 |  |  | 0
BLK 2 | 1 | 20.1899 | 0 | 20.1899 | 20.1899 | 10.77438 | 1.3 | 0.28013388 | 0.44134 | 1.9 | 0.01677092 | 58.41808 | 0.3 | 0.35050848 |  |  | 0 |  |  | 0
BLK 3 | 1 | 20.1684 | 0 | 20.1684 | 20.1684 | 10.73976 | 1 | 0.2147952 | 0.74817 | 1.4 | 0.02094876 | 76.92649 | 0.2 | 0.30770596 |  |  | 0 |  |  | 0
|  |  |  | 0 | #DIV/0! |  |  | 0 |  |  | 0 |  |  | 0 |  |  | 0 |  |  | 0
|  |  |  | 0 | #DIV/0! |  |  | 0 |  |  | 0 |  |  | 0 |  |  | 0 |  |  | 0
Final concentration in original sample [ppm]
| Element 1 |  |  | Element 2 |  |  | Element 3 |  |  | Element 4 |  |  | Element 5
Code | Ni | +/- | LOD | Pb | +/- | LOD | Zn | +/- | LOD | Ni-BLK corrected | +/- | LOD | Zn-BLK corrected | +/- | LOD
MD01 | 0.5721009 | 0.01029782 | 8.498141e-05 | 11.20168 | 0.1120168 | 6.238548e-06 | 10.60382 | 0.08483059 | 3.96791e-05 | 0.2298825 | 0.004137886 | 8.498141e-05 | 8.553011 | 0.06842409 | 3.96791e-05
MS01 | 0.9199945 | 0.009199945 | 0.0001859525 | 2.796851 | 0.04474962 | 1.365091e-05 | 11.40741 | 0.1368889 | 8.682401e-05 | 0.1711676 | 0.001711676 | 0.0001859525 | 6.919912 | 0.08303894 | 8.682401e-05
MD01 Rinse | 0.6010882 | 0.03005441 | 0.001029012 | 5.011734 | 0.06014081 | 7.554049e-05 | 38.68455 | 0.7736911 | 0.0004804609 | 0 | 0 | 0.001029012 | 0 | 0 | 0.0004804609
MS01 Rinse | 22.89415 | 0.4120947 | 0.02558864 | 78.12798 | 0.9375357 | 0.001878481 | 1337.184 | 10.69747 | 0.01194772 | 0 | 0 | 0.02558864 | 0 | 0 | 0.01194772
0 | #DIV/0! | #DIV/0! | #DIV/0! | #DIV/0! | #DIV/0! | #DIV/0! | #DIV/0! | #DIV/0! | #DIV/0! | #DIV/0! | #DIV/0! | #DIV/0! | #DIV/0! | #DIV/0! | #DIV/0!
MD03 | 0.4047348 | 0.01214204 | 7.687947e-05 | 1.211153 | 0.01695614 | 5.643778e-06 | 5.871138 | 0.05871138 | 3.589618e-05 | 0.09514278 | 0.002854283 | 7.687947e-05 | 4.015845 | 0.04015845 | 3.589618e-05
MS03 | 0.7274488 | 0.01018428 | 0.0001321836 | 4.77923 | 0.06690922 | 9.703697e-06 | 11.59002 | 0.1390802 | 6.171852e-05 | 0.1951481 | 0.002732074 | 0.0001321836 | 8.4001 | 0.1008012 | 6.171852e-05
MD03 Rinse | 0.9018848 | 0.03787916 | 0.000739223 | 2.519408 | 0.01007763 | 5.42669e-05 | 30.64537 | 0.2451629 | 0.0003451543 | 0 | 0 | 0.000739223 | 0 | 0 | 0.0003451543
MS03 Rinse | 23.268 | 0.651504 | 0.04130432 | 80.96829 | 1.295493 | 0.00303218 | 1607.228 | 19.28674 | 0.01928561 | 0 | 0 | 0.04130432 | 0 | 0 | 0.01928561
0 | #DIV/0! | #DIV/0! | #DIV/0! | #DIV/0! | #DIV/0! | #DIV/0! | #DIV/0! | #DIV/0! | #DIV/0! | #DIV/0! | #DIV/0! | #DIV/0! | #DIV/0! | #DIV/0! | #DIV/0!
MD04 | 0.5864468 | 0.008210255 | 0.0001018254 | 1.397077 | 0.008382463 | 7.475076e-06 | 5.442291 | 0.08707666 | 4.75438e-05 | 0.1763981 | 0.002469573 | 0.0001018254 | 2.984991 | 0.04775986 | 4.75438e-05
MS04 | 0.7665197 | 0.01839647 | 0.0001309954 | 1.89387 | 0.0378774 | 9.616466e-06 | 9.9501 | 0.1194012 | 6.11637e-05 | 0.2390041 | 0.005736098 | 0.0001309954 | 6.788855 | 0.08146626 | 6.11637e-05
MD04 Rinse | 1.066564 | 0.05546134 | 0.001287798 | 4.149665 | 0.04149665 | 9.453821e-05 | 45.12132 | 0.2707279 | 0.0006012923 | 0 | 0 | 0.001287798 | 0 | 0 | 0.0006012923
MS04 Rinse | 2.878659 | 0.1151464 | 0.003235403 | 8.254126 | 0.1155578 | 0.0002375133 | 140.0483 | 1.120387 | 0.001510658 | 0 | 0 | 0.003235403 | 0 | 0 | 0.001510658
0 | #DIV/0! | #DIV/0! | #DIV/0! | #DIV/0! | #DIV/0! | #DIV/0! | #DIV/0! | #DIV/0! | #DIV/0! | #DIV/0! | #DIV/0! | #DIV/0! | #DIV/0! | #DIV/0! | #DIV/0!
BLK 1 | 0.2201613 | 0.006164517 | 5.414791e-05 | 0.01444903 | 0.0002889806 | 3.975037e-06 | 1.189919 | 0.04521693 | 2.528247e-05 | 0 | 0 | 5.414791e-05 | 0 | 0 | 2.528247e-05
BLK 2 | 0.2175337 | 0.005655875 | 5.419434e-05 | 0.008910610466 | 0.0003386032 | 3.978446e-06 | 1.179455 | 0.007076731 | 2.530415e-05 | 0 | 0 | 5.419434e-05 | 0 | 0 | 2.530415e-05
BLK 3 | 0.2166038 | 0.004332076 | 5.413663e-05 | 0.01508939 | 0.000422503 | 3.97421e-06 | 1.551484 | 0.006205937 | 2.527721e-05 | 0 | 0 | 5.413663e-05 | 0 | 0 | 2.527721e-05
0 | #DIV/0! | #DIV/0! | #DIV/0! | #DIV/0! | #DIV/0! | #DIV/0! | #DIV/0! | #DIV/0! | #DIV/0! | #DIV/0! | #DIV/0! | #DIV/0! | #DIV/0! | #DIV/0! | #DIV/0!
0 | #DIV/0! | #DIV/0! | #DIV/0! | #DIV/0! | #DIV/0! | #DIV/0! | #DIV/0! | #DIV/0! | #DIV/0! | #DIV/0! | #DIV/0! | #DIV/0! | #DIV/0! | #DIV/0! | #DIV/0!

## LOD calculation
GAU/SSH/068
Elemental analysis by ICP-MS |  | Issue: | 1
Calibrations and MDC determination
PLEASE NOTE: always use min 3 and max 5 calibration standards
Element | Ni |  | No of STDs | 5 | Element | Pb |  | No of STDs | 5
Instr. BKG (cps)= | 522.6 | SD (1sigma)= | 14.2 |  | Instr. BKG (cps)= | 1175.4 | SD (1sigma)= | 4.1
| cps | ccps | ppb | LOD |  | cps | ccps | ppb | LOD
STD 1 | 16650.46 | 16127.86 | 1.012474 | 0.00267434 | STD 1 | 621402.06 | 620226.66 | 9.893313 | 0.0001961988
STD 2 | 158514.06 | 157991.46 | 10.01109 | 0.002699339 | STD 2 | 1239761.76 | 1238586.36 | 19.7557 | 0.0001961874
STD 3 | 316582.75 | 316060.15 | 19.99088 | 0.002694461 | STD 3 | 3192759.1 | 3191583.7 | 50.27481 | 0.0001937534
STD 4 | 804821.49 | 804298.89 | 50.87332 | 0.002694525 | STD 4 | 6290976.29 | 6289800.89 | 100.6237 | 0.0001967744
STD 5 | 1632127.5 | 1631604.9 | 101.8216 | 0.002658487 | STD 5 | 60831120.23 | 60829944.83 | 1000.69 | 0.0002023426
slope= | 6.241107e-05 |  |  |  | slope= | 1.647301e-05
intercept= | 0.002986201 |  |  |  | intercept= | -0.2004431
Correlation = | 0.9999767 |  |  |  | Correlation = | 0.9999966
Corresponding concnetration (ppb) |  |  | 0.00268423 |  | Corresponding concnetration (ppb) |  |  | 0.0001970513
Element | Zn |  | No of STDs | 5 | Element | Ni-BLK corrected |  | No of STDs | 5
Instr. BKG (cps)= | 17386.2 | SD (1sigma)= | 2.8 |  | Instr. BKG (cps)= | 522.6 | SD (1sigma)= | 14.2
| cps | ccps | ppb | LOD |  | cps | ccps | ppb | LOD
STD 1 | 78789.02 | 61402.82 | 10.02091 | 0.001370875 | STD 1 | 16650.46 | 16127.86 | 1.012474 | 0.00267434
STD 2 | 150777.76 | 133391.56 | 20.01048 | 0.00126011 | STD 2 | 158514.06 | 157991.46 | 10.01109 | 0.002699339
STD 3 | 369985.24 | 352599.04 | 50.9232 | 0.001213148 | STD 3 | 316582.75 | 316060.15 | 19.99088 | 0.002694461
STD 4 | 726205.49 | 708819.29 | 101.9214 | 0.00120784 | STD 4 | 804821.49 | 804298.89 | 50.87332 | 0.002694525
STD 5 | 7027477.67 | 7010091.47 | 1013.596 | 0.001214564 | STD 5 | 1632127.5 | 1631604.9 | 101.8216 | 0.002658487
slope= | 0.0001445271 |  |  |  | slope= | 6.241107e-05
intercept= | 1.108685 |  |  |  | intercept= | 0.002986201
Correlation = | 0.9999989 |  |  |  | Correlation = | 0.9999767
Corresponding concnetration (ppb) |  |  | 0.001253307 |  | Corresponding concnetration (ppb) |  |  | 0.00268423
Element | Zn-BLK corrected |  | No of STDs | 5
Instr. BKG (cps)= | 17386.2 | SD (1sigma)= | 2.8
| cps | ccps | ppb | LOD
STD 1 | 78789.02 | 61402.82 | 10.02091 | 0.001370875
STD 2 | 150777.76 | 133391.56 | 20.01048 | 0.00126011
STD 3 | 369985.24 | 352599.04 | 50.9232 | 0.001213148
STD 4 | 726205.49 | 708819.29 | 101.9214 | 0.00120784
STD 5 | 7027477.67 | 7010091.47 | 1013.596 | 0.001214564
slope= | 0.0001445271
intercept= | 1.108685
Correlation = | 0.9999989
Corresponding concnetration (ppb) |  |  | 0.001253307