## README
Data collected: October - December 2022
Author: Alexandra Snowdon
This workbook contains data from amplitude sweeps on marine biofilms grown on different coloured surfaces.
Marine biofilms were grown statically on 40 mm diameter coupons in Hartlepool Marina from October to November 2022. Coupons were removed in two bacthes, one batch was remoeved after 7 weeks of fouling and the other at 8 weeks.
This workbook contains data for coupons retrieved after 7 weeks: 23rd November
Three different coloured surfaces were investigated: red, black and white.
The rheometer used was a HR10 TA Instruments model, fitted with a sandblasted 40-mm diameter top-plate geometry. Biofilms were tested on the rheometer: 24th - 25th November 2022.
A Peltier-plate was also used and set to 10 degrees as this was the temperature the biofilms had been grown at in Hartlepool Marina.
The amplitude sweeps were conducted to determine the linear viscoelastic region (LVR) the yield stress.
To normalise for variation in biofilm thickness the biofilms were compressed to a normal force of 0.1N and this set the gap height. Amplitude sweeps were performed at an oscillation frequency of 1Hz and by incrementing the oscillatory strain from 10-2 to 10^3.
On each sheet in this workbook a date of testing has been given. Each individual tab refers to an amplitude sweep for one coupons unless it is called _avgSD, where averages and SD's have been calculated for a certain coloured coupon.
KEY
a = white
b = black
c = red
iii = retrieved after 7weeks of testing

## 2biii
Amplitude sweep, 2biii, 25/12/22
Storage modulus | Loss modulus | Tan(delta) | Angular frequency | Oscillation torque | Step time | Temperature | Raw phase | Oscillation displacement | Oscillation strain | Oscillation stress | Stress | Axial force | Complex modulus | Complex viscosity | Frequency | Gap | Oscillation strain rate | Phase angle | Time
MPa | MPa |  | rad/s | µN.m | s | °C | ° | rad | % | MPa | Pa | N | MPa | Pa.s | Hz | µm | 1/s | ° | s
6.38027e-06 | 1.4062e-06 | 0.220398 | 6.28319 | 0.099824 | 5.46229 | 10 | 42.4634 | 0.000190366 | 0.381382 | 2.49172e-08 | 0.0249172 | 0.0945765 | 6.53339e-06 | 1.03982 | 1 | 998.297 | 0.0239629 | 12.4292 | 101.796
6.41549e-06 | 1.29815e-06 | 0.202346 | 6.28319 | 0.0998324 | 11.1035 | 10 | 39.5551 | 0.000194532 | 0.389721 | 2.55092e-08 | 0.0255092 | 0.0940654 | 6.54551e-06 | 1.04175 | 1 | 998.315 | 0.0244869 | 11.4391 | 107.437
6.38093e-06 | 1.2542e-06 | 0.196555 | 6.28319 | 0.0998279 | 16.7492 | 10 | 39.2124 | 0.000199879 | 0.400431 | 2.60401e-08 | 0.0260401 | 0.0945889 | 6.50302e-06 | 1.03499 | 1 | 998.318 | 0.0251598 | 11.12 | 113.083
6.48768e-06 | 1.32524e-06 | 0.204271 | 6.28319 | 0.0998434 | 22.6247 | 10 | 38.8774 | 0.00018784 | 0.376301 | 2.49173e-08 | 0.0249173 | 0.0930225 | 6.62165e-06 | 1.05387 | 1 | 998.349 | 0.0236437 | 11.545 | 118.958
6.47563e-06 | 1.31887e-06 | 0.203666 | 6.28319 | 0.0998417 | 28.4569 | 10 | 38.9456 | 0.000189019 | 0.378674 | 2.50249e-08 | 0.0250249 | 0.0939115 | 6.60857e-06 | 1.05179 | 1 | 998.319 | 0.0237928 | 11.5117 | 124.791
6.49319e-06 | 1.31363e-06 | 0.202309 | 6.28319 | 0.0998448 | 34.29 | 10 | 38.5323 | 0.000188073 | 0.376791 | 2.49614e-08 | 0.0249614 | 0.0938377 | 6.62474e-06 | 1.05436 | 1 | 998.285 | 0.0236745 | 11.4371 | 130.624
6.47882e-06 | 1.3255e-06 | 0.20459 | 6.28319 | 0.099842 | 40.1069 | 10 | 39.032 | 0.000188424 | 0.377481 | 2.49629e-08 | 0.0249629 | 0.0931162 | 6.61302e-06 | 1.05249 | 1 | 998.323 | 0.0237178 | 11.5626 | 136.441
6.50223e-06 | 1.32011e-06 | 0.203024 | 6.28319 | 0.0998459 | 45.8217 | 10 | 38.5211 | 0.000187115 | 0.374854 | 2.48712e-08 | 0.0248712 | 0.0944358 | 6.63488e-06 | 1.05597 | 1 | 998.334 | 0.0235528 | 11.4764 | 142.155
6.41224e-06 | 1.19157e-06 | 0.185827 | 6.28319 | 0.0998362 | 51.4792 | 10 | 37.2223 | 0.000201316 | 0.403321 | 2.63046e-08 | 0.0263046 | 0.0934114 | 6.52201e-06 | 1.03801 | 1 | 998.292 | 0.0253414 | 10.527 | 147.813
6.34342e-06 | 1.29079e-06 | 0.203485 | 6.28319 | 0.0998199 | 57.001 | 10 | 40.7186 | 0.000200383 | 0.401448 | 2.59874e-08 | 0.0259874 | 0.0937678 | 6.47341e-06 | 1.03028 | 1 | 998.301 | 0.0252237 | 11.5018 | 153.335
6.27455e-06 | 1.20224e-06 | 0.191606 | 6.28319 | 0.0998093 | 62.682 | 10 | 40.0386 | 0.000212139 | 0.424998 | 2.71518e-08 | 0.0271518 | 0.0933913 | 6.38869e-06 | 1.01679 | 1 | 998.304 | 0.0267034 | 10.8467 | 159.016
6.16065e-06 | 1.2704e-06 | 0.206213 | 6.28319 | 0.0997839 | 68.2025 | 10.01 | 43.9701 | 0.00021661 | 0.433957 | 2.7297e-08 | 0.027297 | 0.0931673 | 6.29027e-06 | 1.00113 | 1 | 998.303 | 0.0272663 | 11.6518 | 164.536
6.28405e-06 | 1.18138e-06 | 0.187996 | 6.28319 | 0.099812 | 73.8727 | 10 | 39.3605 | 0.000212838 | 0.426393 | 2.72641e-08 | 0.0272641 | 0.0930143 | 6.39413e-06 | 1.01766 | 1 | 998.316 | 0.026791 | 10.6471 | 170.206
6.29028e-06 | 1.19698e-06 | 0.19029 | 6.28319 | 0.0998127 | 79.4652 | 10 | 39.6084 | 0.000211172 | 0.423054 | 2.70888e-08 | 0.0270888 | 0.0932074 | 6.40315e-06 | 1.01909 | 1 | 998.32 | 0.0265813 | 10.774 | 175.799
6.14511e-06 | 1.37316e-06 | 0.223456 | 6.28319 | 0.14826 | 95.3157 | 10 | 46.5382 | 0.000311291 | 0.623634 | 3.92681e-08 | 0.0392681 | 0.0931855 | 6.29667e-06 | 1.00215 | 1 | 998.311 | 0.0391841 | 12.5961 | 191.649
5.74033e-06 | 1.4113e-06 | 0.245857 | 6.28319 | 0.213979 | 116.437 | 10 | 57.573 | 0.000508345 | 1.01841 | 6.0201e-08 | 0.060201 | 0.0930452 | 5.91128e-06 | 0.940809 | 1 | 998.309 | 0.0639886 | 13.8126 | 212.771
5.26379e-06 | 1.39014e-06 | 0.264095 | 6.28319 | 0.293847 | 137.922 | 10 | 73.1908 | 0.00080377 | 1.61024 | 8.76654e-08 | 0.0876654 | 0.0934823 | 5.44426e-06 | 0.86648 | 1 | 998.324 | 0.101174 | 14.7938 | 234.256
4.73794e-06 | 1.31213e-06 | 0.27694 | 6.28319 | 0.389724 | 159.412 | 10 | 94.6138 | 0.00117599 | 2.35593 | 1.15824e-07 | 0.115824 | 0.0928102 | 4.91628e-06 | 0.78245 | 1 | 998.324 | 0.148027 | 15.4796 | 255.745
4.10265e-06 | 1.08021e-06 | 0.263294 | 6.28319 | 0.649321 | 175.385 | 10 | 124.458 | 0.00196881 | 3.94418 | 1.67331e-07 | 0.167331 | 0.0934976 | 4.24248e-06 | 0.675211 | 1 | 998.335 | 0.24782 | 14.7509 | 271.718 | yield stress (Pa) | 0.407325
3.26602e-06 | 9.09373e-07 | 0.278434 | 6.28319 | 1.35247 | 196.893 | 10 | 150.042 | 0.00295007 | 5.91013 | 2.00369e-07 | 0.200369 | 0.0931755 | 3.39026e-06 | 0.539577 | 1 | 998.309 | 0.371344 | 15.559 | 293.227
2.45603e-06 | 8.81289e-07 | 0.358827 | 6.28319 | 3.07049 | 218.05 | 10 | 159.742 | 0.00479194 | 9.60002 | 2.50499e-07 | 0.250499 | 0.0926941 | 2.60936e-06 | 0.415292 | 1 | 998.319 | 0.603187 | 19.7394 | 314.384
1.73546e-06 | 8.07084e-07 | 0.465054 | 6.28319 | 6.22525 | 239.485 | 10 | 165.444 | 0.00770005 | 15.4263 | 2.95251e-07 | 0.295251 | 0.0936301 | 1.91395e-06 | 0.304615 | 1 | 998.302 | 0.969262 | 24.941 | 335.819
1.24447e-06 | 6.65568e-07 | 0.534821 | 6.28319 | 11.4573 | 260.745 | 10 | 169.524 | 0.0124334 | 24.9086 | 3.51528e-07 | 0.351528 | 0.0934578 | 1.41127e-06 | 0.224611 | 1 | 998.318 | 1.56506 | 28.1388 | 357.079
7.85874e-07 | 5.36428e-07 | 0.682588 | 6.28319 | 20.3306 | 281.899 | 10 | 172.469 | 0.0197295 | 39.5265 | 3.76095e-07 | 0.376095 | 0.0928732 | 9.515e-07 | 0.151436 | 1 | 998.291 | 2.48352 | 34.317 | 378.233
4.87834e-07 | 4.37661e-07 | 0.897152 | 6.28319 | 34.1912 | 298.035 | 10 | 174.262 | 0.0310226 | 62.1505 | 4.07325e-07 | 0.407325 | 0.0931023 | 6.55385e-07 | 0.104308 | 1 | 998.306 | 3.90503 | 41.8969 | 394.369
2.70612e-07 | 3.05787e-07 | 1.12999 | 6.28319 | 57.0976 | 314.271 | 10 | 176.175 | 0.0494833 | 99.1328 | 4.04793e-07 | 0.404793 | 0.093979 | 4.08334e-07 | 0.0649884 | 1 | 998.324 | 6.2287 | 48.4922 | 410.605
1.77523e-07 | 2.18678e-07 | 1.23183 | 6.28319 | 93.2318 | 330.385 | 10 | 177.317 | 0.0792768 | 158.82 | 4.47337e-07 | 0.447337 | 0.0929131 | 2.81664e-07 | 0.0448282 | 1 | 998.325 | 9.97893 | 50.9303 | 426.719
1.30098e-07 | 1.6554e-07 | 1.27242 | 6.28319 | 148.336 | 341.013 | 10 | 177.989 | 0.124924 | 250.266 | 5.2692e-07 | 0.52692 | 0.0934967 | 2.10544e-07 | 0.0335092 | 1 | 998.33 | 15.7247 | 51.8361 | 437.346
1.12742e-07 | 1.22485e-07 | 1.08642 | 6.28319 | 236.914 | 352.07 | 10 | 178.517 | 0.198846 | 398.358 | 6.6316e-07 | 0.66316 | 0.093781 | 1.66473e-07 | 0.026495 | 1 | 998.325 | 25.0296 | 47.3718 | 448.404
7.81965e-08 | 8.8765e-08 | 1.13515 | 6.28319 | 376.621 | 362.931 | 10 | 178.933 | 0.313863 | 628.806 | 7.43852e-07 | 0.743852 | 0.0933871 | 1.18296e-07 | 0.0188274 | 1 | 998.283 | 39.5091 | 48.6219 | 459.265
6.62706e-08 | 6.10369e-08 | 0.921026 | 6.28319 | 597.278 | 373.772 | 10 | 179.268 | 0.496555 | 994.797 | 8.96273e-07 | 0.896273 | 0.0904588 | 9.0096e-08 | 0.0143392 | 1 | 998.303 | 62.505 | 42.6459 | 470.106

## 4biii
Amplitude sweep, 4biii, 24/12/22
Storage modulus | Loss modulus | Tan(delta) | Angular frequency | Oscillation torque | Step time | Temperature | Raw phase | Oscillation displacement | Oscillation strain | Oscillation stress | Stress | Axial force | Complex modulus | Complex viscosity | Frequency | Gap | Oscillation strain rate | Phase angle | Time
MPa | MPa |  | rad/s | µN.m | s | °C | ° | rad | % | MPa | Pa | N | MPa | Pa.s | Hz | µm | 1/s | ° | s
0.000133869 | -8.54266e-05 | -0.638137 | 6.28319 | 0.100062 | 5.34208 | 10 | -33.6193 | 2.86642e-06 | 0.00516099 | 8.19583e-09 | 0.00819583 | 0.0794362 | 0.000158804 | 25.2744 | 1 | 1110.77 | 0.000324274 | -32.5434 | 60.5691
0.000169172 | -1.44427e-06 | -0.00853732 | 6.28319 | 0.100059 | 10.9124 | 9.99 | -0.505221 | 2.70011e-06 | 0.00486146 | 8.22453e-09 | 0.00822453 | 0.0782805 | 0.000169178 | 26.9255 | 1 | 1110.78 | 0.000305455 | -0.489141 | 66.1394
0.000168264 | -3.42385e-06 | -0.0203482 | 6.28319 | 0.100059 | 16.4958 | 9.99 | -1.20423 | 2.71473e-06 | 0.00488769 | 8.2259e-09 | 0.0082259 | 0.0770777 | 0.000168298 | 26.7855 | 1 | 1110.8 | 0.000307103 | -1.1657 | 71.7229
0.000148914 | 4.56028e-05 | 0.306236 | 6.28319 | 0.100058 | 21.991 | 9.99 | 17.6265 | 2.93668e-06 | 0.00528733 | 8.23449e-09 | 0.00823449 | 0.0758718 | 0.00015574 | 24.7868 | 1 | 1110.8 | 0.000332213 | 17.0265 | 77.218
0.000153328 | 2.77155e-05 | 0.18076 | 6.28319 | 0.120735 | 32.7359 | 9.99 | 10.6108 | 3.54555e-06 | 0.00638349 | 9.94626e-09 | 0.00994626 | 0.0728524 | 0.000155812 | 24.7983 | 1 | 1110.81 | 0.000401086 | 10.2462 | 87.963
0.000159877 | 3.56053e-05 | 0.222704 | 6.28319 | 0.205409 | 53.7904 | 10 | 12.9782 | 5.72655e-06 | 0.0103106 | 1.68881e-08 | 0.0168881 | 0.0731947 | 0.000163794 | 26.0686 | 1 | 1110.77 | 0.000647832 | 12.5551 | 109.017
0.00015569 | 2.84915e-05 | 0.183001 | 6.28319 | 0.300422 | 64.4491 | 10 | 10.7336 | 8.68005e-06 | 0.0156279 | 2.47351e-08 | 0.0247351 | 0.0717476 | 0.000158276 | 25.1903 | 1 | 1110.8 | 0.00098193 | 10.3704 | 119.676
0.000158264 | 3.01664e-05 | 0.190608 | 6.28319 | 0.497094 | 85.5939 | 9.99 | 11.1623 | 1.40999e-05 | 0.0253865 | 4.09011e-08 | 0.0409011 | 0.0708761 | 0.000161114 | 25.642 | 1 | 1110.78 | 0.00159508 | 10.7916 | 140.821
0.000158698 | 2.68011e-05 | 0.168881 | 6.28319 | 0.778564 | 96.3642 | 10 | 9.91589 | 2.21104e-05 | 0.0398095 | 6.40714e-08 | 0.0640714 | 0.0699084 | 0.000160945 | 25.6152 | 1 | 1110.77 | 0.0025013 | 9.58574 | 151.591
0.000157565 | 2.77131e-05 | 0.175883 | 6.28319 | 1.22039 | 112.308 | 10 | 10.3209 | 3.4872e-05 | 0.0627861 | 1.00448e-07 | 0.100448 | 0.070306 | 0.000159984 | 25.4622 | 1 | 1110.78 | 0.00394497 | 9.97535 | 167.535
0.000155909 | 2.5175e-05 | 0.161472 | 6.28319 | 1.92782 | 123.391 | 10 | 9.49482 | 5.5833e-05 | 0.100526 | 1.58759e-07 | 0.158759 | 0.0690885 | 0.000157929 | 25.1351 | 1 | 1110.78 | 0.00631621 | 9.1725 | 178.618
0.000152675 | 2.6188e-05 | 0.171528 | 6.28319 | 2.97628 | 139.508 | 10.01 | 10.0818 | 8.79365e-05 | 0.158326 | 2.45253e-07 | 0.245253 | 0.0683173 | 0.000154904 | 24.6538 | 1 | 1110.79 | 0.0099479 | 9.73311 | 194.735
0.000148328 | 2.55315e-05 | 0.172129 | 6.28319 | 4.58646 | 155.742 | 10 | 10.1271 | 0.00013961 | 0.251364 | 3.78327e-07 | 0.378327 | 0.0635034 | 0.000150509 | 23.9543 | 1 | 1110.78 | 0.0157937 | 9.76654 | 210.969
0.000142651 | 2.50344e-05 | 0.175494 | 6.28319 | 6.96866 | 171.75 | 10 | 10.3361 | 0.000220759 | 0.397458 | 5.75642e-07 | 0.575642 | 0.0639428 | 0.000144831 | 23.0506 | 1 | 1110.82 | 0.024973 | 9.95371 | 226.977
0.000135029 | 2.47658e-05 | 0.183412 | 6.28319 | 10.4175 | 187.973 | 10 | 10.8151 | 0.000348861 | 0.628116 | 8.62284e-07 | 0.862284 | 0.0637442 | 0.000137281 | 21.8489 | 1 | 1110.78 | 0.0394657 | 10.3932 | 243.2
0.000124465 | 2.44148e-05 | 0.196157 | 6.28319 | 15.2796 | 203.831 | 10 | 11.5869 | 0.000555588 | 1.00033 | 1.26879e-06 | 1.26879 | 0.0637625 | 0.000126837 | 20.1868 | 1 | 1110.78 | 0.0628524 | 11.0981 | 259.058
0.000112792 | 2.34924e-05 | 0.20828 | 6.28319 | 21.9111 | 219.773 | 10 | 12.338 | 0.000880869 | 1.58598 | 1.82725e-06 | 1.82725 | 0.0631296 | 0.000115213 | 18.3367 | 1 | 1110.79 | 0.0996502 | 11.7654 | 275
9.88304e-05 | 2.18378e-05 | 0.220963 | 6.28319 | 30.2173 | 236.077 | 9.99 | 13.1543 | 0.0013918 | 2.50593 | 2.53636e-06 | 2.53636 | 0.063137 | 0.000101214 | 16.1088 | 1 | 1110.78 | 0.157452 | 12.46 | 291.304
8.38264e-05 | 2.00692e-05 | 0.239414 | 6.28319 | 40.9312 | 257.353 | 10 | 14.3521 | 0.00223444 | 4.02312 | 3.46774e-06 | 3.46774 | 0.062046 | 8.61954e-05 | 13.7184 | 1 | 1110.78 | 0.25278 | 13.464 | 312.58
6.78901e-05 | 1.77993e-05 | 0.262178 | 6.28319 | 52.3942 | 278.549 | 10 | 15.8963 | 0.00356349 | 6.41604 | 4.50307e-06 | 4.50307 | 0.0607951 | 7.01846e-05 | 11.1702 | 1 | 1110.79 | 0.403132 | 14.691 | 333.776
5.30188e-05 | 1.55173e-05 | 0.292675 | 6.28319 | 63.2485 | 299.731 | 10 | 18.0456 | 0.00558057 | 10.0479 | 5.55075e-06 | 5.55075 | 0.0597374 | 5.52429e-05 | 8.79218 | 1 | 1110.78 | 0.631327 | 16.3134 | 354.959 | yield stress (Pa) | 9.00637
3.8747e-05 | 1.37962e-05 | 0.356058 | 6.28319 | 72.6401 | 321.003 | 9.99 | 22.4701 | 0.00889426 | 16.0142 | 6.58659e-06 | 6.58659 | 0.0576315 | 4.11298e-05 | 6.54602 | 1 | 1110.79 | 1.0062 | 19.5987 | 376.23
2.62091e-05 | 1.25733e-05 | 0.47973 | 6.28319 | 77.9059 | 342.205 | 10 | 31.1302 | 0.0141577 | 25.4913 | 7.41006e-06 | 7.41006 | 0.0569311 | 2.9069e-05 | 4.62648 | 1 | 1110.78 | 1.60166 | 25.6284 | 397.432
1.7814e-05 | 1.06405e-05 | 0.597309 | 6.28319 | 82.8763 | 363.719 | 10 | 40.5806 | 0.0223934 | 40.32 | 8.36635e-06 | 8.36635 | 0.0535575 | 2.07499e-05 | 3.30245 | 1 | 1110.78 | 2.53338 | 30.8503 | 418.946
1.0558e-05 | 9.11203e-06 | 0.863046 | 6.28319 | 85.0067 | 385.071 | 10 | 60.4449 | 0.0358665 | 64.5787 | 9.00637e-06 | 9.00637 | 0.0549246 | 1.39463e-05 | 2.21963 | 1 | 1110.78 | 4.0576 | 40.7957 | 440.298
5.7249e-06 | 7.45309e-06 | 1.30187 | 6.28319 | 98.4812 | 406.349 | 10 | 87.4367 | 0.0583423 | 105.044 | 9.87211e-06 | 9.87211 | 0.0521769 | 9.39803e-06 | 1.49574 | 1 | 1110.81 | 6.60014 | 52.4712 | 461.576
3.49869e-06 | 5.9431e-06 | 1.69866 | 6.28319 | 122.508 | 422.563 | 10 | 107.663 | 0.0868104 | 156.304 | 1.07795e-05 | 10.7795 | 0.0539751 | 6.89647e-06 | 1.09761 | 1 | 1110.79 | 9.82086 | 59.5148 | 477.79
1.79609e-06 | 3.99495e-06 | 2.22424 | 6.28319 | 172.176 | 443.926 | 10 | 131.984 | 0.141591 | 254.937 | 1.11666e-05 | 11.1666 | 0.0523465 | 4.38014e-06 | 0.69712 | 1 | 1110.79 | 16.0182 | 65.7917 | 499.153
1.00801e-06 | 2.43338e-06 | 2.41406 | 6.28319 | 254.445 | 465.151 | 10 | 150.963 | 0.224317 | 403.876 | 1.06377e-05 | 10.6377 | 0.0485823 | 2.6339e-06 | 0.419198 | 1 | 1110.82 | 25.3763 | 67.4987 | 520.378
5.11724e-07 | 1.38862e-06 | 2.71361 | 6.28319 | 403.206 | 481.445 | 10.01 | 164.114 | 0.351269 | 632.49 | 9.36026e-06 | 9.36026 | 0.0449792 | 1.47991e-06 | 0.235535 | 1 | 1110.75 | 39.7405 | 69.7705 | 536.672
2.2881e-07 | 6.70083e-07 | 2.92856 | 6.28319 | 650.808 | 497.355 | 10 | 172.604 | 0.552548 | 994.855 | 7.04429e-06 | 7.04429 | 0.0450945 | 7.08072e-07 | 0.112693 | 1 | 1110.81 | 62.5086 | 71.1468 | 552.582

## 9biii(1)
Amplitude sweep, 9biii (1), 24/12/22
Storage modulus | Loss modulus | Tan(delta) | Angular frequency | Oscillation torque | Step time | Temperature | Raw phase | Oscillation displacement | Oscillation strain | Oscillation stress | stress | Axial force | Complex modulus | Complex viscosity | Frequency | Gap | Oscillation strain rate | Phase angle | Time
MPa | MPa |  | rad/s | µN.m | s | °C | ° | rad | % | MPa | Pa | N | MPa | Pa.s | Hz | µm | 1/s | ° | s
0.000273843 | -4.89962e-05 | -0.178921 | 6.28319 | 0.10006 | 5.2617 | 10 | -10.3231 | 1.4617e-06 | 0.00291242 | 8.10211e-09 | 0.00810211 | 0.0818272 | 0.000278192 | 44.2756 | 1 | 1003.7 | 0.000182993 | -10.1441 | 49.1338
0.000260179 | 4.25798e-05 | 0.163656 | 6.28319 | 0.100059 | 10.9331 | 10 | 9.46787 | 1.54397e-06 | 0.00307626 | 8.11027e-09 | 0.00811027 | 0.0796457 | 0.00026364 | 41.9597 | 1 | 1003.73 | 0.000193287 | 9.29439 | 54.8052
0.000215763 | 0.000116679 | 0.540774 | 6.28319 | 0.100058 | 16.5502 | 10 | 28.9524 | 1.65804e-06 | 0.00330363 | 8.10353e-09 | 0.00810353 | 0.077114 | 0.000245291 | 39.0393 | 1 | 1003.71 | 0.000207573 | 28.4034 | 60.4223
0.000273917 | 3.67198e-05 | 0.134054 | 6.28319 | 0.133535 | 27.5149 | 10 | 7.77122 | 1.96412e-06 | 0.00391336 | 1.08153e-08 | 0.0108153 | 0.0747858 | 0.000276367 | 43.9852 | 1 | 1003.73 | 0.000245884 | 7.63523 | 71.387
0.000271067 | 3.32257e-05 | 0.122574 | 6.28319 | 0.214272 | 38.4788 | 10 | 7.11417 | 3.19027e-06 | 0.0063562 | 1.73585e-08 | 0.0173585 | 0.074122 | 0.000273095 | 43.4645 | 1 | 1003.76 | 0.000399372 | 6.9881 | 82.3509
0.000275394 | 3.44888e-05 | 0.125234 | 6.28319 | 0.339193 | 49.1555 | 10 | 7.26488 | 4.96773e-06 | 0.00989764 | 2.74704e-08 | 0.0274704 | 0.0721831 | 0.000277545 | 44.1726 | 1 | 1003.75 | 0.000621887 | 7.13824 | 93.0276
0.000259048 | 5.6712e-05 | 0.218925 | 6.28319 | 0.519372 | 60.172 | 10 | 12.577 | 7.9653e-06 | 0.0158702 | 4.20851e-08 | 0.0420851 | 0.0706214 | 0.000265183 | 42.2052 | 1 | 1003.74 | 0.000997153 | 12.3486 | 104.044
0.000261652 | 4.76216e-05 | 0.182003 | 6.28319 | 0.82595 | 71.0423 | 10 | 10.5057 | 1.26314e-05 | 0.0251673 | 6.69326e-08 | 0.0669326 | 0.069595 | 0.000265951 | 42.3273 | 1 | 1003.73 | 0.00158131 | 10.3151 | 114.914
0.000261055 | 4.21842e-05 | 0.161591 | 6.28319 | 1.29707 | 86.9838 | 10 | 9.34998 | 1.99534e-05 | 0.039755 | 1.05129e-07 | 0.105129 | 0.0685755 | 0.000264441 | 42.0871 | 1 | 1003.75 | 0.00249788 | 9.17915 | 130.856
0.000254032 | 4.8805e-05 | 0.192121 | 6.28319 | 2.0194 | 103.001 | 10 | 11.0819 | 3.17669e-05 | 0.063293 | 1.63725e-07 | 0.163725 | 0.0683183 | 0.000258678 | 41.1699 | 1 | 1003.74 | 0.00397682 | 10.8752 | 146.873
0.000243505 | 4.75065e-05 | 0.195094 | 6.28319 | 3.07968 | 119.254 | 10 | 11.2583 | 5.05533e-05 | 0.100722 | 2.49886e-07 | 0.249886 | 0.0667864 | 0.000248096 | 39.4857 | 1 | 1003.76 | 0.00632852 | 11.0394 | 163.126
0.000236745 | 4.37705e-05 | 0.184885 | 6.28319 | 4.71841 | 135.387 | 10 | 10.6892 | 7.98651e-05 | 0.159122 | 3.83097e-07 | 0.383097 | 0.0661943 | 0.000240757 | 38.3176 | 1 | 1003.76 | 0.00999794 | 10.4749 | 179.259
0.000226873 | 4.03085e-05 | 0.17767 | 6.28319 | 7.14912 | 151.279 | 10 | 10.2903 | 0.000126548 | 0.25214 | 5.80996e-07 | 0.580996 | 0.0663315 | 0.000230426 | 36.6735 | 1 | 1003.73 | 0.0158424 | 10.0746 | 195.151
0.000213124 | 4.10593e-05 | 0.192654 | 6.28319 | 10.6524 | 167.299 | 10 | 11.1527 | 0.000200435 | 0.399359 | 8.66782e-07 | 0.866782 | 0.0651572 | 0.000217044 | 34.5435 | 1 | 1003.73 | 0.0250925 | 10.9047 | 211.171
0.000197942 | 3.95673e-05 | 0.199893 | 6.28319 | 15.6217 | 183.377 | 10 | 11.581 | 0.000316574 | 0.630763 | 1.27325e-06 | 1.27325 | 0.0639548 | 0.000201858 | 32.1267 | 1 | 1003.73 | 0.039632 | 11.304 | 227.25
0.000179188 | 3.81586e-05 | 0.212953 | 6.28319 | 22.3986 | 199.579 | 10 | 12.3469 | 0.000501333 | 0.998865 | 1.82998e-06 | 1.82998 | 0.0642253 | 0.000183206 | 29.1581 | 1 | 1003.76 | 0.0627605 | 12.0217 | 243.451 | yield stress (Pa) | 10.6786
0.000157849 | 3.6182e-05 | 0.229219 | 6.28319 | 31.2234 | 215.683 | 10 | 13.3063 | 0.000793276 | 1.58059 | 2.55965e-06 | 2.55965 | 0.0625848 | 0.000161943 | 25.774 | 1 | 1003.73 | 0.0993115 | 12.9103 | 259.555
0.000134608 | 3.24978e-05 | 0.241426 | 6.28319 | 42.6432 | 237.088 | 10 | 14.0621 | 0.00127339 | 2.53723 | 3.51343e-06 | 3.51343 | 0.0620191 | 0.000138475 | 22.039 | 1 | 1003.73 | 0.159419 | 13.573 | 280.96
0.00011323 | 2.94665e-05 | 0.260236 | 6.28319 | 56.0116 | 253.252 | 10 | 15.2123 | 0.00199211 | 3.96927 | 4.64408e-06 | 4.64408 | 0.0604193 | 0.000117001 | 18.6213 | 1 | 1003.74 | 0.249396 | 14.5869 | 297.124
8.99333e-05 | 2.52991e-05 | 0.281309 | 6.28319 | 69.3846 | 269.211 | 10 | 16.5629 | 0.00312254 | 6.22167 | 5.81253e-06 | 5.81253 | 0.0595676 | 9.3424e-05 | 14.8689 | 1 | 1003.74 | 0.390919 | 15.7118 | 313.083
7.07907e-05 | 2.07565e-05 | 0.293209 | 6.28319 | 87.764 | 290.363 | 10 | 17.4774 | 0.00507176 | 10.1055 | 7.45495e-06 | 7.45495 | 0.0579587 | 7.3771e-05 | 11.741 | 1 | 1003.74 | 0.634949 | 16.3416 | 334.235
5.06767e-05 | 1.68706e-05 | 0.332908 | 6.28319 | 97.7692 | 311.743 | 10 | 20.2187 | 0.00799927 | 15.9384 | 8.51288e-06 | 8.51288 | 0.0558907 | 5.34111e-05 | 8.50064 | 1 | 1003.76 | 1.00144 | 18.413 | 355.615
3.39743e-05 | 1.41971e-05 | 0.417878 | 6.28319 | 104.486 | 333.171 | 10 | 26.0031 | 0.0128867 | 25.6769 | 9.45459e-06 | 9.45459 | 0.0522123 | 3.68213e-05 | 5.8603 | 1 | 1003.75 | 1.61333 | 22.679 | 377.043
2.02309e-05 | 1.32622e-05 | 0.655542 | 6.28319 | 104.363 | 354.333 | 10 | 40.8067 | 0.0205387 | 40.9236 | 9.89961e-06 | 9.89961 | 0.0543397 | 2.41904e-05 | 3.85003 | 1 | 1003.75 | 2.57131 | 33.2465 | 398.205
1.21027e-05 | 1.07012e-05 | 0.884196 | 6.28319 | 107.286 | 375.682 | 10 | 55.9463 | 0.0331734 | 66.1 | 1.06786e-05 | 10.6786 | 0.0558912 | 1.61552e-05 | 2.57119 | 1 | 1003.73 | 4.15319 | 41.483 | 419.554
5.83687e-06 | 7.53995e-06 | 1.29178 | 6.28319 | 122.694 | 396.96 | 10 | 82.6936 | 0.0644603 | 128.441 | 1.22471e-05 | 12.2471 | 0.0502642 | 9.53519e-06 | 1.51757 | 1 | 1003.73 | 8.07021 | 52.2556 | 440.832
3.61277e-06 | 5.51901e-06 | 1.52764 | 6.28319 | 117.795 | 418.441 | 10 | 102.834 | 0.0831105 | 165.603 | 1.09237e-05 | 10.9237 | 0.0505517 | 6.59633e-06 | 1.04984 | 1 | 1003.73 | 10.4051 | 56.791 | 462.313
1.67336e-06 | 3.30254e-06 | 1.9736 | 6.28319 | 147.931 | 439.84 | 10 | 134.069 | 0.128538 | 256.112 | 9.482e-06 | 9.482 | 0.0463888 | 3.70229e-06 | 0.589237 | 1 | 1003.76 | 16.092 | 63.1292 | 483.712
9.88587e-07 | 2.35194e-06 | 2.37909 | 6.28319 | 226.701 | 450.588 | 10 | 148.787 | 0.199489 | 397.491 | 1.0141e-05 | 10.141 | 0.04465 | 2.55126e-06 | 0.406045 | 1 | 1003.74 | 24.9751 | 67.2016 | 494.46
3.1524e-07 | 9.68265e-07 | 3.07152 | 6.28319 | 368.392 | 472.075 | 10 | 167.999 | 0.315945 | 629.536 | 6.4105e-06 | 6.4105 | 0.0400032 | 1.01829e-06 | 0.162066 | 1 | 1003.74 | 39.5549 | 71.9662 | 515.947
1.61069e-07 | 5.455e-07 | 3.38676 | 6.28319 | 593.496 | 488.03 | 10 | 173.392 | 0.499995 | 996.254 | 5.66652e-06 | 5.66652 | 0.0377246 | 5.68783e-07 | 0.0905246 | 1 | 1003.75 | 62.5965 | 73.5498 | 531.902

## 17biii
Amplitude sweep, 17biii, 25/12/22
Storage modulus | Loss modulus | Tan(delta) | Angular frequency | Oscillation torque | Step time | Temperature | Raw phase | Oscillation displacement | Oscillation strain | Oscillation stress | stress | Axial force | Complex modulus | Complex viscosity | Frequency | Gap | Oscillation strain rate | Phase angle | Time
MPa | MPa |  | rad/s | µN.m | s | °C | ° | rad | % | MPa | Pa | N | MPa | Pa.s | Hz | µm | 1/s | ° | s
0.000164218 | 3.75511e-05 | 0.228667 | 6.28319 | 0.100058 | 5.46705 | 10 | 13.2159 | 2.16139e-06 | 0.00484792 | 8.16663e-09 | 0.00816663 | 0.0898557 | 0.000168457 | 26.8107 | 1 | 891.637 | 0.000304604 | 12.8802 | 62.5319
0.000161076 | 2.91326e-05 | 0.180863 | 6.28319 | 0.100058 | 11.1328 | 10 | 10.528 | 2.22656e-06 | 0.00499412 | 8.17482e-09 | 0.00817482 | 0.0889375 | 0.000163689 | 26.0519 | 1 | 891.632 | 0.00031379 | 10.2519 | 68.1976
0.000178452 | 3.26323e-05 | 0.182863 | 6.28319 | 0.100058 | 16.8311 | 10 | 10.6139 | 2.00393e-06 | 0.0044945 | 8.15352e-09 | 0.00815352 | 0.0883179 | 0.000181411 | 28.8725 | 1 | 891.678 | 0.000282398 | 10.3628 | 73.8959
0.000157118 | 4.86637e-05 | 0.309726 | 6.28319 | 0.100058 | 22.283 | 10 | 17.6655 | 2.21378e-06 | 0.00496544 | 8.16726e-09 | 0.00816726 | 0.0882996 | 0.000164482 | 26.1781 | 1 | 891.635 | 0.000311988 | 17.2091 | 79.3478
0.000164544 | 2.77182e-05 | 0.168455 | 6.28319 | 0.128981 | 43.5416 | 10 | 9.8147 | 2.81434e-06 | 0.00631248 | 1.05331e-08 | 0.0105331 | 0.0873411 | 0.000166862 | 26.5569 | 1 | 891.633 | 0.000396625 | 9.562 | 100.606
0.000164801 | 3.12755e-05 | 0.189778 | 6.28319 | 0.20701 | 54.4005 | 10 | 11.0278 | 4.49218e-06 | 0.0100758 | 1.69013e-08 | 0.0169013 | 0.0868184 | 0.000167742 | 26.697 | 1 | 891.638 | 0.000633079 | 10.7457 | 111.465
0.000164868 | 3.07224e-05 | 0.186346 | 6.28319 | 0.328483 | 65.3149 | 10 | 10.833 | 7.12985e-06 | 0.015992 | 2.68195e-08 | 0.0268195 | 0.0860568 | 0.000167706 | 26.6912 | 1 | 891.634 | 0.00100481 | 10.5558 | 122.38
0.000166333 | 2.48733e-05 | 0.149539 | 6.28319 | 0.52048 | 86.5019 | 10 | 8.72809 | 1.12662e-05 | 0.0252696 | 4.24991e-08 | 0.0424991 | 0.0862444 | 0.000168183 | 26.7671 | 1 | 891.635 | 0.00158773 | 8.50491 | 143.567
0.000165823 | 2.49433e-05 | 0.150421 | 6.28319 | 0.807981 | 97.5771 | 10 | 8.77951 | 1.75421e-05 | 0.0393464 | 6.59794e-08 | 0.0659794 | 0.0856202 | 0.000167689 | 26.6885 | 1 | 891.634 | 0.00247221 | 8.55437 | 154.642
0.000164634 | 2.40896e-05 | 0.146322 | 6.28319 | 1.29646 | 108.417 | 10 | 8.54547 | 2.83739e-05 | 0.0636418 | 1.05892e-07 | 0.105892 | 0.0854555 | 0.000166387 | 26.4813 | 1 | 891.632 | 0.00399873 | 8.32456 | 165.482
0.000159274 | 3.10154e-05 | 0.19473 | 6.28319 | 1.98838 | 124.454 | 10 | 11.3185 | 4.46423e-05 | 0.100132 | 1.62479e-07 | 0.162479 | 0.0852358 | 0.000162266 | 25.8254 | 1 | 891.632 | 0.00629146 | 11.0193 | 181.519
0.000155601 | 2.92461e-05 | 0.187955 | 6.28319 | 3.06995 | 140.58 | 10 | 10.9415 | 7.06901e-05 | 0.158556 | 2.51035e-07 | 0.251035 | 0.0852229 | 0.000158326 | 25.1984 | 1 | 891.634 | 0.00996237 | 10.6449 | 197.645
0.000151208 | 2.60979e-05 | 0.172596 | 6.28319 | 4.68074 | 156.681 | 10 | 10.0746 | 0.000111313 | 0.24968 | 3.83118e-07 | 0.383118 | 0.0844485 | 0.000153444 | 24.4213 | 1 | 891.609 | 0.0156879 | 9.79254 | 213.746
0.000143279 | 2.67973e-05 | 0.187029 | 6.28319 | 7.0739 | 172.827 | 9.99 | 10.915 | 0.000177346 | 0.397786 | 5.79826e-07 | 0.579826 | 0.0851028 | 0.000145763 | 23.199 | 1 | 891.631 | 0.0249936 | 10.5936 | 229.892
0.000134389 | 2.72256e-05 | 0.202588 | 6.28319 | 10.4829 | 188.859 | 10 | 11.8223 | 0.000279882 | 0.627775 | 8.60796e-07 | 0.860796 | 0.0846407 | 0.000137119 | 21.8231 | 1 | 891.629 | 0.0394442 | 11.4525 | 245.924 | yield stress (Pa) | 7.02833
0.000121644 | 2.6177e-05 | 0.215194 | 6.28319 | 15.0124 | 204.708 | 10 | 12.5778 | 0.000443091 | 0.993855 | 1.23664e-06 | 1.23664 | 0.0838595 | 0.000124428 | 19.8034 | 1 | 891.629 | 0.0624457 | 12.1445 | 261.773
0.000106536 | 2.46421e-05 | 0.231303 | 6.28319 | 20.6862 | 220.781 | 10 | 13.5543 | 0.000698023 | 1.56568 | 1.71206e-06 | 1.71206 | 0.0834172 | 0.000109349 | 17.4035 | 1 | 891.627 | 0.0983746 | 13.0236 | 277.846
9.1134e-05 | 2.23013e-05 | 0.244709 | 6.28319 | 28.5688 | 242.064 | 10 | 14.4074 | 0.00113084 | 2.53653 | 2.37984e-06 | 2.37984 | 0.0836128 | 9.3823e-05 | 14.9324 | 1 | 891.624 | 0.159375 | 13.7505 | 299.129
7.55298e-05 | 1.96826e-05 | 0.260593 | 6.28319 | 37.2119 | 263.447 | 10 | 15.4516 | 0.00178708 | 4.00843 | 3.12867e-06 | 3.12867 | 0.082996 | 7.80522e-05 | 12.4224 | 1 | 891.642 | 0.251857 | 14.6061 | 320.512
6.16148e-05 | 1.72699e-05 | 0.280287 | 6.28319 | 47.9479 | 279.608 | 10 | 16.775 | 0.00284282 | 6.37668 | 4.0804e-06 | 4.0804 | 0.0819974 | 6.39894e-05 | 10.1842 | 1 | 891.615 | 0.400659 | 15.6575 | 336.673
4.62338e-05 | 1.4317e-05 | 0.309665 | 6.28319 | 56.8864 | 300.795 | 10 | 18.8611 | 0.00455721 | 10.2217 | 4.9473e-06 | 4.9473 | 0.0812936 | 4.83998e-05 | 7.70306 | 1 | 891.657 | 0.642251 | 17.2059 | 357.86
3.29441e-05 | 1.22288e-05 | 0.371198 | 6.28319 | 63.4976 | 322.176 | 10 | 23.1364 | 0.00723808 | 16.2358 | 5.70535e-06 | 5.70535 | 0.0811168 | 3.51405e-05 | 5.59279 | 1 | 891.611 | 1.02013 | 20.3648 | 379.241
2.06071e-05 | 1.13253e-05 | 0.549581 | 6.28319 | 63.9332 | 343.392 | 10 | 34.821 | 0.0114363 | 25.6518 | 6.03179e-06 | 6.03179 | 0.0808056 | 2.35141e-05 | 3.74239 | 1 | 891.65 | 1.61175 | 28.7924 | 400.456
1.2867e-05 | 9.67197e-06 | 0.751691 | 6.28319 | 66.7842 | 364.343 | 10 | 48.5501 | 0.0183615 | 41.1853 | 6.62949e-06 | 6.62949 | 0.0783025 | 1.60968e-05 | 2.56188 | 1 | 891.652 | 2.58775 | 36.9319 | 421.408
7.02188e-06 | 7.53978e-06 | 1.07376 | 6.28319 | 68.6425 | 385.583 | 10 | 70.3182 | 0.0304119 | 68.2153 | 7.02833e-06 | 7.02833 | 0.0805777 | 1.03032e-05 | 1.6398 | 1 | 891.644 | 4.28609 | 47.0369 | 442.648
3.58527e-06 | 5.19386e-06 | 1.44867 | 6.28319 | 69.4428 | 407.046 | 10 | 98.1056 | 0.0469602 | 105.334 | 6.64774e-06 | 6.64774 | 0.0788782 | 6.31113e-06 | 1.00445 | 1 | 891.647 | 6.6183 | 55.3831 | 464.111
1.97936e-06 | 3.69227e-06 | 1.86538 | 6.28319 | 88.3384 | 423.36 | 10 | 122.427 | 0.0716456 | 160.705 | 6.73252e-06 | 6.73252 | 0.0764496 | 4.18935e-06 | 0.666756 | 1 | 891.638 | 10.0974 | 61.805 | 480.425
9.82812e-07 | 2.38835e-06 | 2.43012 | 6.28319 | 130.602 | 439.488 | 10 | 144.45 | 0.112795 | 253.004 | 6.53423e-06 | 6.53423 | 0.075891 | 2.58266e-06 | 0.411044 | 1 | 891.647 | 15.8967 | 67.6327 | 496.553
5.46863e-07 | 1.57039e-06 | 2.87162 | 6.28319 | 202.66 | 450.401 | 10 | 157.429 | 0.175727 | 394.18 | 6.55473e-06 | 6.55473 | 0.0786158 | 1.66288e-06 | 0.264656 | 1 | 891.61 | 24.767 | 70.8001 | 507.466
1.42705e-07 | 5.63635e-07 | 3.94966 | 6.28319 | 335.822 | 471.855 | 10 | 172.324 | 0.28232 | 633.296 | 3.68211e-06 | 3.68211 | 0.0738003 | 5.8142e-07 | 0.0925358 | 1 | 891.589 | 39.7911 | 75.7921 | 528.92
1.02914e-07 | 4.51612e-07 | 4.38825 | 6.28319 | 531.261 | 482.899 | 10 | 173.894 | 0.44388 | 995.72 | 4.61207e-06 | 4.61207 | 0.0789774 | 4.63189e-07 | 0.0737189 | 1 | 891.576 | 62.5629 | 77.1626 | 539.964

## b_avgSD
Averages
Storage modulus | Loss modulus | Tan(delta) | Angular frequency | Oscillation torque | Step time | Temperature | Raw phase | Oscillation displacement | Oscillation strain | Oscillation stress | Stress | Axial force | Complex modulus | Complex viscosity | Frequency | Gap | Oscillation strain rate | Phase angle | Time
MPa | MPa |  | rad/s | µN.m | s | °C | ° | rad | % | MPa | Pa | N | MPa | Pa.s | Hz | µm | 1/s | ° | s
0.0001445775675 | -2.3866375e-05 | -0.09199825 | 6.28319 | 0.100001 | 5.38328 | 10 | 2.934225 | 4.92138775e-05 | 0.0985758325 | 1.23454425e-08 | 0.0123454425 | 0.0864239 | 0.0001529965975 | 24.35013 | 1 | 1001.101 | 0.00619369275 | -4.344525 | 68.5077
0.0001492106225 | 1.789157e-05 | 0.13458192 | 6.28319 | 0.1000021 | 11.02045 | 9.9975 | 14.76143725 | 5.025066e-05 | 0.10066321 | 1.2504705e-08 | 0.012504705 | 0.085232275 | 0.0001507631275 | 23.9947125 | 1 | 1001.11425 | 0.006324858 | 7.62406225 | 74.1448
0.0001422149825 | 3.67854125e-05 | 0.22496095 | 6.28319 | 0.100000725 | 16.656575 | 9.9975 | 19.3936175 | 5.1563925e-05 | 0.103279205 | 1.26307625e-08 | 0.0126307625 | 0.084274625 | 0.000150375755 | 23.9330725 | 1 | 1001.1265 | 0.0064892185 | 12.180125 | 79.781025
0.00014660917 | 3.3077885e-05 | 0.23857175 | 6.28319 | 0.1083736 | 23.6034 | 9.9975 | 20.485155 | 4.8738645e-05 | 0.0976167825 | 1.30335875e-08 | 0.0130335875 | 0.082994925 | 0.0001508026625 | 24.0009925 | 1 | 1001.1285 | 0.00613344625 | 13.3539575 | 86.7277
0.0001488536575 | 2.24945675e-05 | 0.16886375 | 6.28319 | 0.140957425 | 35.8033 | 9.9975 | 16.6213175 | 4.964229e-05 | 0.0994315425 | 1.571569e-08 | 0.01571569 | 0.08205675 | 0.0001505943925 | 23.9678725 | 1 | 1001.1305 | 0.00624747075 | 9.577 | 98.927725
0.0001516412975 | 2.56708075e-05 | 0.18500625 | 6.28319 | 0.2128642 | 47.9091 | 10 | 17.450795 | 5.0814865e-05 | 0.10176876 | 2.15553e-08 | 0.0215553 | 0.081508475 | 0.000153926435 | 24.49814 | 1 | 1001.11075 | 0.0063943245 | 10.469035 | 111.0334
0.000146521205 | 2.931285e-05 | 0.1982155 | 6.28319 | 0.31202975 | 57.510725 | 10 | 18.2939 | 5.30498e-05 | 0.106242775 | 2.965065e-08 | 0.02965065 | 0.0803855 | 0.000149444505 | 23.7847975 | 1 | 1001.12425 | 0.00667542325 | 11.20935 | 120.63525
0.0001481878075 | 2.59953525e-05 | 0.1812935 | 6.28319 | 0.485842475 | 72.23995 | 9.9975 | 17.2292975 | 5.6278125e-05 | 0.11266935 | 4.3801e-08 | 0.043801 | 0.080287825 | 0.00015047072 | 23.9480925 | 1 | 1001.11975 | 0.00707923 | 10.2720025 | 135.36425
0.00014799706 | 2.37800425e-05 | 0.16668 | 6.28319 | 0.7458628 | 83.101075 | 10 | 16.31692 | 6.5230475e-05 | 0.130557975 | 6.53711e-08 | 0.0653711 | 0.079378875 | 0.0001498992525 | 23.8572025 | 1 | 1001.1115 | 0.0082031975 | 9.461565 | 146.2255
0.000145643605 | 2.54746225e-05 | 0.17945275 | 6.28319 | 1.159017475 | 95.18175 | 10 | 17.6667175 | 7.384895e-05 | 0.147792225 | 9.90131e-08 | 0.0990131 | 0.0794619 | 0.0001478806025 | 23.53592 | 1 | 1001.11325 | 0.009286055 | 10.1692275 | 158.30625
0.0001412406375 | 2.6224785e-05 | 0.1857255 | 6.28319 | 1.773922325 | 107.44525 | 10 | 18.027555 | 9.07919e-05 | 0.1815945 | 1.4956895e-07 | 0.14956895 | 0.0786255 | 0.0001436699225 | 22.8657475 | 1 | 1001.119 | 0.0114098975 | 10.519475 | 170.56975
0.0001377954125 | 2.511875e-05 | 0.18764525 | 6.28319 | 2.716105975 | 120.919375 | 10.005 | 18.92065 | 0.000113775425 | 0.22749025 | 2.266705e-07 | 0.2266705 | 0.07822545 | 0.0001400693175 | 22.2927325 | 1 | 1001.12175 | 0.0142936275 | 10.6261775 | 184.04375
0.0001331732625 | 2.327982e-05 | 0.17759775 | 6.28319 | 4.129033 | 134.393675 | 10 | 17.463125 | 0.00014757725 | 0.29489425 | 3.42426275e-07 | 0.342426275 | 0.076824425 | 0.0001351932825 | 21.51669 | 1 | 1001.10875 | 0.01852875 | 10.070195 | 197.518
0.00012633607 | 2.3521995e-05 | 0.18636675 | 6.28319 | 6.198693175 | 147.8353 | 9.9975 | 18.00305 | 0.000202428 | 0.40441425 | 5.123347e-07 | 0.5123347 | 0.07685255 | 0.0001285102875 | 20.4530475 | 1 | 1001.12525 | 0.0254101 | 10.5565025 | 210.95975
0.0001183762775 | 2.3232965e-05 | 0.20233725 | 6.28319 | 9.16759 | 163.881175 | 10 | 20.18915 | 0.000314152 | 0.627572 | 7.58899525e-07 | 0.758899525 | 0.0763813 | 0.0001206386675 | 19.2002125 | 1 | 1001.1125 | 0.0394315 | 11.43645 | 227.00575
0.0001077593325 | 2.2540425e-05 | 0.21754025 | 6.28319 | 13.22614475 | 181.13875 | 10 | 23.52115 | 0.00050208925 | 1.002865 | 1.09890275e-06 | 1.09890275 | 0.076223125 | 0.00011009557 | 17.52227725 | 1 | 1001.1195 | 0.0630118 | 12.269225 | 244.26325
9.56101975e-05 | 2.142666e-05 | 0.23322425 | 6.28319 | 18.52863675 | 198.53975 | 10 | 28.09735 | 0.0007939845 | 1.5856225 | 1.54665635e-06 | 1.54665635 | 0.075653475 | 9.7987315e-05 | 15.59517 | 1 | 1001.11775 | 0.099627575 | 13.123275 | 261.66425
8.2327585e-05 | 1.94872575e-05 | 0.2460095 | 6.28319 | 25.454756 | 218.66025 | 9.9975 | 34.0594 | 0.001243005 | 2.483905 | 2.1363635e-06 | 2.1363635 | 0.075394775 | 8.460707e-05 | 13.4656625 | 1 | 1001.1145 | 0.15606825 | 13.815775 | 281.7845
6.91722125e-05 | 1.75746275e-05 | 0.25588425 | 6.28319 | 33.70100525 | 237.35925 | 10 | 42.3685 | 0.00199561 | 3.98625 | 2.85195525e-06 | 2.85195525 | 0.074739725 | 7.137277e-05 | 11.35932775 | 1 | 1001.12425 | 0.25046325 | 14.351975 | 300.4835
5.5676055e-05 | 1.531941825e-05 | 0.275552 | 6.28319 | 42.7697925 | 256.06525 | 10 | 49.81905 | 0.00311973 | 6.23113 | 3.64909225e-06 | 3.64909225 | 0.0738839 | 5.7747065e-05 | 9.19071925 | 1 | 1001.1135 | 0.3915135 | 15.404825 | 319.18975
4.31248325e-05 | 1.286802225e-05 | 0.313594 | 6.28319 | 52.7423475 | 277.23475 | 10 | 53.531525 | 0.00500037 | 9.99378 | 4.55087475e-06 | 4.55087475 | 0.07292095 | 4.5005765e-05 | 7.162883 | 1 | 1001.124 | 0.6279285 | 17.400075 | 340.3595
3.1025815e-05 | 1.0925671e-05 | 0.3813045 | 6.28319 | 60.0330375 | 298.60175 | 9.9975 | 57.8173 | 0.007957915 | 15.903675 | 5.27501775e-06 | 5.27501775 | 0.072067275 | 3.28988375e-05 | 5.23601625 | 1 | 1001.11575 | 0.999258 | 20.829375 | 361.72625
2.05087425e-05 | 9.690317e-06 | 0.4955025 | 6.28319 | 64.4456 | 319.87825 | 10 | 65.369575 | 0.012728525 | 25.43215 | 5.811992e-06 | 5.811992 | 0.0708517 | 2.27039175e-05 | 3.61344525 | 1 | 1001.1245 | 1.59795 | 26.30965 | 383.0025
1.29244435e-05 | 8.5277745e-06 | 0.6717825 | 6.28319 | 68.588525 | 341.0735 | 10 | 75.6016 | 0.020255775 | 40.48885 | 6.31788625e-06 | 6.31788625 | 0.069768225 | 1.549715e-05 | 2.466449 | 1 | 1001.11825 | 2.54399 | 33.836425 | 404.198
7.5426035e-06 | 6.94766775e-06 | 0.9295385 | 6.28319 | 73.7816 | 361.09275 | 10 | 90.24285 | 0.0326186 | 65.261125 | 6.78015625e-06 | 6.78015625 | 0.07112395 | 1.026502125e-05 | 1.633732 | 1 | 1001.115 | 4.1004775 | 42.803125 | 424.21725
3.854413e-06 | 5.12317175e-06 | 1.2930775 | 6.28319 | 86.9289 | 381.1565 | 10 | 111.102725 | 0.054811525 | 109.48795 | 7.29293575e-06 | 7.29293575 | 0.068824575 | 6.413171e-06 | 1.0206871 | 1 | 1001.12775 | 6.8793375 | 52.150525 | 444.281
2.31708575e-06 | 3.8432645e-06 | 1.5808775 | 6.28319 | 105.4683 | 398.68725 | 10 | 127.56025 | 0.080210825 | 160.358 | 7.22076425e-06 | 7.22076425 | 0.068472375 | 4.4909535e-06 | 0.71475855 | 1 | 1001.12075 | 10.0755725 | 57.260275 | 461.81175
1.14559e-06 | 2.462845e-06 | 1.975095 | 6.28319 | 149.76125 | 416.06675 | 10 | 147.123 | 0.126962 | 253.57975 | 6.9274375e-06 | 6.9274375 | 0.06703075 | 2.7189085e-06 | 0.43272755 | 1 | 1001.13175 | 15.9329 | 62.097425 | 479.191
6.640505e-07 | 1.61954875e-06 | 2.1877975 | 6.28319 | 230.18 | 429.5525 | 10 | 158.924 | 0.19959475 | 398.47625 | 6.9991475e-06 | 6.9991475 | 0.066407275 | 1.75362825e-06 | 0.2790985 | 1 | 1001.12375 | 25.037 | 63.21805 | 492.677
2.61966375e-07 | 7.5232125e-07 | 2.717485 | 6.28319 | 371.01025 | 447.0765 | 10.0025 | 170.8425 | 0.31584925 | 631.032 | 5.0491805e-06 | 5.0491805 | 0.06304245 | 7.99479e-07 | 0.12724105 | 1 | 1001.0905 | 39.6489 | 66.537675 | 510.201
1.397659e-07 | 4.32057975e-07 | 2.906149 | 6.28319 | 593.21075 | 460.514 | 10 | 174.7895 | 0.4982445 | 995.4065 | 4.55478825e-06 | 4.55478825 | 0.063063825 | 4.57535e-07 | 0.072818925 | 1 | 1001.10975 | 62.54325 | 66.126275 | 523.6385
SD
Storage modulus | Loss modulus | Tan(delta) | Angular frequency | Oscillation torque | Step time | Temperature | Raw phase | Oscillation displacement | Oscillation strain | Oscillation stress | Stress | Axial force | Complex modulus | Complex viscosity | Frequency | Gap | Oscillation strain rate | Phase angle | Time
MPa | MPa |  | rad/s | µN.m | s | °C | ° | rad | % | MPa | Pa | N | MPa | Pa.s | Hz | µm | 1/s | ° | s
9.52739e-05 | 4.69893e-05 | 0.355753 | 0 | 0.0001022008 | 0.08622518 | 0 | 28.19657 | 8.149573e-05 | 0.1632805 | 7.258387e-09 | 0.007258387 | 0.006086866 | 9.669295e-05 | 15.38915 | 0 | 77.49883 | 0.0102592 | 18.75407 | 19.88838
9.116424e-05 | 1.860837e-05 | 0.08375907 | 0 | 9.797719e-05 | 0.09851986 | 0.004330127 | 14.94775 | 8.330188e-05 | 0.1668893 | 7.508258e-09 | 0.007508258 | 0.006543886 | 9.225792e-05 | 14.68333 | 0 | 77.50422 | 0.01048597 | 4.745369 | 19.88622
8.039259e-05 | 4.816504e-05 | 0.2015525 | 0 | 9.97814e-05 | 0.1380241 | 0.004330127 | 15.69641 | 8.56306e-05 | 0.1715617 | 7.742007e-09 | 0.007742007 | 0.007513365 | 8.802366e-05 | 14.00941 | 0 | 77.49486 | 0.01077953 | 10.55619 | 19.89566
9.481174e-05 | 1.884997e-05 | 0.07372564 | 0 | 0.01452721 | 2.269415 | 0.004330127 | 11.35827 | 8.0311e-05 | 0.1608992 | 6.943628e-09 | 0.006943628 | 0.007855261 | 9.58724e-05 | 15.25857 | 0 | 77.50993 | 0.0101096 | 4.01017 | 18.83498
9.417246e-05 | 1.243093e-05 | 0.02956191 | 0 | 0.04364032 | 5.710038 | 0.004330127 | 12.95392 | 8.04696e-05 | 0.1612207 | 6.113628e-09 | 0.006113628 | 0.00889016 | 9.490808e-05 | 15.10511 | 0 | 77.5147 | 0.0101298 | 1.650267 | 16.33051
9.568661e-05 | 1.415217e-05 | 0.03645544 | 0 | 0.08488551 | 8.120366 | 0 | 12.34344 | 7.924724e-05 | 0.1587842 | 4.74427e-09 | 0.00474427 | 0.009169059 | 9.652406e-05 | 15.36226 | 0 | 77.49901 | 0.009976718 | 2.028519 | 13.34403
9.040855e-05 | 1.960017e-05 | 0.01450762 | 0 | 0.1486774 | 10.23501 | 0 | 11.99557 | 7.816026e-05 | 0.1565995 | 7.224413e-09 | 0.007224413 | 0.00954182 | 9.247663e-05 | 14.71812 | 0 | 77.5106 | 0.009839424 | 0.7990058 | 11.5006
9.135057e-05 | 1.654705e-05 | 0.01979789 | 0 | 0.2578725 | 16.43996 | 0.004330127 | 12.32504 | 7.554535e-05 | 0.1513724 | 1.502924e-08 | 0.01502924 | 0.01047095 | 9.280551e-05 | 14.77042 | 0 | 77.50299 | 0.009511021 | 1.100571 | 11.84682
9.118749e-05 | 1.465804e-05 | 0.01286181 | 0 | 0.4260598 | 18.71152 | 0 | 12.07641 | 7.858563e-05 | 0.1574799 | 2.787894e-08 | 0.02787894 | 0.01051509 | 9.235168e-05 | 14.69823 | 0 | 77.50036 | 0.009894752 | 0.7164726 | 9.197388
8.895974e-05 | 1.685299e-05 | 0.02149665 | 0 | 0.6864428 | 22.29008 | 0 | 13.3408 | 7.309061e-05 | 0.1464485 | 4.891258e-08 | 0.04891258 | 0.01059 | 9.050005e-05 | 14.40353 | 0 | 77.50443 | 0.009201623 | 1.195255 | 8.545375
8.546082e-05 | 1.660641e-05 | 0.01406825 | 0 | 1.069735 | 25.91698 | 0 | 12.72918 | 7.017153e-05 | 0.1405292 | 7.95308e-08 | 0.0795308 | 0.01110004 | 8.703459e-05 | 13.85198 | 0 | 77.50458 | 0.008829718 | 0.7812754 | 9.663837
8.315223e-05 | 1.528733e-05 | 0.01237176 | 0 | 1.661871 | 30.49778 | 0.005 | 14.46568 | 5.968428e-05 | 0.119204 | 1.276303e-07 | 0.1276303 | 0.01134838 | 8.454025e-05 | 13.45498 | 0 | 77.50742 | 0.007489798 | 0.6842343 | 13.25465
7.974245e-05 | 1.406528e-05 | 0.006384621 | 0 | 2.543087 | 35.00135 | 0 | 12.64271 | 3.898643e-05 | 0.07592605 | 1.994915e-07 | 0.1994915 | 0.0123267 | 8.097245e-05 | 12.88718 | 0 | 77.51234 | 0.004770539 | 0.3543083 | 17.29035
7.499396e-05 | 1.43089e-05 | 0.006587425 | 0 | 3.82069 | 39.52785 | 0.004330127 | 12.47739 | 1.616757e-05 | 0.01078563 | 3.039981e-07 | 0.3039981 | 0.01263913 | 7.634198e-05 | 12.15018 | 0 | 77.51868 | 0.0006776998 | 0.3651307 | 21.5134
6.975002e-05 | 1.38108e-05 | 0.01423204 | 0 | 5.619078 | 39.64095 | 0 | 15.21718 | 2.446017e-05 | 0.002550856 | 4.4819e-07 | 0.44819 | 0.01289101 | 7.109719e-05 | 11.31546 | 0 | 77.50532 | 0.0001602638 | 0.782777 | 21.62356
6.320956e-05 | 1.329573e-05 | 0.01792784 | 0 | 8.075546 | 37.40591 | 0 | 19.66326 | 3.994564e-05 | 0.009290497 | 6.444394e-07 | 0.6444394 | 0.01265416 | 6.458559e-05 | 10.27911 | 0 | 77.50559 | 0.0005837738 | 0.9785659 | 19.4801
5.579142e-05 | 1.258758e-05 | 0.01996843 | 0 | 11.28894 | 35.0497 | 0 | 26.03868 | 6.491106e-05 | 0.01604041 | 9.028984e-07 | 0.9028984 | 0.01328326 | 5.71847e-05 | 9.101222 | 0 | 77.50944 | 0.001007694 | 1.082794 | 17.28693
4.770558e-05 | 1.132534e-05 | 0.02004197 | 0 | 15.46025 | 34.28198 | 0.004330127 | 34.96409 | 0.0001001689 | 0.0749594 | 1.244806e-06 | 1.244806 | 0.01322871 | 4.902321e-05 | 7.802299 | 0 | 77.50697 | 0.004710058 | 1.080467 | 16.35686
4.009458e-05 | 1.029744e-05 | 0.009582322 | 0 | 20.33948 | 35.96425 | 0 | 47.39616 | 0.000159103 | 0.03126322 | 1.648839e-06 | 1.648839 | 0.01401989 | 4.139063e-05 | 6.587525 | 0 | 77.50059 | 0.001964412 | 0.5165777 | 18.6159
3.203444e-05 | 8.905022e-06 | 0.007789947 | 0 | 25.215 | 34.40184 | 0 | 57.86466 | 0.000274952 | 0.1990647 | 2.09102e-06 | 2.09102 | 0.01426769 | 3.324592e-05 | 5.291251 | 0 | 77.5139 | 0.01250792 | 0.4157506 | 17.53411
2.513418e-05 | 7.331918e-06 | 0.02699358 | 0 | 30.90858 | 34.41058 | 0 | 61.32262 | 0.0003813012 | 0.2357991 | 2.649707e-06 | 2.649707 | 0.01465225 | 2.617829e-05 | 4.1664 | 0 | 77.49544 | 0.01481649 | 1.397442 | 17.54743
1.807885e-05 | 6.075896e-06 | 0.05023875 | 0 | 33.50462 | 34.36948 | 0.004330127 | 62.14771 | 0.0006047952 | 0.2964859 | 3.049067e-06 | 3.049067 | 0.01594461 | 1.906299e-05 | 3.03397 | 0 | 77.51555 | 0.0186303 | 2.473597 | 17.5047
1.209274e-05 | 5.309001e-06 | 0.05182848 | 0 | 33.88376 | 34.36866 | 0 | 60.21506 | 0.000977817 | 0.3105447 | 3.37962e-06 | 3.37962 | 0.0169656 | 1.31705e-05 | 2.096152 | 0 | 77.49801 | 0.01950962 | 2.406011 | 17.46696
7.494002e-06 | 4.797114e-06 | 0.05548014 | 0 | 30.88704 | 34.39376 | 0 | 56.01837 | 0.001459001 | 0.6380983 | 3.620322e-06 | 3.620322 | 0.01663957 | 8.875521e-06 | 1.412585 | 0 | 77.49755 | 0.04009524 | 2.183911 | 17.49132
4.470124e-06 | 3.921232e-06 | 0.08415153 | 0 | 26.65688 | 36.61917 | 0 | 48.78622 | 0.00213737 | 2.212044 | 3.89963e-06 | 3.89963 | 0.01633154 | 5.928587e-06 | 0.9435675 | 0 | 77.50007 | 0.1389863 | 2.475812 | 19.43545
2.255267e-06 | 2.936049e-06 | 0.1127891 | 0 | 25.5356 | 38.82122 | 0 | 37.98186 | 0.006992827 | 11.21886 | 4.445747e-06 | 4.445747 | 0.01840824 | 3.698813e-06 | 0.5886832 | 0 | 77.50946 | 0.704911 | 2.446771 | 21.43778
1.393447e-06 | 2.257092e-06 | 0.2342449 | 0 | 14.87838 | 39.47849 | 0 | 29.61998 | 0.005616894 | 3.407007 | 4.257171e-06 | 4.257171 | 0.0172649 | 2.647083e-06 | 0.4212973 | 0 | 77.50555 | 0.2140578 | 4.062826 | 21.40975
6.632142e-07 | 1.443571e-06 | 0.4367137 | 0 | 14.78918 | 43.3674 | 0 | 18.43537 | 0.01026339 | 2.211721 | 4.050232e-06 | 4.050232 | 0.01884587 | 1.584076e-06 | 0.2521131 | 0 | 77.50258 | 0.1389663 | 6.136902 | 24.85641
3.678675e-07 | 9.276765e-07 | 0.6649122 | 0 | 18.73226 | 45.13298 | 0 | 11.75007 | 0.01718597 | 3.485677 | 3.982855e-06 | 3.982855 | 0.02055163 | 9.922691e-07 | 0.1579243 | 0 | 77.52614 | 0.2190382 | 9.25721 | 27.1539
1.682347e-07 | 4.815125e-07 | 1.018258 | 0 | 24.04743 | 48.7354 | 0.004330127 | 5.50021 | 0.02440658 | 1.900299 | 3.195439e-06 | 3.195439 | 0.02175786 | 5.055751e-07 | 0.08046479 | 0 | 77.50917 | 0.1193644 | 10.56574 | 30.32576
6.152702e-08 | 2.27796e-07 | 1.261827 | 0 | 42.34335 | 50.34792 | 0 | 2.626228 | 0.0384392 | 0.6107743 | 2.281534e-06 | 2.281534 | 0.02218501 | 2.292315e-07 | 0.03648329 | 0 | 77.53489 | 0.03835808 | 13.72446 | 31.77366

## 4ciii
Amplitude sweep, 4ciii, 25/12/22
Storage modulus | Loss modulus | Tan(delta) | Angular frequency | Oscillation torque | Step time | Temperature | Raw phase | Oscillation displacement | Oscillation strain | Oscillation stress | Stress | Axial force | Complex modulus | Complex viscosity | Frequency | Gap | Oscillation strain rate | Phase angle | Time
MPa | MPa |  | rad/s | µN.m | s | °C | ° | rad | % | MPa | (Pa) | N | MPa | Pa.s | Hz | µm | 1/s | ° | s
-1.78694e-05 | 2.0398e-05 | -1.14151 | 6.28319 | 0.100038 | 5.55094 | 9.99 | 140.968 | 1.84427e-05 | 0.0245774 | 6.66492e-09 | 0.00666492 | 0.112906 | 2.71181e-05 | 4.31599 | 1 | 1500.79 | 0.00154424 | 131.219 | 12.7519
1.02447e-05 | 6.98296e-06 | 0.681615 | 6.28319 | 0.0999269 | 11.3723 | 10 | 67.0766 | 7.87035e-05 | 0.104883 | 1.30037e-08 | 0.0130037 | 0.110812 | 1.23982e-05 | 1.97324 | 1 | 1500.78 | 0.00659001 | 34.2789 | 18.5732
9.19784e-06 | 2.4908e-05 | 2.70803 | 6.28319 | 0.100016 | 17.0406 | 10.01 | 85.6233 | 2.39075e-05 | 0.0318605 | 8.45961e-09 | 0.00845961 | 0.108367 | 2.6552e-05 | 4.22589 | 1 | 1500.76 | 0.00200185 | 69.7322 | 24.2415
0.000101602 | -3.09465e-05 | -0.304587 | 6.28319 | 0.100063 | 22.614 | 10.01 | -18.1663 | 6.02003e-06 | 0.00802235 | 8.52053e-09 | 0.00852053 | 0.107395 | 0.00010621 | 16.9038 | 1 | 1500.79 | 0.000504059 | -16.9401 | 29.8149
0.000163559 | 1.53829e-05 | 0.0940512 | 6.28319 | 0.125658 | 43.9297 | 10 | 5.62191 | 4.77869e-06 | 0.00636822 | 1.04618e-08 | 0.0104618 | 0.106641 | 0.000164281 | 26.1461 | 1 | 1500.75 | 0.000400127 | 5.37293 | 51.1306
0.000175836 | 2.74848e-05 | 0.156309 | 6.28319 | 0.212178 | 54.9178 | 10 | 9.26152 | 7.41961e-06 | 0.00988731 | 1.75965e-08 | 0.0175965 | 0.106235 | 0.000177971 | 28.325 | 1 | 1500.79 | 0.000621238 | 8.88397 | 62.1187
0.000169061 | 3.29106e-05 | 0.194667 | 6.28319 | 0.289714 | 75.9537 | 10 | 11.4991 | 1.048e-05 | 0.0139655 | 2.40535e-08 | 0.0240535 | 0.106289 | 0.000172235 | 27.412 | 1 | 1500.79 | 0.000877479 | 11.0158 | 83.1546
0.000172779 | 2.80765e-05 | 0.1625 | 6.28319 | 0.511493 | 97.142 | 10.01 | 9.62881 | 1.81972e-05 | 0.0242495 | 4.24477e-08 | 0.0424477 | 0.104122 | 0.000175045 | 27.8593 | 1 | 1500.78 | 0.00152364 | 9.22986 | 104.343
0.000170729 | 2.68389e-05 | 0.157202 | 6.28319 | 0.835791 | 107.933 | 10 | 9.32534 | 3.01339e-05 | 0.0401568 | 6.94012e-08 | 0.0694012 | 0.103906 | 0.000172826 | 27.506 | 1 | 1500.77 | 0.00252313 | 8.93388 | 115.133
0.000170652 | 2.94187e-05 | 0.172389 | 6.28319 | 1.30199 | 118.87 | 10 | 10.2083 | 4.68397e-05 | 0.0624194 | 1.08092e-07 | 0.108092 | 0.104099 | 0.00017317 | 27.5608 | 1 | 1500.76 | 0.00392193 | 9.78105 | 126.071
0.000167062 | 2.98764e-05 | 0.178835 | 6.28319 | 2.03538 | 135.061 | 10 | 10.5915 | 7.47786e-05 | 0.0996501 | 1.69118e-07 | 0.169118 | 0.103618 | 0.000169712 | 27.0105 | 1 | 1500.78 | 0.0062612 | 10.1393 | 142.262
0.000162227 | 2.958e-05 | 0.182337 | 6.28319 | 3.12409 | 151.246 | 10 | 10.8084 | 0.000118272 | 0.157612 | 2.59905e-07 | 0.259905 | 0.102861 | 0.000164902 | 26.2449 | 1 | 1500.76 | 0.00990305 | 10.3336 | 158.447
0.000153445 | 2.85006e-05 | 0.185739 | 6.28319 | 4.71086 | 167.222 | 10 | 11.0342 | 0.000188919 | 0.251755 | 3.92912e-07 | 0.392912 | 0.103741 | 0.000156069 | 24.8391 | 1 | 1500.77 | 0.0158183 | 10.5221 | 174.423
0.000143324 | 2.7782e-05 | 0.19384 | 6.28319 | 6.9514 | 183.273 | 10 | 11.5425 | 0.000298981 | 0.398425 | 5.81669e-07 | 0.581669 | 0.102206 | 0.000145992 | 23.2354 | 1 | 1500.78 | 0.0250338 | 10.9702 | 190.474
0.000136197 | 2.68239e-05 | 0.196949 | 6.28319 | 10.3281 | 199.193 | 10 | 11.7546 | 0.000468416 | 0.624216 | 8.66496e-07 | 0.866496 | 0.102708 | 0.000138814 | 22.0929 | 1 | 1500.78 | 0.0392206 | 11.1417 | 206.394 | yield stress (Pa) | 7.12565
0.00012637 | 2.62015e-05 | 0.207341 | 6.28319 | 15.3331 | 220.466 | 10 | 12.4092 | 0.000750964 | 1.00074 | 1.29153e-06 | 1.29153 | 0.102947 | 0.000129057 | 20.5401 | 1 | 1500.78 | 0.0628786 | 11.7138 | 227.667
0.000111349 | 2.5072e-05 | 0.225165 | 6.28319 | 21.3191 | 236.422 | 9.99 | 13.5466 | 0.0011894 | 1.58501 | 1.80908e-06 | 1.80908 | 0.101933 | 0.000114137 | 18.1655 | 1 | 1500.78 | 0.0995892 | 12.6894 | 243.623
9.61362e-05 | 2.52292e-05 | 0.262431 | 6.28319 | 29.3659 | 252.539 | 10 | 15.8527 | 0.0018987 | 2.53025 | 2.51485e-06 | 2.51485 | 0.102763 | 9.93916e-05 | 15.8187 | 1 | 1500.78 | 0.15898 | 14.7046 | 259.74
8.39012e-05 | 2.19283e-05 | 0.261359 | 6.28319 | 40.332 | 268.444 | 10 | 15.9728 | 0.00302242 | 4.02771 | 3.49281e-06 | 3.49281 | 0.102386 | 8.67194e-05 | 13.8018 | 1 | 1500.79 | 0.253069 | 14.6471 | 275.645
6.27746e-05 | 1.85316e-05 | 0.295208 | 6.28319 | 46.6157 | 289.665 | 10.01 | 18.4694 | 0.00475871 | 6.34158 | 4.15074e-06 | 4.15074 | 0.100901 | 6.54528e-05 | 10.4171 | 1 | 1500.78 | 0.398453 | 16.447 | 296.866
4.64504e-05 | 1.76058e-05 | 0.379024 | 6.28319 | 54.5852 | 311.114 | 10 | 24.2085 | 0.00759183 | 10.1172 | 5.0257e-06 | 5.0257 | 0.100709 | 4.96749e-05 | 7.90601 | 1 | 1500.77 | 0.635681 | 20.7579 | 318.315
3.25799e-05 | 1.64482e-05 | 0.504858 | 6.28319 | 59.9376 | 327.465 | 10 | 33.0412 | 0.0118648 | 15.8111 | 5.77049e-06 | 5.77049 | 0.100829 | 3.64965e-05 | 5.8086 | 1 | 1500.81 | 0.99344 | 26.7873 | 334.666
1.66552e-05 | 1.33764e-05 | 0.803138 | 6.28319 | 68.4434 | 349.107 | 10 | 55.0075 | 0.0250307 | 33.357 | 7.12565e-06 | 7.12565 | 0.098174 | 2.13618e-05 | 3.39983 | 1 | 1500.77 | 2.09588 | 38.7693 | 356.308
4.71999e-06 | 7.59231e-06 | 1.60854 | 6.28319 | 89.9471 | 370.651 | 10 | 108.712 | 0.0670048 | 89.2933 | 7.98272e-06 | 7.98272 | 0.0996415 | 8.93988e-06 | 1.42283 | 1 | 1500.78 | 5.61046 | 58.1316 | 377.852
5.13372e-06 | 7.57866e-06 | 1.47625 | 6.28319 | 71.157 | 392.006 | 10 | 105.893 | 0.0539226 | 71.8603 | 6.57792e-06 | 6.57792 | 0.0958705 | 9.15375e-06 | 1.45687 | 1 | 1500.76 | 4.51512 | 55.8866 | 399.207
3.26957e-06 | 6.08758e-06 | 1.86189 | 6.28319 | 90.4805 | 408.06 | 10 | 123.453 | 0.0740513 | 98.683 | 6.81904e-06 | 6.81904 | 0.0967711 | 6.91005e-06 | 1.09977 | 1 | 1500.79 | 6.20043 | 61.7602 | 415.261
1.70043e-06 | 4.0811e-06 | 2.40003 | 6.28319 | 139.227 | 424.313 | 10 | 143.874 | 0.120104 | 160.054 | 7.07627e-06 | 7.07627 | 0.0969838 | 4.42118e-06 | 0.703653 | 1 | 1500.79 | 10.0565 | 67.3804 | 431.514
9.45736e-07 | 2.74668e-06 | 2.90428 | 6.28319 | 216.816 | 435.341 | 10 | 156.596 | 0.187235 | 249.512 | 7.24818e-06 | 7.24818 | 0.0955617 | 2.90494e-06 | 0.462336 | 1 | 1500.81 | 15.6773 | 71.0004 | 442.542
5.64825e-07 | 1.74989e-06 | 3.09812 | 6.28319 | 348.429 | 451.291 | 10 | 165.418 | 0.299339 | 398.911 | 7.33513e-06 | 7.33513 | 0.0950042 | 1.83879e-06 | 0.292653 | 1 | 1500.78 | 25.0643 | 72.1111 | 458.492
2.18324e-07 | 9.06545e-07 | 4.15229 | 6.28319 | 563.488 | 467.421 | 10 | 172.696 | 0.471846 | 628.818 | 5.86351e-06 | 5.86351 | 0.0947114 | 9.32464e-07 | 0.148406 | 1 | 1500.74 | 39.5098 | 76.4593 | 474.622
1.45569e-07 | 5.29683e-07 | 3.63871 | 6.28319 | 897.181 | 478.237 | 10 | 175.761 | 0.747652 | 996.365 | 5.47325e-06 | 5.47325 | 0.093037 | 5.49322e-07 | 0.0874273 | 1 | 1500.76 | 62.6035 | 74.6332 | 485.438

## 7ciii
Amplitude sweep, 7ciii, 25/12/22
Storage modulus | Loss modulus | Tan(delta) | Angular frequency | Oscillation torque | Step time | Temperature | Raw phase | Oscillation displacement | Oscillation strain | Oscillation stress | stress | Axial force | Complex modulus | Complex viscosity | Frequency | Gap | Oscillation strain rate | Phase angle | Time
MPa | MPa |  | rad/s | µN.m | s | °C | ° | rad | % | MPa | Pa | N | MPa | Pa.s | Hz | µm | 1/s | ° | s
0.000440139 | 2.5783e-05 | 0.0585793 | 6.28319 | 0.100059 | 5.42029 | 10 | 3.37749 | 6.25883e-07 | 0.00181972 | 8.02302e-09 | 0.00802302 | 0.0894395 | 0.000440893 | 70.1704 | 1 | 687.776 | 0.000114336 | 3.35251 | 71.5182
0.000383768 | -7.47413e-06 | -0.0194756 | 6.28319 | 0.100059 | 11.0557 | 10 | -1.12535 | 7.1973e-07 | 0.00209259 | 8.03221e-09 | 0.00803221 | 0.0874833 | 0.000383841 | 61.0901 | 1 | 687.785 | 0.000131481 | -1.11573 | 77.1536
0.000378111 | 1.9952e-07 | 0.000527677 | 6.28319 | 0.123074 | 21.8145 | 10 | 0.0304983 | 8.98813e-07 | 0.00261327 | 9.88106e-09 | 0.00988106 | 0.0871813 | 0.000378111 | 60.1783 | 1 | 687.786 | 0.000164197 | 0.0302337 | 87.9124
0.000366329 | 7.69523e-05 | 0.210063 | 6.28319 | 0.208857 | 43.1345 | 10 | 11.9674 | 1.5406e-06 | 0.00447913 | 1.67665e-08 | 0.0167665 | 0.0857421 | 0.000374324 | 59.5756 | 1 | 687.809 | 0.000281432 | 11.8632 | 109.232
0.000420724 | 6.60254e-05 | 0.156933 | 6.28319 | 0.342024 | 59.2314 | 10 | 8.98751 | 2.21521e-06 | 0.00644078 | 2.74296e-08 | 0.0274296 | 0.08414 | 0.000425873 | 67.7798 | 1 | 687.76 | 0.000404686 | 8.91885 | 125.329
0.000408403 | 9.34766e-05 | 0.228883 | 6.28319 | 0.515928 | 75.3288 | 10 | 12.9925 | 3.39686e-06 | 0.00987608 | 4.13772e-08 | 0.0413772 | 0.0841069 | 0.000418964 | 66.6802 | 1 | 687.791 | 0.000620532 | 12.892 | 141.427
0.000409435 | 9.0652e-05 | 0.221408 | 6.28319 | 0.840106 | 91.5681 | 10 | 12.5816 | 5.52633e-06 | 0.0160669 | 6.73766e-08 | 0.0673766 | 0.0847061 | 0.000419351 | 66.7417 | 1 | 687.809 | 0.00100951 | 12.4843 | 157.666
0.000421591 | 5.52084e-05 | 0.130952 | 6.28319 | 1.3228 | 107.663 | 10 | 7.51817 | 8.58212e-06 | 0.0249512 | 1.0609e-07 | 0.10609 | 0.0835878 | 0.000425191 | 67.6712 | 1 | 687.804 | 0.00156773 | 7.46057 | 173.761
0.000419263 | 5.61057e-05 | 0.13382 | 6.28319 | 2.069 | 123.86 | 10 | 7.68119 | 1.34935e-05 | 0.0392299 | 1.65942e-07 | 0.165942 | 0.0840107 | 0.000423 | 67.3226 | 1 | 687.81 | 0.00246488 | 7.62202 | 189.958
0.000410833 | 6.00967e-05 | 0.14628 | 6.28319 | 3.2771 | 134.581 | 10 | 8.38805 | 2.17761e-05 | 0.0633115 | 2.62872e-07 | 0.262872 | 0.0835196 | 0.000415205 | 66.0819 | 1 | 687.799 | 0.00397798 | 8.32221 | 200.679
0.000402378 | 6.49725e-05 | 0.161471 | 6.28319 | 5.08925 | 150.741 | 10 | 9.24637 | 3.44537e-05 | 0.100171 | 4.08287e-07 | 0.408287 | 0.0835366 | 0.00040759 | 64.87 | 1 | 687.793 | 0.00629393 | 9.17245 | 216.839
0.000385083 | 4.99871e-05 | 0.129809 | 6.28319 | 7.62397 | 172.144 | 10 | 7.45893 | 5.42008e-05 | 0.157581 | 6.11907e-07 | 0.611907 | 0.0831256 | 0.000388313 | 61.802 | 1 | 687.812 | 0.00990109 | 7.39613 | 238.242
0.000361518 | 6.49039e-05 | 0.179532 | 6.28319 | 11.5031 | 188.318 | 10 | 10.2693 | 8.64904e-05 | 0.251469 | 9.2364e-07 | 0.92364 | 0.0836959 | 0.000367298 | 58.4573 | 1 | 687.788 | 0.0158003 | 10.178 | 254.416
0.000336918 | 6.18721e-05 | 0.183641 | 6.28319 | 16.9869 | 204.406 | 10 | 10.5063 | 0.000137038 | 0.398433 | 1.36484e-06 | 1.36484 | 0.0831066 | 0.000342552 | 54.5189 | 1 | 687.8 | 0.0250343 | 10.4059 | 270.504
0.000306058 | 5.44784e-05 | 0.178 | 6.28319 | 24.3526 | 220.43 | 10 | 10.2006 | 0.000216693 | 0.630041 | 1.9586e-06 | 1.9586 | 0.0816829 | 0.000310869 | 49.4763 | 1 | 687.791 | 0.0395866 | 10.093 | 286.528 | yield stress (Pa) | 8.00856
0.000267366 | 5.22353e-05 | 0.19537 | 6.28319 | 33.4726 | 236.614 | 10 | 11.1896 | 0.000340373 | 0.989664 | 2.69605e-06 | 2.69605 | 0.0819596 | 0.00027242 | 43.357 | 1 | 687.787 | 0.0621824 | 11.0546 | 302.712
0.00022505 | 4.84658e-05 | 0.215356 | 6.28319 | 44.9308 | 252.663 | 10 | 12.3295 | 0.000541839 | 1.57544 | 3.62682e-06 | 3.62682 | 0.081418 | 0.00023021 | 36.639 | 1 | 687.799 | 0.0989879 | 12.1533 | 318.761
0.000182732 | 4.29566e-05 | 0.23508 | 6.28319 | 58.6434 | 268.849 | 10 | 13.465 | 0.000870029 | 2.52981 | 4.74877e-06 | 4.74877 | 0.0820767 | 0.000187713 | 29.8754 | 1 | 687.775 | 0.158952 | 13.2289 | 334.947
0.000139723 | 3.52509e-05 | 0.252291 | 6.28319 | 71.0894 | 290.19 | 10 | 14.4907 | 0.00138113 | 4.01583 | 5.78686e-06 | 5.78686 | 0.081196 | 0.000144101 | 22.9344 | 1 | 687.805 | 0.252322 | 14.1597 | 356.288
0.000106035 | 2.85401e-05 | 0.269157 | 6.28319 | 85.2571 | 311.687 | 10 | 15.5297 | 0.00218892 | 6.36491 | 6.98926e-06 | 6.98926 | 0.0803169 | 0.000109809 | 17.4767 | 1 | 687.782 | 0.399919 | 15.0645 | 377.785
7.79358e-05 | 2.25477e-05 | 0.289311 | 6.28319 | 102.11 | 332.99 | 10 | 16.8166 | 0.00358569 | 10.4263 | 8.45905e-06 | 8.45905 | 0.0797586 | 8.11319e-05 | 12.9125 | 1 | 687.797 | 0.655103 | 16.1358 | 399.088
5.40774e-05 | 1.82107e-05 | 0.336751 | 6.28319 | 114.237 | 354.36 | 10 | 19.7416 | 0.00579885 | 16.8621 | 9.62176e-06 | 9.62176 | 0.0792848 | 5.70614e-05 | 9.0816 | 1 | 687.782 | 1.05948 | 18.611 | 420.458
2.41217e-05 | 1.51012e-05 | 0.626045 | 6.28319 | 79.6035 | 375.557 | 10 | 35.9967 | 0.00847871 | 24.6546 | 7.0164e-06 | 7.0164 | 0.0766125 | 2.84588e-05 | 4.52935 | 1 | 687.793 | 1.5491 | 32.0484 | 441.655
1.0738e-05 | 1.3341e-05 | 1.2424 | 6.28319 | 82.2019 | 396.624 | 10 | 60.9711 | 0.0147437 | 42.8729 | 7.34227e-06 | 7.34227 | 0.0753998 | 1.71256e-05 | 2.72563 | 1 | 687.782 | 2.69379 | 51.1697 | 462.722
4.83519e-06 | 9.01416e-06 | 1.86428 | 6.28319 | 89.9063 | 417.777 | 10 | 80.547 | 0.0269247 | 78.2921 | 8.00856e-06 | 8.00856 | 0.0760963 | 1.02291e-05 | 1.62801 | 1 | 687.8 | 4.91924 | 61.7909 | 483.875
1.66089e-06 | 4.20274e-06 | 2.53042 | 6.28319 | 75.8661 | 439.34 | 10 | 111.711 | 0.0458955 | 133.46 | 6.03109e-06 | 6.03109 | 0.0751831 | 4.51902e-06 | 0.719224 | 1 | 687.778 | 8.38555 | 68.4365 | 505.438
9.93704e-07 | 2.87034e-06 | 2.88853 | 6.28319 | 73.0516 | 455.423 | 10 | 129.195 | 0.0539769 | 156.96 | 4.76764e-06 | 4.76764 | 0.0737312 | 3.03748e-06 | 0.483431 | 1 | 687.779 | 9.86209 | 70.9043 | 521.521
4.63654e-07 | 1.60308e-06 | 3.4575 | 6.28319 | 104.919 | 471.642 | 10 | 150.82 | 0.0873265 | 253.931 | 4.23756e-06 | 4.23756 | 0.0726213 | 1.66879e-06 | 0.265596 | 1 | 687.798 | 15.9549 | 73.8687 | 537.74
2.21242e-07 | 9.92741e-07 | 4.48713 | 6.28319 | 163.984 | 482.404 | 10 | 162.313 | 0.13734 | 399.365 | 4.06192e-06 | 4.06192 | 0.0728856 | 1.0171e-06 | 0.161876 | 1 | 687.792 | 25.0929 | 77.4364 | 548.502
1.0336e-07 | 5.52189e-07 | 5.34237 | 6.28319 | 258.163 | 493.303 | 9.99 | 170.302 | 0.21554 | 626.76 | 3.52101e-06 | 3.52101 | 0.0708308 | 5.61779e-07 | 0.08941 | 1 | 687.789 | 39.3805 | 79.3979 | 559.401
6.622e-08 | 3.42397e-07 | 5.1706 | 6.28319 | 412.922 | 504.221 | 9.99 | 174.019 | 0.343889 | 1000.03 | 3.48751e-06 | 3.48751 | 0.0709469 | 3.48742e-07 | 0.055504 | 1 | 687.759 | 62.8336 | 79.0541 | 570.319

## 11ciii
Amplitude sweep, 11ciii, 24/12/22
Storage modulus | Loss modulus | Tan(delta) | Angular frequency | Oscillation torque | Step time | Temperature | Raw phase | Oscillation displacement | Oscillation strain | Oscillation stress | Stress | Phase angle | Axial force | Complex modulus | Complex viscosity | Frequency | Gap | Oscillation strain rate | Time
MPa | MPa |  | rad/s | µN.m | s | °C | ° | rad | % | MPa | (Pa) | ° | N | MPa | Pa.s | Hz | µm | 1/s | s
8.21055e-05 | 7.26452e-06 | 0.0884779 | 6.28319 | 0.100058 | 5.38845 | 10 | 5.54472 | 7.92774e-06 | 0.0105906 | 8.72942e-09 | 0.00872942 | 5.05624 | 0.0886676 | 8.24263e-05 | 13.1185 | 1 | 1497.11 | 0.000665426 | 12.5883
7.75107e-05 | 2.71922e-05 | 0.350819 | 6.28319 | 0.100054 | 11.0694 | 10 | 21.1635 | 7.91298e-06 | 0.0105714 | 8.68353e-09 | 0.00868353 | 19.3318 | 0.0869751 | 8.21421e-05 | 13.0733 | 1 | 1497.04 | 0.000664218 | 18.2692
8.00791e-05 | 1.89911e-05 | 0.237154 | 6.28319 | 0.100055 | 16.6842 | 10 | 14.6195 | 7.92122e-06 | 0.0105821 | 8.70908e-09 | 0.00870908 | 13.3414 | 0.0866468 | 8.23002e-05 | 13.0985 | 1 | 1497.08 | 0.000664892 | 23.884
8.33405e-05 | -3.72909e-07 | -0.00447452 | 6.28319 | 0.100059 | 22.418 | 10 | -0.280879 | 7.8355e-06 | 0.0104676 | 8.72381e-09 | 0.00872381 | -0.256369 | 0.087139 | 8.33414e-05 | 13.2642 | 1 | 1497.08 | 0.000657697 | 29.6178
7.3459e-05 | 2.59188e-05 | 0.352834 | 6.28319 | 0.100054 | 28.1371 | 10 | 21.3855 | 8.38503e-06 | 0.0112016 | 8.72578e-09 | 0.00872578 | 19.4346 | 0.0869413 | 7.78975e-05 | 12.3978 | 1 | 1497.09 | 0.000703819 | 35.3369
7.88269e-05 | 1.68734e-05 | 0.214056 | 6.28319 | 0.100056 | 33.7389 | 10 | 13.2687 | 8.10731e-06 | 0.0108306 | 8.73084e-09 | 0.00873084 | 12.0822 | 0.0857379 | 8.06126e-05 | 12.8299 | 1 | 1497.09 | 0.000680507 | 40.9387
7.74938e-05 | 1.52915e-05 | 0.197325 | 6.28319 | 0.1499 | 55.1372 | 10 | 12.2851 | 1.24249e-05 | 0.0165985 | 1.31109e-08 | 0.0131109 | 11.1625 | 0.0852869 | 7.89881e-05 | 12.5713 | 1 | 1497.09 | 0.00104292 | 62.3371
7.90879e-05 | 2.04777e-05 | 0.258924 | 6.28319 | 0.258692 | 76.161 | 10 | 15.9152 | 2.06355e-05 | 0.0275669 | 2.25211e-08 | 0.0225211 | 14.5164 | 0.0836515 | 8.1696e-05 | 13.0023 | 1 | 1497.1 | 0.00173208 | 83.3609
7.99463e-05 | 1.48079e-05 | 0.185223 | 6.28319 | 0.368598 | 87.2116 | 10 | 11.5168 | 2.96051e-05 | 0.0395493 | 3.2156e-08 | 0.032156 | 10.4935 | 0.0844683 | 8.13061e-05 | 12.9403 | 1 | 1497.1 | 0.00248496 | 94.4114
8.0614e-05 | 1.69393e-05 | 0.210128 | 6.28319 | 0.593324 | 103.335 | 10 | 13.0053 | 4.69546e-05 | 0.062727 | 5.1671e-08 | 0.051671 | 11.8668 | 0.0838499 | 8.23744e-05 | 13.1103 | 1 | 1497.09 | 0.00394125 | 110.535
7.67461e-05 | 1.37226e-05 | 0.178805 | 6.28319 | 0.894973 | 114.157 | 10 | 11.1734 | 7.52842e-05 | 0.100572 | 7.84092e-08 | 0.0784092 | 10.1376 | 0.0835955 | 7.79633e-05 | 12.4082 | 1 | 1497.1 | 0.00631913 | 121.357
7.56514e-05 | 1.42669e-05 | 0.188587 | 6.28319 | 1.403 | 124.858 | 10 | 11.7854 | 0.000119649 | 0.159838 | 1.23051e-07 | 0.123051 | 10.6798 | 0.0834348 | 7.6985e-05 | 12.2525 | 1 | 1497.11 | 0.0100429 | 132.058
7.23074e-05 | 1.32864e-05 | 0.183749 | 6.28319 | 2.1082 | 140.761 | 10 | 11.5465 | 0.000189197 | 0.252746 | 1.85814e-07 | 0.185814 | 10.4119 | 0.0833254 | 7.3518e-05 | 11.7007 | 1 | 1497.11 | 0.0158805 | 147.961
6.84529e-05 | 1.28509e-05 | 0.187733 | 6.28319 | 3.12303 | 156.582 | 10 | 11.8626 | 0.000297582 | 0.397546 | 2.76885e-07 | 0.276885 | 10.6326 | 0.0830755 | 6.96487e-05 | 11.0849 | 1 | 1497.08 | 0.0249785 | 163.782
6.33425e-05 | 1.27231e-05 | 0.200862 | 6.28319 | 4.55505 | 172.815 | 10 | 12.7849 | 0.000471931 | 0.630462 | 4.07327e-07 | 0.407327 | 11.3574 | 0.0835532 | 6.46076e-05 | 10.2826 | 1 | 1497.08 | 0.0396131 | 180.015
5.7083e-05 | 1.23975e-05 | 0.217184 | 6.28319 | 6.45912 | 188.869 | 10 | 13.9768 | 0.000749589 | 1.00139 | 5.84947e-07 | 0.584947 | 12.2534 | 0.0823783 | 5.84137e-05 | 9.29683 | 1 | 1497.09 | 0.0629189 | 196.069
5.0821e-05 | 1.19042e-05 | 0.234238 | 6.28319 | 8.99434 | 205.005 | 10 | 15.2889 | 0.00118678 | 1.58544 | 8.27545e-07 | 0.827545 | 13.1832 | 0.0826296 | 5.21966e-05 | 8.30735 | 1 | 1497.09 | 0.099616 | 212.205 | yield stress (Pa) | 3.42658
4.26636e-05 | 1.10615e-05 | 0.259271 | 6.28319 | 11.7875 | 226.371 | 10 | 17.357 | 0.00189372 | 2.52983 | 1.11501e-06 | 1.11501 | 14.5351 | 0.0814811 | 4.40743e-05 | 7.01464 | 1 | 1497.1 | 0.158954 | 233.571
3.50329e-05 | 1.00046e-05 | 0.285578 | 6.28319 | 15.0622 | 247.719 | 10 | 19.8194 | 0.0030407 | 4.06213 | 1.47997e-06 | 1.47997 | 15.9382 | 0.0825806 | 3.64334e-05 | 5.79856 | 1 | 1497.09 | 0.255231 | 254.919
2.71167e-05 | 9.05942e-06 | 0.33409 | 6.28319 | 18.129 | 269.212 | 9.99 | 24.5392 | 0.00495067 | 6.61369 | 1.89085e-06 | 1.89085 | 18.474 | 0.0817012 | 2.859e-05 | 4.55024 | 1 | 1497.09 | 0.41555 | 276.412
1.97808e-05 | 7.73655e-06 | 0.391115 | 6.28319 | 19.9485 | 290.455 | 9.99 | 31.7398 | 0.00808006 | 10.7942 | 2.29268e-06 | 2.29268 | 21.3612 | 0.0815809 | 2.12399e-05 | 3.38043 | 1 | 1497.1 | 0.678222 | 297.655
1.41327e-05 | 6.5616e-06 | 0.464284 | 6.28319 | 19.6667 | 311.715 | 10 | 43.7304 | 0.0123418 | 16.4876 | 2.56905e-06 | 2.56905 | 24.9047 | 0.0808792 | 1.55817e-05 | 2.4799 | 1 | 1497.1 | 1.03595 | 318.915
9.96122e-06 | 5.48848e-06 | 0.550985 | 6.28319 | 18.9842 | 333.002 | 9.99 | 63.9102 | 0.0185045 | 24.7206 | 2.81152e-06 | 2.81152 | 28.8541 | 0.0800425 | 1.13732e-05 | 1.8101 | 1 | 1497.09 | 1.55324 | 340.202
6.4708e-06 | 4.627e-06 | 0.715058 | 6.28319 | 24.1002 | 354.471 | 10 | 99.8448 | 0.0305699 | 40.8384 | 3.24866e-06 | 3.24866 | 35.567 | 0.0803698 | 7.9549e-06 | 1.26606 | 1 | 1497.11 | 2.56595 | 361.671
3.91565e-06 | 3.73842e-06 | 0.954738 | 6.28319 | 39.9701 | 375.462 | 10 | 131.933 | 0.0473802 | 63.2946 | 3.42658e-06 | 3.42658 | 43.6736 | 0.0800716 | 5.4137e-06 | 0.861617 | 1 | 1497.13 | 3.97692 | 382.662
2.20189e-06 | 2.82108e-06 | 1.28121 | 6.28319 | 72.1434 | 397.063 | 10 | 150.915 | 0.0740476 | 98.9234 | 3.54013e-06 | 3.54013 | 52.0275 | 0.0801962 | 3.57866e-06 | 0.569561 | 1 | 1497.07 | 6.21554 | 404.263
1.19525e-06 | 1.93763e-06 | 1.62111 | 6.28319 | 126.507 | 418.481 | 10 | 162.319 | 0.118119 | 157.798 | 3.59247e-06 | 3.59247 | 58.3312 | 0.078179 | 2.27663e-06 | 0.362337 | 1 | 1497.09 | 9.91471 | 425.681
6.4408e-07 | 1.29211e-06 | 2.00614 | 6.28319 | 210.989 | 434.628 | 10 | 168.971 | 0.186075 | 248.587 | 3.58895e-06 | 3.58895 | 63.5051 | 0.0770742 | 1.44374e-06 | 0.229779 | 1 | 1497.06 | 15.6192 | 441.828
3.19674e-07 | 8.4548e-07 | 2.64482 | 6.28319 | 350.401 | 450.807 | 9.99 | 173.068 | 0.297957 | 398.04 | 3.59787e-06 | 3.59787 | 69.2885 | 0.0767833 | 9.03896e-07 | 0.143859 | 1 | 1497.12 | 25.0096 | 458.006
1.86329e-07 | 4.94779e-07 | 2.6554 | 6.28319 | 563.5 | 466.981 | 10 | 176.007 | 0.472459 | 631.166 | 3.33698e-06 | 3.33698 | 69.3641 | 0.0759805 | 5.28701e-07 | 0.0841453 | 1 | 1497.1 | 39.6573 | 474.181
1.164e-07 | 2.79887e-07 | 2.40453 | 6.28319 | 896.861 | 477.732 | 10 | 177.761 | 0.745857 | 996.409 | 3.02038e-06 | 3.02038 | 67.4185 | 0.0757816 | 3.03127e-07 | 0.0482441 | 1 | 1497.09 | 62.6062 | 484.932

## 13ciii
Amplitude sweep - 2
Storage modulus | Loss modulus | Tan(delta) | Angular frequency | Oscillation torque | Step time | Temperature | Raw phase | Oscillation displacement | Oscillation strain | Oscillation stress | Stress | Axial force | Complex modulus | Complex viscosity | Frequency | Gap | Oscillation strain rate | Phase angle | Time
MPa | MPa |  | rad/s | µN.m | s | °C | ° | rad | % | MPa | (Pa) | N | MPa | Pa.s | Hz | µm | 1/s | ° | s
4.53974e-06 | 8.93603e-07 | 0.19684 | 6.28319 | 0.0999209 | 5.44259 | 10 | 159.929 | 0.000219566 | 0.305379 | 1.41294e-08 | 0.0141294 | 0.0929262 | 4.62685e-06 | 0.736386 | 1 | 1437.99 | 0.0191875 | 11.1357 | 29.2532
4.51904e-06 | 7.69555e-07 | 0.170292 | 6.28319 | 0.0999382 | 10.8878 | 10 | 162.671 | 0.000221319 | 0.307816 | 1.41106e-08 | 0.0141106 | 0.0937636 | 4.58409e-06 | 0.729581 | 1 | 1437.99 | 0.0193407 | 9.66429 | 34.6984
4.48218e-06 | 7.57754e-07 | 0.169059 | 6.28319 | 0.0999429 | 16.4826 | 10 | 163.158 | 0.000218643 | 0.304097 | 1.38236e-08 | 0.0138236 | 0.0930022 | 4.54578e-06 | 0.723483 | 1 | 1437.98 | 0.019107 | 9.59565 | 40.2933
4.46868e-06 | 7.43654e-07 | 0.166415 | 6.28319 | 0.0999458 | 22.2141 | 10 | 163.539 | 0.000217904 | 0.303065 | 1.37292e-08 | 0.0137292 | 0.0932676 | 4.53013e-06 | 0.720993 | 1 | 1438 | 0.0190421 | 9.44828 | 46.0248
4.5017e-06 | 7.28032e-07 | 0.161724 | 6.28319 | 0.0999451 | 27.7303 | 10 | 163.663 | 0.000220938 | 0.307283 | 1.40127e-08 | 0.0140127 | 0.0924165 | 4.56019e-06 | 0.725777 | 1 | 1438.01 | 0.0193072 | 9.18655 | 51.541
4.42654e-06 | 7.12657e-07 | 0.160997 | 6.28319 | 0.0999531 | 33.4403 | 10 | 164.438 | 0.000215293 | 0.29943 | 1.34251e-08 | 0.0134251 | 0.093019 | 4.48354e-06 | 0.713578 | 1 | 1438.02 | 0.0188138 | 9.14594 | 57.2509
4.52809e-06 | 7.72072e-07 | 0.170507 | 6.28319 | 0.099937 | 39.262 | 10 | 162.557 | 0.000221996 | 0.308761 | 1.41827e-08 | 0.0141827 | 0.0921323 | 4.59344e-06 | 0.731069 | 1 | 1437.98 | 0.0194 | 9.67628 | 63.0727
4.43663e-06 | 7.08183e-07 | 0.159622 | 6.28319 | 0.0999529 | 44.76 | 10 | 164.472 | 0.000216189 | 0.300682 | 1.3509e-08 | 0.013509 | 0.0922647 | 4.4928e-06 | 0.715051 | 1 | 1437.99 | 0.0188924 | 9.06914 | 68.5706
4.38171e-06 | 6.95114e-07 | 0.15864 | 6.28319 | 0.0999587 | 50.3635 | 10 | 165.052 | 0.000212225 | 0.295169 | 1.30952e-08 | 0.0130952 | 0.0925734 | 4.4365e-06 | 0.706091 | 1 | 1437.99 | 0.018546 | 9.01428 | 74.1741
4.43528e-06 | 6.94815e-07 | 0.156656 | 6.28319 | 0.0999547 | 55.9101 | 10 | 164.759 | 0.000216376 | 0.300943 | 1.35104e-08 | 0.0135104 | 0.0934542 | 4.48937e-06 | 0.714506 | 1 | 1437.99 | 0.0189088 | 8.90339 | 79.7208
4.4126e-06 | 6.70245e-07 | 0.151894 | 6.28319 | 0.0999596 | 61.5191 | 10 | 165.399 | 0.000215116 | 0.299187 | 1.33533e-08 | 0.0133533 | 0.0923412 | 4.46321e-06 | 0.710342 | 1 | 1438 | 0.0187985 | 8.63684 | 85.3297
4.40962e-06 | 6.7567e-07 | 0.153226 | 6.28319 | 0.0999591 | 67.0637 | 10 | 165.301 | 0.000214774 | 0.298713 | 1.33259e-08 | 0.0133259 | 0.0919154 | 4.46109e-06 | 0.710004 | 1 | 1437.99 | 0.0187687 | 8.71146 | 90.8744
4.39663e-06 | 6.64398e-07 | 0.151115 | 6.28319 | 0.0999615 | 72.8124 | 10 | 165.606 | 0.000213991 | 0.297621 | 1.32338e-08 | 0.0132338 | 0.091806 | 4.44655e-06 | 0.70769 | 1 | 1438.01 | 0.0187001 | 8.59325 | 96.6231
3.98905e-06 | 8.55246e-07 | 0.214399 | 6.28319 | 0.152717 | 94.0667 | 10 | 164.07 | 0.000280417 | 0.390012 | 1.59113e-08 | 0.0159113 | 0.0916231 | 4.0797e-06 | 0.649304 | 1 | 1437.99 | 0.0245052 | 12.1009 | 117.877
3.82029e-06 | 8.84585e-07 | 0.231549 | 6.28319 | 0.267702 | 115.24 | 10 | 164.385 | 0.000466067 | 0.648219 | 2.5419e-08 | 0.025419 | 0.093057 | 3.92136e-06 | 0.624104 | 1 | 1437.99 | 0.0407288 | 13.037 | 139.05
3.48628e-06 | 8.71812e-07 | 0.250069 | 6.28319 | 0.451857 | 131.293 | 10.01 | 166.009 | 0.000716942 | 0.997151 | 3.5834e-08 | 0.035834 | 0.0914278 | 3.59364e-06 | 0.571945 | 1 | 1437.98 | 0.0626528 | 14.04 | 155.104 | yield stress | (Pa) | 0.334766
3.00671e-06 | 8.64455e-07 | 0.287509 | 6.28319 | 0.800407 | 152.439 | 10 | 167.742 | 0.0011248 | 1.56441 | 4.89427e-08 | 0.0489427 | 0.09175 | 3.12851e-06 | 0.497918 | 1 | 1437.98 | 0.0982947 | 16.0404 | 176.25
2.58746e-06 | 8.56122e-07 | 0.330874 | 6.28319 | 1.41349 | 173.721 | 10 | 168.984 | 0.00180504 | 2.51054 | 6.84225e-08 | 0.0684225 | 0.0915996 | 2.72541e-06 | 0.433763 | 1 | 1437.97 | 0.157742 | 18.308 | 197.532
2.32404e-06 | 7.72838e-07 | 0.33254 | 6.28319 | 2.38284 | 189.762 | 10 | 170.586 | 0.00288545 | 4.01323 | 9.82909e-08 | 0.0982909 | 0.0917225 | 2.44917e-06 | 0.389798 | 1 | 1437.97 | 0.252158 | 18.3941 | 213.573
2.04239e-06 | 6.52221e-07 | 0.319342 | 6.28319 | 3.92893 | 205.892 | 9.99 | 172.483 | 0.00450871 | 6.2709 | 1.34448e-07 | 0.134448 | 0.0919988 | 2.144e-06 | 0.341229 | 1 | 1437.98 | 0.394012 | 17.7105 | 229.703
1.65017e-06 | 5.68662e-07 | 0.344608 | 6.28319 | 6.70666 | 227.456 | 10.01 | 173.916 | 0.00715185 | 9.94715 | 1.73618e-07 | 0.173618 | 0.0916319 | 1.7454e-06 | 0.27779 | 1 | 1437.97 | 0.624998 | 19.0144 | 251.266
1.14893e-06 | 5.2015e-07 | 0.452727 | 6.28319 | 11.584 | 248.887 | 10 | 174.907 | 0.0113112 | 15.7319 | 1.98408e-07 | 0.198408 | 0.0917345 | 1.26119e-06 | 0.200724 | 1 | 1437.99 | 0.988464 | 24.3576 | 272.698
8.41539e-07 | 4.90636e-07 | 0.583022 | 6.28319 | 19.2813 | 264.841 | 10 | 175.434 | 0.0178991 | 24.8946 | 2.42504e-07 | 0.242504 | 0.0919667 | 9.74121e-07 | 0.155036 | 1 | 1437.99 | 1.56417 | 30.2431 | 288.652
4.8438e-07 | 4.11561e-07 | 0.849666 | 6.28319 | 32.3676 | 280.82 | 10.01 | 176.378 | 0.02843 | 39.541 | 2.51328e-07 | 0.251328 | 0.0914263 | 6.35614e-07 | 0.101161 | 1 | 1438 | 2.48444 | 40.3534 | 304.63
3.3756e-07 | 3.09804e-07 | 0.917776 | 6.28319 | 52.7704 | 296.981 | 9.99 | 177.332 | 0.0453686 | 63.0996 | 2.89107e-07 | 0.289107 | 0.0917137 | 4.58176e-07 | 0.072921 | 1 | 1438 | 3.96466 | 42.545 | 320.792
2.4089e-07 | 2.3556e-07 | 0.977872 | 6.28319 | 84.2634 | 307.919 | 10 | 178 | 0.0714398 | 99.36 | 3.34766e-07 | 0.334766 | 0.0915617 | 3.36922e-07 | 0.0536229 | 1 | 1438 | 6.24297 | 44.359 | 331.73
1.96507e-07 | 1.74098e-07 | 0.885963 | 6.28319 | 134.54 | 318.827 | 10 | 178.531 | 0.113351 | 157.652 | 4.13894e-07 | 0.413894 | 0.0929796 | 2.62536e-07 | 0.0417839 | 1 | 1437.99 | 9.90559 | 41.5398 | 342.637
1.6344e-07 | 1.30994e-07 | 0.80148 | 6.28319 | 214.866 | 329.839 | 10 | 178.9 | 0.180175 | 250.591 | 5.24879e-07 | 0.524879 | 0.0920771 | 2.09456e-07 | 0.033336 | 1 | 1438 | 15.7451 | 38.7115 | 353.65
1.26484e-07 | 1.04552e-07 | 0.826604 | 6.28319 | 341.669 | 340.722 | 10.01 | 179.127 | 0.284981 | 396.352 | 6.50421e-07 | 0.650421 | 0.0934865 | 1.64102e-07 | 0.0261176 | 1 | 1438.02 | 24.9035 | 39.5773 | 364.533
1.10534e-07 | 8.75252e-08 | 0.791838 | 6.28319 | 543.59 | 351.65 | 10.01 | 179.271 | 0.452365 | 629.162 | 8.87062e-07 | 0.887062 | 0.0931962 | 1.40991e-07 | 0.0224394 | 1 | 1437.99 | 39.5314 | 38.3735 | 375.46
1.00871e-07 | 6.41918e-08 | 0.636378 | 6.28319 | 864.212 | 362.579 | 10 | 179.466 | 0.718197 | 998.883 | 1.1943e-06 | 1.1943 | 0.0927537 | 1.19564e-07 | 0.0190291 | 1 | 1438 | 62.7617 | 32.4718 | 386.39

## c_avgSD
Averages
Storage modulus | Loss modulus | Tan(delta) | Angular frequency | Oscillation torque | Step time | Temperature | Raw phase | Oscillation displacement | Oscillation strain | Oscillation stress | Stress | Axial force | Complex modulus | Complex viscosity | Frequency | Gap | Oscillation strain rate | Phase angle | Time
MPa | MPa |  | rad/s | µN.m | s | °C | ° | rad | % | MPa | Pa | N | MPa | Pa.s | Hz | µm | 1/s | ° | s
0.00012722871 | 1.358478075e-05 | -0.1994032 | 6.28319 | 0.100018975 | 5.4505675 | 9.9975 | 77.4548025 | 6.164058075e-05 | 0.08559168 | 9.38669e-09 | 0.00938669 | 1.337877925 | 0.02228506 | 18.80571 | 4.029625 | 906.889 | 374.2827 | 36.42697 | 31.5279
0.00011901061 | 6.86764625e-06 | 0.2958126 | 6.28319 | 0.099994525 | 11.0963 | 10 | 62.4464375 | 7.71638025e-05 | 0.1063407475 | 1.095751e-08 | 0.01095751 | 4.905964725 | 0.02184398 | 15.94825 | 4.018325 | 906.88875 | 374.2665 | 10.70703 | 37.1736
0.00011796753 | 1.12140935e-05 | 0.7786927 | 6.28319 | 0.105771975 | 18.005475 | 10.0025 | 65.85782 | 6.284263325e-05 | 0.0872882175 | 1.02183375e-08 | 0.0102183375 | 3.407487625 | 0.021764 | 16.28194 | 4.024625 | 906.8815 | 374.2753 | 19.83969 | 44.0828
0.000138935045 | 1.159413625e-05 | 0.01685412 | 6.28319 | 0.1272312 | 27.59515 | 10.0025 | 39.26480525 | 5.83250325e-05 | 0.08150852 | 1.193501e-08 | 0.01193501 | 0.007508925 | 0.02190602 | 19.30012 | 4.06605 | 906.89975 | 374.275 | 1.093009 | 53.672375
0.000165560925 | 2.7013783e-05 | 0.19138555 | 6.28319 | 0.166920275 | 39.757125 | 10 | 49.91448 | 5.90792325e-05 | 0.0828234 | 1.515747e-08 | 0.01515747 | 4.929449375 | 0.021884 | 23.66294 | 3.84945 | 906.88 | 374.2775 | 5.869758 | 65.834375
0.00016687311 | 3.463686425e-05 | 0.19006125 | 6.28319 | 0.232028775 | 49.35645 | 10 | 49.99018 | 5.8554195e-05 | 0.0825059975 | 2.028241e-08 | 0.02028241 | 3.091390225 | 0.02158483 | 23.92971 | 3.957475 | 906.90025 | 374.2775 | 7.730648 | 75.433825
0.0001651294725 | 3.4906543e-05 | 0.19597675 | 6.28319 | 0.34491425 | 65.48025 | 10 | 49.7307 | 6.26068075e-05 | 0.088847975 | 2.9680925e-08 | 0.029680925 | 2.86140685 | 0.02147076986 | 23.72121 | 3.892825 | 906.89475 | 374.2778 | 8.29435573 | 91.5576
0.0001694736325 | 2.611769575e-05 | 0.1779995 | 6.28319 | 0.548234475 | 81.4315 | 10.0025 | 49.383545 | 6.5900955e-05 | 0.0943624 | 4.614195e-08 | 0.04614195 | 3.699093625 | 0.0210640572 | 24.06141 | 4.000575 | 906.8935 | 374.2805 | 6.44032552 | 107.508875
0.0001685800025 | 2.46119035e-05 | 0.15872125 | 6.28319 | 0.843336925 | 92.342025 | 10 | 48.3938325 | 7.1364375e-05 | 0.10352625 | 7.01486e-08 | 0.0701486 | 2.693497525 | 0.02126714 | 23.88369 | 3.985075 | 906.8925 | 374.2809 | 6.39316624 | 118.419125
0.00016663357 | 2.678737875e-05 | 0.17136325 | 6.28319 | 1.318092175 | 103.174025 | 10 | 49.0901625 | 8.29866e-05 | 0.122350225 | 1.0903635e-07 | 0.10903635 | 3.0369682 | 0.02111069 | 23.58932 | 4.027575 | 906.88725 | 374.2792 | 6.752648 | 129.25145
0.000162649675 | 2.731043625e-05 | 0.16775125 | 6.28319 | 2.02989065 | 115.369525 | 10 | 49.1025675 | 9.9908125e-05 | 0.149895025 | 1.67291875e-07 | 0.167291875 | 2.60427395 | 0.02104432 | 23.14773 | 3.85205 | 906.89325 | 374.2828 | 6.988727 | 141.446925
0.000156842755 | 2.36274175e-05 | 0.16348975 | 6.28319 | 3.062754775 | 128.827925 | 10 | 48.8384325 | 0.00012672395 | 0.193436 | 2.52047225e-07 | 0.252047225 | 2.7394255 | 0.02099812 | 22.18925 | 3.813125 | 906.8905 | 374.2871 | 6.612808225 | 154.90535
0.0001479167575 | 2.68388245e-05 | 0.17503375 | 6.28319 | 4.605530375 | 142.27835 | 10 | 49.614 | 0.00016964935 | 0.26339775 | 3.7889995e-07 | 0.37889995 | 2.672785725 | 0.0209633 | 21.00104 | 3.675175 | 906.892 | 374.2901 | 7.327307625 | 168.355775
0.0001381709875 | 2.58400615e-05 | 0.19490325 | 6.28319 | 6.80351175 | 159.581925 | 10 | 49.49535 | 0.0002535045 | 0.396104 | 5.59826325e-07 | 0.559826325 | 2.727383925 | 0.02089203 | 19.60092 | 3.521225 | 906.8925 | 374.2886 | 8.375494625 | 185.65925
0.0001273544475 | 2.372749625e-05 | 0.20184 | 6.28319 | 9.875863 | 176.9195 | 10 | 49.781275 | 0.00040577675 | 0.6332345 | 8.144605e-07 | 0.8144605 | 2.908711975 | 0.02100170109 | 18.04834 | 3.32065 | 906.89025 | 374.299884 | 8.577828275 | 202.99675
0.00011357632 | 2.2926528e-05 | 0.217491 | 6.28319 | 13.92916925 | 194.3105 | 10.0025 | 50.89615 | 0.000639467 | 0.99723625 | 1.15209025e-06 | 1.15209025 | 3.1324336 | 0.02069584266 | 16.11728 | 3.0742075 | 906.88675 | 374.3194 | 9.217829725 | 220.388
9.75566775e-05 | 2.157661375e-05 | 0.240567 | 6.28319 | 19.01116175 | 211.63225 | 9.9975 | 52.22675 | 0.00101070475 | 1.577575 | 1.578096925e-06 | 1.578096925 | 3.36457525 | 0.02074427 | 13.82562 | 2.8268375 | 906.88975 | 374.3467 | 10.245679 | 237.70975
8.1029815e-05 | 2.00258555e-05 | 0.271914 | 6.28319 | 25.3025725 | 230.37 | 10 | 53.914675 | 0.00161687225 | 2.5251075 | 2.111763125e-06 | 2.111763125 | 3.702884825 | 0.02044273 | 11.53198 | 2.50366 | 906.88125 | 374.3939185 | 11.6001135 | 256.4475
6.5245285e-05 | 1.69891595e-05 | 0.282942 | 6.28319 | 32.21661 | 249.02875 | 10 | 55.217225 | 0.002582425 | 4.029725 | 2.714482725e-06 | 2.714482725 | 4.053376125 | 0.02070347 | 9.281509 | 2.19964 | 906.89125 | 374.4619 | 11.86403275 | 275.10625
4.94921725e-05 | 1.419583525e-05 | 0.30444925 | 6.28319 | 38.4826825 | 269.114 | 9.9975 | 57.755325 | 0.0041017525 | 6.39777 | 3.2913245e-06 | 3.2913245 | 4.686804175 | 0.02046965145 | 7.058764 | 1.88756 | 906.8855 | 374.570596 | 12.4093875 | 295.1915
3.64542925e-05 | 1.2114678e-05 | 0.3510145 | 6.28319 | 45.83759 | 290.50375 | 10 | 61.670225 | 0.0066023575 | 10.3212125 | 3.987762e-06 | 3.987762 | 5.408324875 | 0.02042836305 | 5.27408 | 1.5951075 | 906.88425 | 374.7539455 | 14.1465805 | 316.581
2.54847325e-05 | 1.04351625e-05 | 0.439655 | 6.28319 | 51.356325 | 310.60675 | 10 | 67.85505 | 0.0103291625 | 16.223175 | 4.539927e-06 | 4.539927 | 6.294137075 | 0.0202435 | 3.772735 | 1.369975 | 906.8955 | 375.035346 | 17.6979625 | 336.68425
1.289491475e-05 | 8.614179e-06 | 0.6407975 | 6.28319 | 46.5781 | 330.62675 | 9.9975 | 82.5871 | 0.0174782525 | 26.9067 | 4.2990185e-06 | 4.2990185 | 7.2802133 | 0.02002332 | 2.021057 | 1.202525 | 906.88825 | 375.5747875 | 25.65351 | 356.70425
5.6032925e-06 | 6.49296775e-06 | 1.103916 | 6.28319 | 57.1542 | 350.6415 | 10.0025 | 111.476475 | 0.0351871 | 53.1364 | 4.7062445e-06 | 4.7062445 | 8.9583669 | 0.02009913 | 1.062407 | 1.066515 | 906.8905 | 376.9746725 | 38.0551625 | 376.71875
3.55553e-06 | 5.160261e-06 | 1.303261 | 6.28319 | 63.45095 | 370.5565 | 9.9975 | 123.92625 | 0.043399025 | 69.13665 | 4.57554175e-06 | 4.57554175 | 10.98432 | 0.02002286 | 0.7894516 | 0.96540425 | 906.89 | 377.632255 | 41.049855 | 396.634
1.84331e-06 | 3.33674e-06 | 1.662848 | 6.28319 | 80.68835 | 388.0955 | 10 | 141.01975 | 0.06635855 | 107.6066 | 4.1812565e-06 | 4.1812565 | 13.07275 | 0.02005199 | 0.4681551 | 0.89239025 | 906.892 | 379.4747375 | 45.19281 | 414.173
1.02147275e-06 | 2.265792e-06 | 1.94890825 | 6.28319 | 118.3314 | 404.261 | 10 | 153.47975 | 0.101387725 | 158.116 | 3.9625685e-06 | 3.9625685 | 14.64872365 | 0.01954668 | 0.3072175 | 0.84058425 | 906.88975 | 381.728545 | 47.4348025 | 430.33825
5.542275e-07 | 1.443216e-06 | 2.29235 | 6.28319 | 186.8975 | 417.8625 | 10 | 163.82175 | 0.160202875 | 250.65525 | 3.89989225e-06 | 3.89989225 | 15.94134 | 0.01926975 | 0.1903174 | 0.80744475 | 906.902 | 386.109325 | 49.79995 | 443.94
3.0805625e-07 | 9.2316575e-07 | 2.7641685 | 6.28319 | 301.12075 | 431.306 | 10 | 169.9815 | 0.25490425 | 398.167 | 3.91133525e-06 | 3.91133525 | 17.38747 | 0.01919658 | 0.1201619 | 0.78596475 | 906.898 | 393.045175 | 53.5336 | 457.38325
1.5463675e-07 | 5.1025955e-07 | 3.2354745 | 6.28319 | 482.18525 | 444.83875 | 10 | 174.569 | 0.4030525 | 628.9765 | 3.4021405e-06 | 3.4021405 | 17.4057096 | 0.01899553 | 0.06506398 | 0.771036325 | 906.87975 | 403.880425 | 58.472 | 470.916
1.07265e-07 | 3.040397e-07 | 2.9625545 | 6.28319 | 767.794 | 455.69225 | 9.9975 | 176.75175 | 0.63889875 | 997.92175 | 3.29386e-06 | 3.29386 | 16.9188094 | 0.01894565 | 0.04049018 | 0.762061025 | 906.87975 | 421.3222 | 62.191325 | 481.76975
SD
Storage modulus | Loss modulus | Tan(delta) | Angular frequency | Oscillation torque | Step time | Temperature | Raw phase | Oscillation displacement | Oscillation strain | Oscillation stress | Stress | Axial force | Complex modulus | Complex viscosity | Frequency | Gap | Oscillation strain rate | Phase angle | Time
MPa | MPa |  | rad/s | µN.m | s | °C | ° | rad | % | MPa | Pa | N | MPa | Pa.s | Hz | µm | 1/s | ° | s
0.0001844282 | 9.952741e-06 | 0.5463525 | 0 | 5.723986e-05 | 0.06106061 | 0.004330127 | 73.30489 | 9.139797e-05 | 0.1271536 | 2.836941e-09 | 0.002836941 | 2.146816 | 0.03832637 | 29.70032 | 5.247464 | 613.0726 | 648.2646 | 54.87707 | 24.06057
0.000155529 | 1.2806e-05 | 0.2583753 | 0 | 6.212879e-05 | 0.174657 | 0 | 62.873 | 8.863191e-05 | 0.1231197 | 2.638998e-09 | 0.002638998 | 8.328764 | 0.03760378 | 26.0722 | 5.227892 | 613.0694 | 648.2336 | 14.24012 | 24.02019
0.0001531502 | 1.093916e-05 | 1.117229 | 0 | 0.00998941 | 2.208199 | 0.004330127 | 64.83942 | 9.0337e-05 | 0.1256304 | 2.149573e-09 | 0.002149573 | 5.735352 | 0.03746039 | 25.39391 | 5.238804 | 613.0623 | 648.2516 | 29.06976 | 26.15847
0.000136266 | 3.98194e-05 | 0.2021617 | 0 | 0.0471267 | 8.972762 | 0.004330127 | 72.54553 | 9.216144e-05 | 0.1279334 | 3.483278e-09 | 0.003483278 | 0.1525482 | 0.03766252 | 24.21535 | 5.310554 | 613.0718 | 648.2518 | 11.31585 | 32.7611
0.0001577459 | 2.423491e-05 | 0.0969618 | 0 | 0.1016374 | 13.00315 | 0 | 65.93458 | 9.34749e-05 | 0.1296066 | 7.337091e-09 | 0.007337091 | 8.374556 | 0.03756115 | 27.56133 | 4.935392 | 613.0687 | 648.2561 | 3.707786 | 34.96501
0.0001521168 | 3.528335e-05 | 0.03188582 | 0 | 0.1701864 | 17.34015 | 0 | 66.09543 | 9.051107e-05 | 0.1252417 | 1.257642e-08 | 0.01257642 | 5.190852 | 0.03703908 | 27.19623 | 5.122497 | 613.0778 | 648.2561 | 4.736168 | 38.90027
0.0001526216 | 3.413741e-05 | 0.01802075 | 0 | 0.294239 | 19.9038 | 0 | 65.1415 | 9.205776e-05 | 0.1269707 | 2.217765e-08 | 0.02217765 | 4.792645 | 0.03684456 | 27.18282 | 5.01052 | 613.0675 | 648.2559 | 4.890057 | 39.07096
0.0001573061 | 1.9542e-05 | 0.04832238 | 0 | 0.4706625 | 24.01816 | 0.004330127 | 66.5181 | 8.688578e-05 | 0.1191251 | 3.61603e-08 | 0.0361603 | 6.245379 | 0.03613519 | 27.56918 | 5.197148 | 613.0677 | 648.2601 | 3.781156 | 40.3072
0.0001562559 | 2.04019e-05 | 0.01819842 | 0 | 0.7550323 | 27.4999 | 0 | 67.36637 | 8.160046e-05 | 0.1106455 | 5.889708e-08 | 0.05889708 | 4.503339 | 0.03648951 | 27.4212 | 5.170302 | 613.0647 | 648.2599 | 3.730829 | 43.76815
0.000152772 | 2.176144e-05 | 0.02423443 | 0 | 1.209041 | 29.4392 | 0 | 66.80168 | 7.769228e-05 | 0.1031111 | 9.497669e-08 | 0.09497669 | 5.097911 | 0.03622279 | 26.93094 | 5.243914 | 613.0633 | 648.2551 | 3.930823 | 44.48483
0.0001499229 | 2.407979e-05 | 0.01157507 | 0 | 1.895546 | 33.69063 | 0 | 67.14741 | 6.854737e-05 | 0.08619438 | 1.497324e-07 | 0.1497324 | 4.349374 | 0.03611423 | 26.4335 | 4.939896 | 613.0708 | 648.2588 | 4.067095 | 48.05564
0.000143135 | 1.833486e-05 | 0.02358404 | 0 | 2.843475 | 39.39998 | 0 | 67.25883 | 5.730163e-05 | 0.06078859 | 2.253823e-07 | 0.2253823 | 4.584383 | 0.03604809 | 25.19591 | 4.872475 | 613.0621 | 648.2621 | 3.951542 | 53.80405
0.0001341369 | 2.408568e-05 | 0.01399016 | 0 | 4.304776 | 43.50188 | 0 | 66.96955 | 4.907908e-05 | 0.01976448 | 3.420278e-07 | 0.3420278 | 4.468185 | 0.036005 | 23.82521 | 4.633539 | 613.071 | 648.2604 | 4.283478 | 57.01907
0.0001248923 | 2.288579e-05 | 0.01182651 | 0 | 6.354177 | 41.44789 | 0 | 66.1516 | 6.763813e-05 | 0.003535644 | 5.06069e-07 | 0.506069 | 4.564084 | 0.03590184 | 22.22517 | 4.36689 | 613.068 | 648.2439 | 4.85965 | 55.4411
0.0001133263 | 1.998813e-05 | 0.01920839 | 0 | 9.088568 | 39.4033 | 0 | 66.17289 | 0.0001091875 | 0.00899658 | 7.245873e-07 | 0.7245873 | 4.877858 | 0.03611429 | 20.20779 | 4.019484 | 613.0688 | 648.2374 | 5.041193 | 53.86641
9.890179e-05 | 1.915072e-05 | 0.02033336 | 0 | 12.46351 | 40.23217 | 0.004330127 | 66.46778 | 0.0001732181 | 0.004660369 | 9.963602e-07 | 0.9963602 | 5.265998 | 0.03561251 | 17.76926 | 3.592633 | 613.067 | 648.2319 | 5.400678 | 54.04544
8.301912e-05 | 1.77327e-05 | 0.02791247 | 0 | 16.65175 | 38.22897 | 0.004330127 | 66.70105 | 0.0002719317 | 0.00858797 | 1.337186e-06 | 1.337186 | 5.66879 | 0.0357296 | 15.06701 | 3.164175 | 613.066 | 648.2161 | 6.044257 | 52.51682
6.744758e-05 | 1.581718e-05 | 0.03564687 | 0 | 21.68794 | 36.0458 | 0 | 66.4498 | 0.0004327972 | 0.008412385 | 1.752501e-06 | 1.752501 | 6.253987 | 0.03524058 | 12.35934 | 2.604416 | 613.0659 | 648.1947 | 6.859057 | 50.41672
5.18817e-05 | 1.29387e-05 | 0.03111358 | 0 | 26.27395 | 37.36798 | 0 | 66.63658 | 0.0006961583 | 0.0194891 | 2.145564e-06 | 2.145564 | 6.86171 | 0.03572481 | 9.644204 | 2.077837 | 613.0657 | 648.1496 | 6.899667 | 51.92454
3.913329e-05 | 1.042076e-05 | 0.02465417 | 0 | 31.07341 | 39.47099 | 0.008291562 | 66.31768 | 0.001115437 | 0.1293779 | 2.566151e-06 | 2.566151 | 7.960045 | 0.03535207 | 7.327394 | 1.537299 | 613.0675 | 648.0869 | 6.987594 | 53.53948
2.876617e-05 | 8.536376e-06 | 0.03949983 | 0 | 36.8937 | 39.38555 | 0.007071068 | 65.01956 | 0.001772349 | 0.3226083 | 3.102045e-06 | 3.102045 | 9.2104 | 0.03530644 | 5.432567 | 1.030756 | 613.0615 | 647.9868 | 7.949196 | 53.46647
1.993102e-05 | 7.244439e-06 | 0.06248626 | 0 | 40.66229 | 38.7592 | 0 | 62.38795 | 0.002640882 | 0.4715142 | 3.538095e-06 | 3.538095 | 10.74482 | 0.03500804 | 3.851022 | 0.6408155 | 613.0769 | 647.8243 | 10.06756 | 53.4605
8.574248e-06 | 5.927102e-06 | 0.09743763 | 0 | 27.72773 | 40.90738 | 0.004330127 | 54.5451 | 0.005900456 | 3.725114 | 2.917275e-06 | 2.917275 | 12.45569 | 0.03465209 | 1.984893 | 0.3507836 | 613.0662 | 647.5071 | 14.2724 | 55.04594
3.677679e-06 | 4.705567e-06 | 0.3498846 | 0 | 29.19634 | 43.02464 | 0.004330127 | 41.55099 | 0.01934732 | 20.90895 | 3.148601e-06 | 3.148601 | 15.3625 | 0.03479729 | 1.112306 | 0.1152074 | 613.0718 | 646.7116 | 21.44656 | 56.61507
1.911363e-06 | 3.400359e-06 | 0.392025 | 0 | 18.87255 | 45.0757 | 0.004330127 | 35.7884 | 0.01002345 | 6.360347 | 2.978623e-06 | 2.978623 | 18.87317 | 0.03466916 | 0.7558553 | 0.0599216 | 613.0654 | 646.3424 | 22.51087 | 58.23409
1.091309e-06 | 2.13309e-06 | 0.5931144 | 0 | 7.157818 | 48.81923 | 0 | 25.65662 | 0.01186229 | 14.92844 | 2.529146e-06 | 2.529146 | 22.49053 | 0.03472428 | 0.4617834 | 0.1863856 | 613.0746 | 645.2445 | 24.15921 | 61.69591
5.414151e-07 | 1.426858e-06 | 0.762185 | 0 | 26.5351 | 51.2855 | 0 | 18.62604 | 0.02748245 | 1.16282 | 2.401736e-06 | 2.401736 | 25.22009 | 0.03385139 | 0.2970894 | 0.2761162 | 613.0723 | 643.9542 | 24.44971 | 63.3026
2.838445e-07 | 9.313075e-07 | 1.00457 | 0 | 47.37676 | 52.97865 | 0 | 10.89869 | 0.04216027 | 2.01986 | 2.388119e-06 | 2.388119 | 27.46095 | 0.03337342 | 0.1874329 | 0.3335155 | 613.0776 | 641.4077 | 24.0834 | 65.10979
1.632256e-07 | 5.840542e-07 | 1.308484 | 0 | 79.24213 | 53.84272 | 0.007071068 | 6.572634 | 0.06810644 | 1.150988 | 2.370489e-06 | 2.370489 | 29.96508 | 0.03324771 | 0.1170216 | 0.3707199 | 613.0752 | 637.4379 | 21.93664 | 65.04885
4.907857e-08 | 2.905788e-07 | 1.702014 | 0 | 129.5943 | 54.84789 | 0.007071068 | 3.387184 | 0.1085616 | 1.562555 | 1.760847e-06 | 1.760847 | 29.99819 | 0.03290029 | 0.05828535 | 0.3965767 | 613.0593 | 631.1706 | 19.48961 | 65.12649
2.861914e-08 | 1.662051e-07 | 1.662464 | 0 | 205.3228 | 54.8159 | 0.004330127 | 2.051539 | 0.1707237 | 1.587498 | 1.522349e-06 | 1.522349 | 29.15601 | 0.03281425 | 0.03364713 | 0.4121224 | 613.069 | 621.0948 | 18.18362 | 65.11859

## 1aiii
Amplitude sweep, 1aiii, 25/12/22
Storage modulus | Loss modulus | Tan(delta) | Angular frequency | Oscillation torque | Step time | Temperature | Raw phase | Oscillation displacement | Oscillation strain | Oscillation stress | Stress | Axial force | Complex modulus | Complex viscosity | Frequency | Gap | Oscillation strain rate | Phase angle | Time
MPa | MPa |  | rad/s | µN.m | s | °C | ° | rad | % | MPa | Pa | N | MPa | Pa.s | Hz | µm | 1/s | ° | s
6.50893e-05 | 1.3443e-05 | 0.206531 | 6.28319 | 0.100055 | 5.35806 | 10 | 12.9346 | 8.9503e-06 | 0.0132579 | 8.81157e-09 | 0.00881157 | 0.0936026 | 6.6463e-05 | 10.5779 | 1 | 1350.17 | 0.000833017 | 11.6693 | 46.3232
6.32518e-05 | 1.57097e-05 | 0.248367 | 6.28319 | 0.100055 | 10.9027 | 10 | 15.4875 | 9.13682e-06 | 0.013534 | 8.82056e-09 | 0.00882056 | 0.0927056 | 6.51735e-05 | 10.3727 | 1 | 1350.19 | 0.000850364 | 13.9481 | 51.8679
6.59254e-05 | 9.9636e-06 | 0.151134 | 6.28319 | 0.100056 | 16.4864 | 10 | 9.52688 | 8.92905e-06 | 0.0132266 | 8.8187e-09 | 0.0088187 | 0.0926005 | 6.66741e-05 | 10.6115 | 1 | 1350.15 | 0.000831051 | 8.59432 | 57.4516
6.67772e-05 | 1.48012e-05 | 0.22165 | 6.28319 | 0.100055 | 22.1042 | 10 | 13.8086 | 8.66809e-06 | 0.0128396 | 8.78204e-09 | 0.00878204 | 0.0926936 | 6.83978e-05 | 10.8859 | 1 | 1350.19 | 0.000806739 | 12.4976 | 63.0693
6.45987e-05 | 1.27301e-05 | 0.197065 | 6.28319 | 0.100056 | 27.7705 | 10 | 12.3705 | 9.04586e-06 | 0.0133996 | 8.82245e-09 | 0.00882245 | 0.0918839 | 6.58411e-05 | 10.4789 | 1 | 1350.15 | 0.000841923 | 11.1481 | 68.7357
6.56013e-05 | 8.1572e-06 | 0.124345 | 6.28319 | 0.100057 | 33.2906 | 10 | 7.86579 | 9.01835e-06 | 0.0133585 | 8.83082e-09 | 0.00883082 | 0.0923616 | 6.61066e-05 | 10.5212 | 1 | 1350.19 | 0.000839337 | 7.08807 | 74.2557
6.25787e-05 | 1.61656e-05 | 0.258324 | 6.28319 | 0.116915 | 43.9941 | 10 | 16.0958 | 1.0772e-05 | 0.0159565 | 1.03132e-08 | 0.0103132 | 0.0913196 | 6.4633e-05 | 10.2867 | 1 | 1350.15 | 0.00100258 | 14.4842 | 84.9592
6.24369e-05 | 1.26365e-05 | 0.202388 | 6.28319 | 0.182143 | 54.9769 | 10 | 12.7422 | 1.70795e-05 | 0.0252999 | 1.61167e-08 | 0.0161167 | 0.0926031 | 6.37028e-05 | 10.1386 | 1 | 1350.15 | 0.00158964 | 11.4414 | 95.942
6.35018e-05 | 8.19728e-06 | 0.129087 | 6.28319 | 0.290941 | 65.7582 | 10 | 8.19146 | 2.71673e-05 | 0.0402429 | 2.5767e-08 | 0.025767 | 0.0924245 | 6.40287e-05 | 10.1905 | 1 | 1350.15 | 0.00252853 | 7.35548 | 106.723
6.32321e-05 | 9.12766e-06 | 0.144352 | 6.28319 | 0.453764 | 76.7772 | 9.99 | 9.14898 | 4.24645e-05 | 0.0629027 | 4.01869e-08 | 0.0401869 | 0.0914523 | 6.38875e-05 | 10.168 | 1 | 1350.15 | 0.00395229 | 8.214 | 117.742
6.10363e-05 | 1.09949e-05 | 0.180137 | 6.28319 | 0.706055 | 87.6803 | 10 | 11.41 | 6.82492e-05 | 0.101095 | 6.26979e-08 | 0.0626979 | 0.0921308 | 6.20187e-05 | 9.87057 | 1 | 1350.18 | 0.00635201 | 10.2116 | 128.645
5.96993e-05 | 1.01172e-05 | 0.169469 | 6.28319 | 1.07539 | 103.99 | 10.01 | 10.7788 | 0.000106793 | 0.158193 | 9.57865e-08 | 0.0957865 | 0.0916226 | 6.05505e-05 | 9.6369 | 1 | 1350.15 | 0.00993955 | 9.61847 | 144.955
5.75244e-05 | 1.04362e-05 | 0.181422 | 6.28319 | 1.63954 | 120.309 | 10 | 11.572 | 0.000169302 | 0.250786 | 1.46618e-07 | 0.146618 | 0.0916403 | 5.84634e-05 | 9.30474 | 1 | 1350.16 | 0.0157573 | 10.2829 | 161.274
5.48017e-05 | 1.01169e-05 | 0.184608 | 6.28319 | 2.46114 | 136.326 | 10 | 11.8432 | 0.000268222 | 0.397314 | 2.21414e-07 | 0.221414 | 0.0937873 | 5.57277e-05 | 8.86934 | 1 | 1350.16 | 0.024964 | 10.4595 | 177.291
5.16653e-05 | 9.75433e-06 | 0.188799 | 6.28319 | 3.6709 | 152.476 | 10 | 12.2019 | 0.000427311 | 0.632973 | 3.32804e-07 | 0.332804 | 0.091847 | 5.2578e-05 | 8.36805 | 1 | 1350.16 | 0.0397708 | 10.6915 | 193.442 | yield stress (Pa) | 2.37458
4.72351e-05 | 9.63052e-06 | 0.203885 | 6.28319 | 5.29672 | 168.467 | 10 | 13.3195 | 0.0006807 | 1.00832 | 4.86077e-07 | 0.486077 | 0.0912684 | 4.82068e-05 | 7.67236 | 1 | 1350.16 | 0.0633544 | 11.5238 | 209.432
4.26572e-05 | 9.21143e-06 | 0.215941 | 6.28319 | 7.37292 | 184.61 | 10 | 14.3143 | 0.00106314 | 1.57481 | 6.87251e-07 | 0.687251 | 0.0916218 | 4.36404e-05 | 6.94558 | 1 | 1350.17 | 0.0989479 | 12.1854 | 225.575
3.65343e-05 | 8.8126e-06 | 0.241215 | 6.28319 | 9.8424 | 200.661 | 10 | 16.382 | 0.00169222 | 2.5067 | 9.4207e-07 | 0.94207 | 0.0900896 | 3.75821e-05 | 5.98138 | 1 | 1350.15 | 0.1575 | 13.5615 | 241.626
3.05083e-05 | 7.78788e-06 | 0.255271 | 6.28319 | 12.7024 | 221.963 | 10 | 18.0124 | 0.0027096 | 4.01357 | 1.26374e-06 | 1.26374 | 0.0904905 | 3.14866e-05 | 5.01125 | 1 | 1350.21 | 0.25218 | 14.3201 | 262.929
2.43618e-05 | 6.92432e-06 | 0.284229 | 6.28319 | 15.3625 | 243.295 | 10 | 21.2513 | 0.0043201 | 6.39936 | 1.62075e-06 | 1.62075 | 0.0906642 | 2.53267e-05 | 4.03087 | 1 | 1350.16 | 0.402083 | 15.8667 | 284.26
1.92847e-05 | 5.85613e-06 | 0.303668 | 6.28319 | 17.64 | 264.556 | 9.99 | 24.7081 | 0.00676417 | 10.0196 | 2.01937e-06 | 2.01937 | 0.0897068 | 2.01542e-05 | 3.20764 | 1 | 1350.18 | 0.629551 | 16.8919 | 305.521
1.41332e-05 | 4.91153e-06 | 0.347517 | 6.28319 | 18.1135 | 285.831 | 10 | 32.9551 | 0.0107774 | 15.9647 | 2.38869e-06 | 2.38869 | 0.0899275 | 1.49623e-05 | 2.38132 | 1 | 1350.15 | 1.00309 | 19.1632 | 326.796
9.76768e-06 | 3.95647e-06 | 0.405057 | 6.28319 | 17.7274 | 306.967 | 10 | 50.9426 | 0.0186912 | 27.6871 | 2.91782e-06 | 2.91782 | 0.0889826 | 1.05386e-05 | 1.67726 | 1 | 1350.17 | 1.73963 | 22.0508 | 347.932
5.89596e-06 | 3.50099e-06 | 0.593796 | 6.28319 | 19.5943 | 328.462 | 10 | 100.695 | 0.0295442 | 43.7642 | 3.00094e-06 | 3.00094 | 0.0881169 | 6.85706e-06 | 1.09134 | 1 | 1350.15 | 2.74979 | 30.7017 | 369.428
3.43636e-06 | 2.81623e-06 | 0.81954 | 6.28319 | 31.9933 | 349.871 | 10 | 137.937 | 0.0408864 | 60.5652 | 2.69088e-06 | 2.69088 | 0.0883146 | 4.44294e-06 | 0.707117 | 1 | 1350.16 | 3.80542 | 39.336 | 390.836
1.59042e-06 | 1.83894e-06 | 1.15626 | 6.28319 | 65.0025 | 371.49 | 10 | 159.683 | 0.0659335 | 97.6677 | 2.37458e-06 | 2.37458 | 0.0875072 | 2.43128e-06 | 0.386951 | 1 | 1350.16 | 6.13664 | 49.1449 | 412.455
7.3262e-07 | 1.08228e-06 | 1.47727 | 6.28319 | 116.512 | 387.766 | 10 | 169.474 | 0.105653 | 156.5 | 2.04534e-06 | 2.04534 | 0.0860831 | 1.30693e-06 | 0.208004 | 1 | 1350.2 | 9.83316 | 55.905 | 428.731
3.30608e-07 | 5.59758e-07 | 1.69311 | 6.28319 | 197.61 | 404.095 | 10 | 174.863 | 0.169808 | 251.543 | 1.63528e-06 | 1.63528 | 0.0864498 | 6.501e-07 | 0.103467 | 1 | 1350.13 | 15.8049 | 59.4327 | 445.061
1.45025e-07 | 2.22285e-07 | 1.53273 | 6.28319 | 320.534 | 420.149 | 10 | 178.015 | 0.268383 | 397.56 | 1.05517e-06 | 1.05517 | 0.085493 | 2.65411e-07 | 0.0422415 | 1 | 1350.15 | 24.9795 | 56.8784 | 461.114
9.71452e-08 | 1.14034e-07 | 1.17385 | 6.28319 | 508.728 | 431.033 | 10 | 178.989 | 0.422989 | 626.581 | 9.38636e-07 | 0.938636 | 0.0854695 | 1.49803e-07 | 0.0238419 | 1 | 1350.15 | 39.3692 | 49.5724 | 471.998
9.51678e-08 | 8.03839e-08 | 0.844654 | 6.28319 | 811.723 | 441.947 | 10 | 179.287 | 0.674764 | 999.503 | 1.24511e-06 | 1.24511 | 0.0852732 | 1.24573e-07 | 0.0198264 | 1 | 1350.2 | 62.8006 | 40.1863 | 482.912

## 6aiii
Amplitude sweep, 6aiii, 24/12/22
Storage modulus | Loss modulus | Tan(delta) | Angular frequency | Oscillation torque | Step time | Temperature | Raw phase | Oscillation displacement | Oscillation strain | Oscillation stress | stress | Axial force | Complex modulus | Complex viscosity | Frequency | Gap | Oscillation strain rate | Phase angle | Time
MPa | MPa |  | rad/s | µN.m | s | °C | ° | rad | % | MPa | Pa | N | MPa | Pa.s | Hz | µm | 1/s | ° | s
0.000128664 | 2.78054e-05 | 0.216109 | 6.28319 | 0.100057 | 5.28374 | 10 | 12.8629 | 4.52761e-06 | 0.00637501 | 8.39167e-09 | 0.00839167 | 0.0879582 | 0.000131634 | 20.9502 | 1 | 1420.39 | 0.000400554 | 12.1946 | 41.2627
0.000126347 | 1.95172e-05 | 0.154473 | 6.28319 | 0.100058 | 10.904 | 10 | 9.27967 | 4.67229e-06 | 0.00657877 | 8.41065e-09 | 0.00841065 | 0.0865715 | 0.000127845 | 20.3472 | 1 | 1420.38 | 0.000413357 | 8.78124 | 46.8829
0.000116109 | 4.46617e-05 | 0.384654 | 6.28319 | 0.100056 | 16.5133 | 9.99 | 22.242 | 4.79282e-06 | 0.00674831 | 8.39503e-09 | 0.00839503 | 0.085964 | 0.000124402 | 19.7992 | 1 | 1420.42 | 0.000424009 | 21.0395 | 52.4922
0.000130888 | -1.28527e-06 | -0.00981959 | 6.28319 | 0.100059 | 22.3459 | 9.99 | -0.593894 | 4.56065e-06 | 0.00642159 | 8.40549e-09 | 0.00840549 | 0.0849984 | 0.000130894 | 20.8325 | 1 | 1420.38 | 0.00040348 | -0.562603 | 58.3249
0.000129435 | 9.34126e-06 | 0.0721696 | 6.28319 | 0.100058 | 27.9699 | 9.99 | 4.35931 | 4.60162e-06 | 0.00647923 | 8.40819e-09 | 0.00840819 | 0.085402 | 0.000129771 | 20.6538 | 1 | 1420.39 | 0.000407102 | 4.12786 | 63.9489
0.000123554 | 2.4458e-05 | 0.197953 | 6.28319 | 0.150763 | 43.9209 | 10 | 11.8409 | 7.14884e-06 | 0.0100657 | 1.26779e-08 | 0.0126779 | 0.0835518 | 0.000125952 | 20.0458 | 1 | 1420.41 | 0.000632444 | 11.1971 | 79.8999
0.000125946 | 1.59183e-05 | 0.12639 | 6.28319 | 0.237777 | 54.8177 | 10 | 7.61596 | 1.11888e-05 | 0.0157542 | 1.99996e-08 | 0.0199996 | 0.0822505 | 0.000126948 | 20.2044 | 1 | 1420.39 | 0.000989865 | 7.20341 | 90.7967
0.000125214 | 1.83562e-05 | 0.146599 | 6.28319 | 0.375865 | 65.5935 | 10 | 8.8188 | 1.77419e-05 | 0.0249816 | 3.16148e-08 | 0.0316148 | 0.0827781 | 0.000126552 | 20.1414 | 1 | 1420.37 | 0.00156964 | 8.34009 | 101.573
0.00012345 | 2.13827e-05 | 0.17321 | 6.28319 | 0.599733 | 76.4023 | 10 | 10.3958 | 2.86047e-05 | 0.040276 | 5.04611e-08 | 0.0504611 | 0.0813343 | 0.000125288 | 19.9402 | 1 | 1420.4 | 0.00253062 | 9.82669 | 112.381
0.000122299 | 2.20221e-05 | 0.180068 | 6.28319 | 0.942121 | 87.3433 | 9.99 | 10.8038 | 4.53222e-05 | 0.0638155 | 7.93009e-08 | 0.0793009 | 0.0800776 | 0.000124266 | 19.7775 | 1 | 1420.38 | 0.00400965 | 10.2077 | 123.322
0.000120764 | 2.10946e-05 | 0.174676 | 6.28319 | 1.45472 | 103.444 | 10 | 10.4954 | 7.09975e-05 | 0.0999662 | 1.22551e-07 | 0.122551 | 0.0805406 | 0.000122593 | 19.5113 | 1 | 1420.4 | 0.00628106 | 9.90823 | 139.423
0.000119138 | 2.02295e-05 | 0.169799 | 6.28319 | 2.26306 | 119.677 | 10 | 10.2169 | 0.000112149 | 0.157908 | 1.90821e-07 | 0.190821 | 0.0801879 | 0.000120843 | 19.2328 | 1 | 1420.41 | 0.00992164 | 9.63684 | 155.656
0.000116305 | 1.98571e-05 | 0.170732 | 6.28319 | 3.51877 | 135.713 | 10 | 10.287 | 0.000178853 | 0.251828 | 2.97127e-07 | 0.297127 | 0.0794306 | 0.000117988 | 18.7784 | 1 | 1420.41 | 0.0158228 | 9.68883 | 171.692
0.0001118 | 1.95764e-05 | 0.175102 | 6.28319 | 5.33728 | 151.648 | 10 | 10.5707 | 0.000282676 | 0.398015 | 4.51751e-07 | 0.451751 | 0.0785554 | 0.000113501 | 18.0642 | 1 | 1420.4 | 0.025008 | 9.9319 | 187.627
0.000105911 | 1.9316e-05 | 0.182379 | 6.28319 | 7.97964 | 167.588 | 10 | 11.0389 | 0.00044706 | 0.629472 | 6.77679e-07 | 0.677679 | 0.0771628 | 0.000107658 | 17.1343 | 1 | 1420.4 | 0.0395509 | 10.336 | 203.567
9.80643e-05 | 1.89276e-05 | 0.193013 | 6.28319 | 11.7758 | 183.717 | 10 | 11.7289 | 0.000714791 | 1.00645 | 1.00518e-06 | 1.00518 | 0.077636 | 9.98742e-05 | 15.8955 | 1 | 1420.4 | 0.0632369 | 10.9245 | 219.696 | yield stress (Pa) | 7.95017
8.84728e-05 | 1.83066e-05 | 0.206918 | 6.28319 | 16.5763 | 199.663 | 10 | 12.6486 | 0.0011206 | 1.57783 | 1.42552e-06 | 1.42552 | 0.0777613 | 9.03469e-05 | 14.3792 | 1 | 1420.4 | 0.0991382 | 11.6906 | 235.642
7.93573e-05 | 1.73316e-05 | 0.2184 | 6.28319 | 23.499 | 215.827 | 10 | 13.452 | 0.00178262 | 2.51 | 2.03882e-06 | 2.03882 | 0.0773782 | 8.12278e-05 | 12.9278 | 1 | 1420.39 | 0.157708 | 12.32 | 251.806
6.62073e-05 | 1.61792e-05 | 0.244372 | 6.28319 | 30.8484 | 231.517 | 10 | 15.2589 | 0.00283603 | 3.99324 | 2.72161e-06 | 2.72161 | 0.0768204 | 6.81556e-05 | 10.8473 | 1 | 1420.4 | 0.250902 | 13.7324 | 267.496
5.41855e-05 | 1.48985e-05 | 0.274954 | 6.28319 | 39.6971 | 252.637 | 9.99 | 17.4881 | 0.00452537 | 6.37185 | 3.58075e-06 | 3.58075 | 0.0765153 | 5.61964e-05 | 8.94394 | 1 | 1420.41 | 0.400355 | 15.3738 | 288.616
4.17126e-05 | 1.37916e-05 | 0.330635 | 6.28319 | 47.541 | 273.846 | 9.99 | 21.6115 | 0.00717539 | 10.1033 | 4.43871e-06 | 4.43871 | 0.0754607 | 4.39334e-05 | 6.99222 | 1 | 1420.4 | 0.634807 | 18.2957 | 309.825
3.17252e-05 | 1.22035e-05 | 0.384664 | 6.28319 | 56.081 | 295.056 | 10 | 26.1773 | 0.0114576 | 16.1328 | 5.48375e-06 | 5.48375 | 0.0730083 | 3.39914e-05 | 5.4099 | 1 | 1420.4 | 1.01365 | 21.0399 | 331.035
2.19822e-05 | 1.13237e-05 | 0.51513 | 6.28319 | 59.7925 | 316.231 | 10 | 36.8982 | 0.0179169 | 25.2282 | 6.23828e-06 | 6.23828 | 0.075674 | 2.47274e-05 | 3.93549 | 1 | 1420.38 | 1.58513 | 27.2544 | 352.21
1.28015e-05 | 1.03698e-05 | 0.810045 | 6.28319 | 67.4834 | 337.589 | 10 | 60.354 | 0.0319646 | 45.0078 | 7.41482e-06 | 7.41482 | 0.0734488 | 1.64745e-05 | 2.622 | 1 | 1420.4 | 2.82793 | 39.009 | 373.568
7.53383e-06 | 8.70289e-06 | 1.15517 | 6.28319 | 75.7343 | 358.906 | 10 | 85.8326 | 0.0490521 | 69.0669 | 7.95017e-06 | 7.95017 | 0.0718529 | 1.15108e-05 | 1.832 | 1 | 1420.42 | 4.3396 | 49.1182 | 394.885
4.08485e-06 | 6.49722e-06 | 1.59057 | 6.28319 | 92.3562 | 380.03 | 10 | 113.424 | 0.0737159 | 103.795 | 7.96589e-06 | 7.96589 | 0.0752868 | 7.67462e-06 | 1.22145 | 1 | 1420.41 | 6.52164 | 57.8421 | 416.009
2.20867e-06 | 4.66851e-06 | 2.11372 | 6.28319 | 132.272 | 395.955 | 10 | 135.138 | 0.112955 | 159.044 | 8.214e-06 | 8.214 | 0.0741423 | 5.16461e-06 | 0.821974 | 1 | 1420.42 | 9.99302 | 64.6812 | 431.934
1.17693e-06 | 3.19993e-06 | 2.71887 | 6.28319 | 206.778 | 407.085 | 10 | 150.787 | 0.178237 | 250.969 | 8.55681e-06 | 8.55681 | 0.0700751 | 3.4095e-06 | 0.542639 | 1 | 1420.39 | 15.7689 | 69.8065 | 443.064
6.64111e-07 | 2.08133e-06 | 3.13401 | 6.28319 | 327.545 | 418.145 | 10 | 161.541 | 0.2816 | 396.516 | 8.66277e-06 | 8.66277 | 0.0708631 | 2.18472e-06 | 0.347709 | 1 | 1420.37 | 24.9138 | 72.3032 | 454.124
1.96007e-07 | 1.01918e-06 | 5.1997 | 6.28319 | 537.887 | 434.37 | 10.01 | 171.355 | 0.448323 | 631.263 | 6.55159e-06 | 6.55159 | 0.0679618 | 1.03785e-06 | 0.16518 | 1 | 1420.4 | 39.6634 | 79.1139 | 470.349
1.24058e-07 | 5.48903e-07 | 4.42457 | 6.28319 | 853.916 | 445.166 | 10 | 175.368 | 0.709938 | 999.631 | 5.6254e-06 | 5.6254 | 0.0674402 | 5.62748e-07 | 0.0895641 | 1 | 1420.4 | 62.8087 | 77.2645 | 481.145

## 8aiii
Amplitude sweep, 8aiii, 24/11/22
Storage modulus | Loss modulus | Tan(delta) | Angular frequency | Oscillation torque | Step time | Temperature | Raw phase | Oscillation displacement | Oscillation strain | Oscillation stress | Stress | Axial force | Complex modulus | Complex viscosity | Frequency | Gap | Oscillation strain rate | Phase angle | Time
MPa | MPa |  | rad/s | µN.m | s | °C | ° | rad | % | MPa | Pa | N | MPa | Pa.s | Hz | µm | 1/s | ° | s
4.86179e-06 | 1.29518e-06 | 0.266399 | 6.28319 | 0.0999965 | 5.44789 | 10 | 28.1436 | 7.29836e-05 | 0.289799 | 1.45808e-08 | 0.0145808 | 0.0854667 | 5.03135e-06 | 0.800764 | 1 | 503.683 | 0.0182086 | 14.9171 | 25.2866
4.7159e-06 | 1.08256e-06 | 0.229555 | 6.28319 | 0.0999969 | 11.2017 | 10 | 25.4452 | 7.95397e-05 | 0.315819 | 1.52811e-08 | 0.0152811 | 0.0847211 | 4.83856e-06 | 0.77008 | 1 | 503.703 | 0.0198435 | 12.9285 | 31.0404
4.70459e-06 | 9.96191e-07 | 0.211749 | 6.28319 | 0.0999998 | 17.0155 | 9.99 | 23.7505 | 8.10261e-05 | 0.321727 | 1.54715e-08 | 0.0154715 | 0.0845053 | 4.80891e-06 | 0.765361 | 1 | 503.694 | 0.0202147 | 11.9557 | 36.8542
4.60767e-06 | 1.06297e-06 | 0.230695 | 6.28319 | 0.0999926 | 22.5025 | 10 | 26.1292 | 8.30294e-05 | 0.329673 | 1.55892e-08 | 0.0155892 | 0.0840994 | 4.72869e-06 | 0.752594 | 1 | 503.706 | 0.020714 | 12.9906 | 42.3412
4.54818e-06 | 8.9334e-07 | 0.196417 | 6.28319 | 0.0999969 | 28.0862 | 10.01 | 22.9703 | 8.7546e-05 | 0.347623 | 1.61126e-08 | 0.0161126 | 0.0834341 | 4.63508e-06 | 0.737696 | 1 | 503.682 | 0.0218418 | 11.1124 | 47.9249
4.56862e-06 | 9.79721e-07 | 0.214446 | 6.28319 | 0.099994 | 33.6431 | 10 | 24.7209 | 8.55421e-05 | 0.339661 | 1.58706e-08 | 0.0158706 | 0.0830136 | 4.67249e-06 | 0.74365 | 1 | 503.69 | 0.0213415 | 12.1035 | 53.4818
4.6288e-06 | 9.39317e-07 | 0.202929 | 6.28319 | 0.0999987 | 39.3239 | 10 | 23.2332 | 8.41676e-05 | 0.334189 | 1.57842e-08 | 0.0157842 | 0.0838617 | 4.72315e-06 | 0.751713 | 1 | 503.712 | 0.0209977 | 11.4712 | 59.1626
4.56755e-06 | 8.93322e-07 | 0.19558 | 6.28319 | 0.0999979 | 45.1341 | 10 | 22.7826 | 8.6873e-05 | 0.344944 | 1.6054e-08 | 0.016054 | 0.0835861 | 4.65409e-06 | 0.740722 | 1 | 503.692 | 0.0216735 | 11.0662 | 64.9728
4.55365e-06 | 8.78355e-07 | 0.19289 | 6.28319 | 0.0999979 | 50.7886 | 10 | 22.572 | 8.75801e-05 | 0.34775 | 1.61272e-08 | 0.0161272 | 0.0838755 | 4.63759e-06 | 0.738096 | 1 | 503.695 | 0.0218498 | 10.9177 | 70.6273
4.58472e-06 | 9.04109e-07 | 0.1972 | 6.28319 | 0.0999982 | 56.5616 | 10 | 22.8647 | 8.6133e-05 | 0.341992 | 1.59814e-08 | 0.0159814 | 0.0840727 | 4.67302e-06 | 0.743734 | 1 | 503.712 | 0.021488 | 11.1556 | 76.4003
4.50168e-06 | 9.92678e-07 | 0.220512 | 6.28319 | 0.0999899 | 62.1843 | 10 | 25.7181 | 8.76045e-05 | 0.347834 | 1.60346e-08 | 0.0160346 | 0.083949 | 4.60983e-06 | 0.733678 | 1 | 503.713 | 0.0218551 | 12.4354 | 82.023
4.65109e-06 | 9.63796e-07 | 0.207219 | 6.28319 | 0.0999987 | 67.7126 | 10 | 23.5573 | 8.31044e-05 | 0.329988 | 1.56741e-08 | 0.0156741 | 0.0839387 | 4.74989e-06 | 0.755969 | 1 | 503.68 | 0.0207337 | 11.7071 | 87.5513
4.55503e-06 | 9.99056e-07 | 0.21933 | 6.28319 | 0.0999925 | 73.373 | 10 | 25.2899 | 8.56886e-05 | 0.340251 | 1.58669e-08 | 0.0158669 | 0.0833314 | 4.6633e-06 | 0.742188 | 1 | 503.678 | 0.0213786 | 12.3708 | 93.2117
4.48007e-06 | 8.28105e-07 | 0.184842 | 6.28319 | 0.110574 | 89.3234 | 10 | 22.0997 | 0.00010068 | 0.39976 | 1.82129e-08 | 0.0182129 | 0.0839889 | 4.55596e-06 | 0.725103 | 1 | 503.7 | 0.0251177 | 10.4725 | 109.162
4.09108e-06 | 8.91554e-07 | 0.217926 | 6.28319 | 0.153823 | 110.567 | 10 | 28.3768 | 0.000164336 | 0.652534 | 2.73222e-08 | 0.0273222 | 0.0839424 | 4.1871e-06 | 0.666398 | 1 | 503.686 | 0.0409999 | 12.294 | 130.406 | yield stress (Pa) | 0.229474
3.69725e-06 | 9.1205e-07 | 0.246683 | 6.28319 | 0.196031 | 131.638 | 10 | 35.9716 | 0.00025302 | 1.00466 | 3.82583e-08 | 0.0382583 | 0.0835068 | 3.80808e-06 | 0.606075 | 1 | 503.691 | 0.0631247 | 13.8573 | 151.476
3.36616e-06 | 8.85758e-07 | 0.263136 | 6.28319 | 0.230677 | 152.956 | 10 | 43.7386 | 0.000360835 | 1.43281 | 4.98727e-08 | 0.0498727 | 0.0827973 | 3.48075e-06 | 0.553979 | 1 | 503.672 | 0.0900264 | 14.7424 | 172.795
2.81131e-06 | 8.75539e-07 | 0.311435 | 6.28319 | 0.306351 | 174.055 | 10 | 67.0553 | 0.000645776 | 2.56412 | 7.55003e-08 | 0.0755003 | 0.0832704 | 2.94449e-06 | 0.46863 | 1 | 503.701 | 0.161108 | 17.2984 | 193.894
2.41395e-06 | 8.24034e-07 | 0.341363 | 6.28319 | 0.409862 | 195.198 | 10 | 91.8516 | 0.000996294 | 3.956 | 1.00907e-07 | 0.100907 | 0.0831906 | 2.55073e-06 | 0.405961 | 1 | 503.687 | 0.248563 | 18.848 | 215.037
1.90779e-06 | 6.60721e-07 | 0.346328 | 6.28319 | 0.668629 | 211.123 | 10 | 128.889 | 0.00157868 | 6.26815 | 1.26552e-07 | 0.126552 | 0.0829691 | 2.01896e-06 | 0.321328 | 1 | 503.713 | 0.393839 | 19.1024 | 230.962
1.42152e-06 | 5.91735e-07 | 0.416269 | 6.28319 | 1.39618 | 232.378 | 10.01 | 149.859 | 0.00237444 | 9.42812 | 1.45171e-07 | 0.145171 | 0.0828733 | 1.53976e-06 | 0.245061 | 1 | 503.693 | 0.592386 | 22.6004 | 252.217
9.86542e-07 | 5.00526e-07 | 0.507354 | 6.28319 | 2.98863 | 254.002 | 9.99 | 161.008 | 0.00389474 | 15.4636 | 1.71067e-07 | 0.171067 | 0.0827001 | 1.10625e-06 | 0.176065 | 1 | 503.729 | 0.971609 | 26.9011 | 273.841
7.08199e-07 | 4.13288e-07 | 0.583576 | 6.28319 | 5.54973 | 275.638 | 10 | 166.582 | 0.00624493 | 24.797 | 2.03328e-07 | 0.203328 | 0.082866 | 8.19971e-07 | 0.130502 | 1 | 503.685 | 1.55804 | 30.2668 | 295.477
4.80266e-07 | 3.48623e-07 | 0.725895 | 6.28319 | 9.82581 | 297.285 | 10 | 169.916 | 0.00989006 | 39.2701 | 2.33052e-07 | 0.233052 | 0.0827058 | 5.93459e-07 | 0.0944519 | 1 | 503.694 | 2.46741 | 35.9757 | 317.124
2.55441e-07 | 2.63369e-07 | 1.03104 | 6.28319 | 17.2993 | 318.814 | 10.01 | 173.128 | 0.015752 | 62.5445 | 2.29474e-07 | 0.229474 | 0.0824852 | 3.66896e-07 | 0.0583934 | 1 | 503.704 | 3.92979 | 45.8755 | 338.653
1.47052e-07 | 1.93757e-07 | 1.31761 | 6.28319 | 28.6673 | 334.933 | 9.99 | 175.171 | 0.0249607 | 99.109 | 2.41074e-07 | 0.241074 | 0.0820388 | 2.43241e-07 | 0.038713 | 1 | 503.702 | 6.2272 | 52.8034 | 354.772
6.77196e-08 | 1.24026e-07 | 1.83146 | 6.28319 | 46.9051 | 350.925 | 10 | 177.008 | 0.0395616 | 157.085 | 2.21976e-07 | 0.221976 | 0.08264 | 1.41309e-07 | 0.0224901 | 1 | 503.696 | 9.86996 | 61.3649 | 370.764
4.89277e-08 | 7.72306e-08 | 1.57846 | 6.28319 | 75.2382 | 362.102 | 10 | 178.151 | 0.0630133 | 250.192 | 2.28737e-07 | 0.228737 | 0.0820743 | 9.14248e-08 | 0.0145507 | 1 | 503.72 | 15.72 | 57.6446 | 381.941
5.07652e-08 | 6.6911e-08 | 1.31805 | 6.28319 | 119.288 | 373.123 | 10 | 178.396 | 0.0999956 | 397.032 | 3.33464e-07 | 0.333464 | 0.082685 | 8.39892e-08 | 0.0133673 | 1 | 503.716 | 24.9462 | 52.8125 | 392.962
4.00729e-08 | 5.06055e-08 | 1.26284 | 6.28319 | 190.047 | 383.72 | 10 | 178.792 | 0.158628 | 629.871 | 4.06584e-07 | 0.406584 | 0.0824764 | 6.45504e-08 | 0.0102735 | 1 | 503.685 | 39.576 | 51.6254 | 403.559
3.19314e-08 | 3.88395e-08 | 1.21634 | 6.28319 | 302.289 | 394.545 | 10 | 179.076 | 0.251485 | 998.599 | 5.021e-07 | 0.5021 | 0.0820473 | 5.02804e-08 | 0.00800238 | 1 | 503.675 | 62.7438 | 50.5751 | 414.383

## 12aiii
Amplitude sweep, 12aiii, 24/11/22
Storage modulus | Loss modulus | Tan(delta) | Angular frequency | Oscillation torque | Step time | Temperature | Raw phase | Oscillation displacement | Oscillation strain | Oscillation stress | Stress | Axial force | Complex modulus | Complex viscosity | Frequency | Gap | Oscillation strain rate | Phase angle | Time
MPa | MPa |  | rad/s | µN.m | s | °C | ° | rad | % | MPa | Pa | N | MPa | Pa.s | Hz | µm | 1/s | ° | s
9.37633e-05 | 8.99252e-06 | 0.0959066 | 6.28319 | 0.100058 | 5.43646 | 10 | 5.82839 | 5.25114e-06 | 0.00899179 | 8.46969e-09 | 0.00846969 | 0.0922268 | 9.41935e-05 | 14.9914 | 1 | 1167.96 | 0.000564971 | 5.47829 | 66.5331
9.69247e-05 | 1.12181e-05 | 0.11574 | 6.28319 | 0.100058 | 11.1537 | 10 | 7.00809 | 5.05735e-06 | 0.00866019 | 8.44989e-09 | 0.00844989 | 0.0917977 | 9.75717e-05 | 15.529 | 1 | 1167.93 | 0.000544136 | 6.60203 | 72.2504
9.46022e-05 | 2.10401e-05 | 0.222406 | 6.28319 | 0.100057 | 16.9924 | 10 | 13.3103 | 5.08808e-06 | 0.00871265 | 8.44375e-09 | 0.00844375 | 0.0911615 | 9.69137e-05 | 15.4243 | 1 | 1167.95 | 0.000547432 | 12.5388 | 78.0891
8.24034e-05 | 3.47181e-05 | 0.421318 | 6.28319 | 0.100055 | 22.6211 | 10 | 24.3438 | 5.52081e-06 | 0.00945368 | 8.45334e-09 | 0.00845334 | 0.0905573 | 8.94185e-05 | 14.2314 | 1 | 1167.95 | 0.000593992 | 22.8466 | 83.7178
9.77101e-05 | 1.10059e-05 | 0.112639 | 6.28319 | 0.100058 | 28.1426 | 10 | 6.81873 | 5.0163e-06 | 0.00858974 | 8.44612e-09 | 0.00844612 | 0.0897102 | 9.8328e-05 | 15.6494 | 1 | 1167.95 | 0.000539709 | 6.42662 | 89.2393
9.75275e-05 | 1.9746e-05 | 0.202466 | 6.28319 | 0.116918 | 43.9916 | 9.99 | 12.1316 | 5.783e-06 | 0.00990252 | 9.85364e-09 | 0.00985364 | 0.0899869 | 9.95064e-05 | 15.8369 | 1 | 1167.96 | 0.000622194 | 11.4457 | 105.088
9.8501e-05 | 1.64234e-05 | 0.166733 | 6.28319 | 0.187193 | 60.0016 | 10 | 10.0325 | 9.22792e-06 | 0.0158013 | 1.57793e-08 | 0.0157793 | 0.088775 | 9.98608e-05 | 15.8933 | 1 | 1167.97 | 0.000992825 | 9.46602 | 121.098
9.93737e-05 | 1.46741e-05 | 0.147666 | 6.28319 | 0.29636 | 70.9483 | 10 | 8.90006 | 1.4521e-05 | 0.0248651 | 2.49773e-08 | 0.0249773 | 0.0883182 | 0.000100451 | 15.9873 | 1 | 1167.96 | 0.00156232 | 8.39992 | 132.045
9.74562e-05 | 1.68207e-05 | 0.172597 | 6.28319 | 0.47063 | 81.5547 | 10 | 10.3845 | 2.34376e-05 | 0.0401344 | 3.96918e-08 | 0.0396918 | 0.0875343 | 9.88972e-05 | 15.74 | 1 | 1167.93 | 0.00252172 | 9.7926 | 142.651
9.59011e-05 | 1.71138e-05 | 0.178452 | 6.28319 | 0.728959 | 97.9498 | 10 | 10.7392 | 3.68862e-05 | 0.0631627 | 6.15307e-08 | 0.0615307 | 0.0880165 | 9.74161e-05 | 15.5043 | 1 | 1167.95 | 0.00396863 | 10.1181 | 159.046
9.53443e-05 | 1.49301e-05 | 0.156591 | 6.28319 | 1.13682 | 114.194 | 10 | 9.45235 | 5.81136e-05 | 0.0995118 | 9.6035e-08 | 0.096035 | 0.0868263 | 9.65061e-05 | 15.3594 | 1 | 1167.95 | 0.00625251 | 8.89974 | 175.291
9.23964e-05 | 1.50414e-05 | 0.162792 | 6.28319 | 1.75624 | 130.262 | 10 | 9.839 | 9.2724e-05 | 0.158776 | 1.48635e-07 | 0.148635 | 0.0865281 | 9.36127e-05 | 14.8989 | 1 | 1167.96 | 0.0099762 | 9.24621 | 191.359
8.89656e-05 | 1.4884e-05 | 0.1673 | 6.28319 | 2.6575 | 146.129 | 10 | 10.1309 | 0.000145956 | 0.249928 | 2.2544e-07 | 0.22544 | 0.0864316 | 9.0202e-05 | 14.3561 | 1 | 1167.96 | 0.0157034 | 9.49763 | 207.225
8.39306e-05 | 1.50826e-05 | 0.179703 | 6.28319 | 3.96698 | 162.07 | 10 | 10.9082 | 0.000231304 | 0.396082 | 3.37759e-07 | 0.337759 | 0.0868279 | 8.52751e-05 | 13.5719 | 1 | 1167.94 | 0.0248866 | 10.1875 | 223.167
7.77156e-05 | 1.47352e-05 | 0.189604 | 6.28319 | 5.82487 | 178.167 | 10 | 11.5588 | 0.000368103 | 0.63033 | 4.98592e-07 | 0.498592 | 0.0867118 | 7.91002e-05 | 12.5892 | 1 | 1167.95 | 0.0396048 | 10.7361 | 239.264 | yield stress (Pa) | 3.39322
6.84216e-05 | 1.40355e-05 | 0.205133 | 6.28319 | 8.14842 | 199.307 | 10 | 12.6075 | 0.000588898 | 1.00841 | 7.04335e-07 | 0.704335 | 0.085839 | 6.98463e-05 | 11.1164 | 1 | 1167.96 | 0.0633601 | 11.5924 | 260.404
6.03366e-05 | 1.33064e-05 | 0.220536 | 6.28319 | 11.3262 | 215.187 | 10 | 13.6801 | 0.000935522 | 1.60196 | 9.89791e-07 | 0.989791 | 0.0862136 | 6.17864e-05 | 9.83362 | 1 | 1167.96 | 0.100654 | 12.4367 | 276.283
5.12642e-05 | 1.2346e-05 | 0.240831 | 6.28319 | 14.9685 | 231.231 | 10 | 15.1509 | 0.00147263 | 2.52168 | 1.32968e-06 | 1.32968 | 0.0858632 | 5.27299e-05 | 8.39223 | 1 | 1167.96 | 0.158442 | 13.5407 | 292.328
4.0452e-05 | 1.13548e-05 | 0.280699 | 6.28319 | 18.5067 | 252.455 | 10 | 18.0793 | 0.00235058 | 4.02504 | 1.69114e-06 | 1.69114 | 0.0851089 | 4.20154e-05 | 6.68696 | 1 | 1167.97 | 0.252901 | 15.6794 | 313.552
3.09937e-05 | 9.95803e-06 | 0.321292 | 6.28319 | 21.8517 | 273.653 | 10 | 21.4658 | 0.00373187 | 6.3903 | 2.08031e-06 | 2.08031 | 0.0845281 | 3.25541e-05 | 5.18115 | 1 | 1167.97 | 0.401515 | 17.8118 | 334.75
2.3532e-05 | 8.3529e-06 | 0.354959 | 6.28319 | 25.1025 | 295.169 | 10 | 25.0619 | 0.00591618 | 10.1304 | 2.52961e-06 | 2.52961 | 0.0846227 | 2.49705e-05 | 3.97418 | 1 | 1168 | 0.636511 | 19.5428 | 356.266
1.68874e-05 | 7.00528e-06 | 0.414823 | 6.28319 | 26.6094 | 316.65 | 10 | 31.9836 | 0.00935 | 16.0108 | 2.92721e-06 | 2.92721 | 0.0836142 | 1.82827e-05 | 2.90979 | 1 | 1167.96 | 1.00599 | 22.5298 | 377.747
1.03539e-05 | 6.00441e-06 | 0.579919 | 6.28319 | 23.0696 | 337.789 | 10 | 52.0402 | 0.0140776 | 24.1063 | 2.88527e-06 | 2.88527 | 0.0826471 | 1.1969e-05 | 1.90492 | 1 | 1167.96 | 1.51464 | 30.1102 | 398.886
6.36829e-06 | 5.12232e-06 | 0.804347 | 6.28319 | 26.1889 | 353.829 | 10 | 82.2322 | 0.0235418 | 40.3123 | 3.29461e-06 | 3.29461 | 0.0839295 | 8.17272e-06 | 1.30073 | 1 | 1167.97 | 2.5329 | 38.8114 | 414.926
3.66561e-06 | 3.83572e-06 | 1.04641 | 6.28319 | 34.7805 | 375.208 | 10 | 117.584 | 0.0373487 | 63.9554 | 3.39322e-06 | 3.39322 | 0.0836934 | 5.3056e-06 | 0.844413 | 1 | 1167.96 | 4.01843 | 46.299 | 436.304
2.04516e-06 | 2.78771e-06 | 1.36308 | 6.28319 | 56.8257 | 391.26 | 10 | 142.434 | 0.0577544 | 98.8979 | 3.41935e-06 | 3.41935 | 0.083085 | 3.45745e-06 | 0.550271 | 1 | 1167.96 | 6.21394 | 53.7349 | 452.356
1.00252e-06 | 1.73201e-06 | 1.72766 | 6.28319 | 98.0174 | 407.409 | 10 | 159.639 | 0.0915029 | 156.687 | 3.13566e-06 | 3.13566 | 0.0821161 | 2.00122e-06 | 0.318505 | 1 | 1167.97 | 9.84494 | 59.9371 | 468.505
4.82204e-07 | 1.05383e-06 | 2.18545 | 6.28319 | 165.323 | 423.71 | 9.99 | 168.516 | 0.145144 | 248.54 | 2.88037e-06 | 2.88037 | 0.0830365 | 1.15892e-06 | 0.184447 | 1 | 1167.97 | 15.6162 | 65.4125 | 484.807
2.50178e-07 | 6.69823e-07 | 2.67739 | 6.28319 | 272.593 | 439.77 | 10 | 172.954 | 0.231988 | 397.257 | 2.84046e-06 | 2.84046 | 0.0773101 | 7.15019e-07 | 0.113799 | 1 | 1167.95 | 24.9604 | 69.5194 | 500.866
1.42886e-07 | 4.37275e-07 | 3.06031 | 6.28319 | 437.991 | 450.675 | 10 | 175.476 | 0.367146 | 628.68 | 2.8921e-06 | 2.8921 | 0.0770144 | 4.60028e-07 | 0.0732157 | 1 | 1167.99 | 39.5011 | 71.9044 | 511.772
8.77557e-08 | 2.54462e-07 | 2.89967 | 6.28319 | 700.25 | 461.785 | 10 | 177.39 | 0.582398 | 997.266 | 2.68433e-06 | 2.68433 | 0.0763203 | 2.69169e-07 | 0.0428396 | 1 | 1167.99 | 62.6601 | 70.9724 | 522.882

## a_avgSD
Averages
Storage modulus | Loss modulus | Tan(delta) | Angular frequency | Oscillation torque | Step time | Temperature | Raw phase | Oscillation displacement | Oscillation strain | Oscillation stress | Stress | Axial force | Complex modulus | Complex viscosity | Frequency | Gap | Oscillation strain rate | Phase angle | Time
MPa | MPa |  | rad/s | µN.m | s | °C | ° | rad | % | MPa | Pa | N | MPa | Pa.s | Hz | µm | 1/s | ° | s
7.30945975e-05 | 1.2884025e-05 | 0.1962364 | 6.28319 | 0.100041625 | 5.3815375 | 10 | 14.9423725 | 2.29281625e-05 | 0.079605925 | 1.00634325e-08 | 0.0100634325 | 0.089813575 | 7.43304625e-05 | 11.830066 | 1 | 1110.55075 | 0.0050017855 | 11.0648225 | 44.8514
7.280985e-05 | 1.188189e-05 | 0.18703375 | 6.28319 | 0.100041975 | 11.040525 | 10 | 14.305115 | 2.460154e-05 | 0.08614799 | 1.024055e-08 | 0.01024055 | 0.088948975 | 7.385719e-05 | 11.754745 | 1 | 1110.55075 | 0.00541283925 | 10.5649675 | 50.5104
7.03352975e-05 | 1.916539775e-05 | 0.24248575 | 6.28319 | 0.1000422 | 16.7519 | 9.995 | 17.20742 | 2.49590125e-05 | 0.08760364 | 1.0282245e-08 | 0.010282245 | 0.088557825 | 7.31996775e-05 | 11.65009025 | 1 | 1110.5535 | 0.005504298 | 13.53208 | 56.221775
7.11690675e-05 | 1.232425e-05 | 0.2159608525 | 6.28319 | 0.1000404 | 22.393425 | 9.9975 | 15.9219265 | 2.54447375e-05 | 0.0895969675 | 1.03075175e-08 | 0.0103075175 | 0.088087175 | 7.33597475e-05 | 11.6755985 | 1 | 1110.5565 | 0.00562955275 | 11.94304925 | 61.8633
7.4072995e-05 | 8.49265e-06 | 0.14457265 | 6.28319 | 0.100042225 | 27.9923 | 10 | 11.62971 | 2.6552445e-05 | 0.0940228925 | 1.044734e-08 | 0.01044734 | 0.08760755 | 7.4643795e-05 | 11.879949 | 1 | 1110.543 | 0.0059076335 | 8.203745 | 67.4622
7.2812855e-05 | 1.333523025e-05 | 0.1848025 | 6.28319 | 0.116933 | 38.71155 | 9.9975 | 14.1397975 | 2.68730725e-05 | 0.09324693 | 1.180824e-08 | 0.01180824 | 0.087228475 | 7.40593725e-05 | 11.7868875 | 1 | 1110.5625 | 0.00585886875 | 10.4585925 | 78.18135
7.2913625e-05 | 1.236165425e-05 | 0.188594 | 6.28319 | 0.160470925 | 49.534325 | 10 | 14.244365 | 2.883908e-05 | 0.09542525 | 1.5469075e-08 | 0.015469075 | 0.0865517 | 7.40412375e-05 | 11.78402825 | 1 | 1110.5555 | 0.0059957425 | 10.6562075 | 89.004125
7.28980375e-05 | 1.16400305e-05 | 0.17305825 | 6.28319 | 0.238591475 | 59.1632 | 10 | 13.310915 | 3.405385e-05 | 0.10502265 | 2.21907e-08 | 0.0221907 | 0.086821375 | 7.38399725e-05 | 11.7520055 | 1 | 1110.543 | 0.006598775 | 9.8119025 | 98.6332
7.22404125e-05 | 1.181975875e-05 | 0.166946 | 6.28319 | 0.365325475 | 68.62595 | 10 | 12.88594 | 4.1697425e-05 | 0.117100825 | 3.3011775e-08 | 0.033011775 | 0.08629215 | 7.32128725e-05 | 11.652199 | 1 | 1110.54375 | 0.0073576675 | 9.4731175 | 108.095575
7.150423e-05 | 1.229191725e-05 | 0.175018 | 6.28319 | 0.55621055 | 79.657975 | 9.995 | 13.38917 | 5.2701475e-05 | 0.132968225 | 4.9249975e-08 | 0.049249975 | 0.085904775 | 7.2560655e-05 | 11.5483835 | 1 | 1110.548 | 0.0083546425 | 9.92385 | 119.127575
7.041157e-05 | 1.20030695e-05 | 0.182979 | 6.28319 | 0.849396225 | 91.87565 | 10 | 14.2689625 | 7.12412e-05 | 0.16210175 | 7.4329625e-08 | 0.074329625 | 0.085861675 | 7.14319075e-05 | 11.368737 | 1 | 1110.56075 | 0.01018517 | 10.3637425 | 131.3455
6.89711975e-05 | 1.1587974e-05 | 0.17731975 | 6.28319 | 1.298672175 | 105.4104 | 10.0025 | 13.598 | 9.86926e-05 | 0.20121625 | 1.1272915e-07 | 0.11272915 | 0.085569325 | 6.99390225e-05 | 11.13114225 | 1 | 1110.55 | 0.0126427725 | 10.052155 | 144.880325
6.68375075e-05 | 1.1544089e-05 | 0.184696 | 6.28319 | 1.978950625 | 118.881 | 10 | 14.31995 | 0.0001449499 | 0.27319825 | 1.71262975e-07 | 0.171262975 | 0.085208475 | 6.7829175e-05 | 10.795357 | 1 | 1110.552 | 0.017165525 | 10.46004 | 158.350675
6.37530925e-05 | 1.140100125e-05 | 0.18106375 | 6.28319 | 2.9689935 | 134.84185 | 10 | 13.85545 | 0.0002207205 | 0.39779275 | 2.57284225e-07 | 0.257284225 | 0.085789875 | 6.476494e-05 | 10.30763575 | 1 | 1110.55 | 0.024994075 | 10.26285 | 174.31175
5.9845745e-05 | 1.1174271e-05 | 0.194677 | 6.28319 | 4.40730825 | 152.1995 | 10 | 15.7941 | 0.0003517025 | 0.63632725 | 3.840993e-07 | 0.3840993 | 0.084916 | 6.0880825e-05 | 9.689487 | 1 | 1110.549 | 0.0399816 | 11.0144 | 191.66975
5.43545625e-05 | 1.08764175e-05 | 0.2121785 | 6.28319 | 6.35424275 | 170.78225 | 10 | 18.406875 | 0.00055935225 | 1.00696 | 5.58462575e-07 | 0.558462575 | 0.08456255 | 5.5433845e-05 | 8.82258375 | 1 | 1110.55275 | 0.063269025 | 11.9745 | 210.252
4.870819e-05 | 1.0427547e-05 | 0.22663275 | 6.28319 | 8.87652425 | 188.104 | 10 | 21.0954 | 0.00087002425 | 1.5468525 | 7.88108675e-07 | 0.788108675 | 0.0845985 | 4.98136125e-05 | 7.92809475 | 1 | 1110.5505 | 0.097191625 | 12.763775 | 227.57375
4.24917775e-05 | 9.84143475e-06 | 0.25297025 | 6.28319 | 12.15406275 | 205.4435 | 10 | 28.01005 | 0.0013983115 | 2.525625 | 1.096517575e-06 | 1.096517575 | 0.08415035 | 4.36210725e-05 | 6.94251 | 1 | 1110.55025 | 0.1586895 | 14.18015 | 244.9135
3.48953875e-05 | 9.0364785e-06 | 0.28042625 | 6.28319 | 15.6168405 | 225.28325 | 10 | 35.80055 | 0.002223126 | 3.9969625 | 1.44434925e-06 | 1.44434925 | 0.0839026 | 3.60520825e-05 | 5.73786775 | 1 | 1110.56675 | 0.2511365 | 15.644975 | 264.7535
2.78621975e-05 | 8.11039275e-06 | 0.30670075 | 6.28319 | 19.39498225 | 245.177 | 9.9975 | 47.27355 | 0.003539005 | 6.357415 | 1.8520905e-06 | 1.8520905 | 0.083669175 | 2.902404e-05 | 4.619322 | 1 | 1110.56325 | 0.399448 | 17.038675 | 284.647
2.1487705e-05 | 7.14809125e-06 | 0.35138275 | 6.28319 | 22.91992 | 266.48725 | 9.9975 | 55.310125 | 0.005557545 | 9.920355 | 2.28321525e-06 | 2.28321525 | 0.083165875 | 2.2649465e-05 | 3.60477525 | 1 | 1110.56825 | 0.62331375 | 19.3327 | 305.95725
1.59330855e-05 | 6.155209e-06 | 0.4135895 | 6.28319 | 25.9481325 | 287.88475 | 9.9975 | 63.031 | 0.008869935 | 15.892975 | 2.74267925e-06 | 2.74267925 | 0.082312525 | 1.70856625e-05 | 2.71926875 | 1 | 1110.55975 | 0.99858475 | 22.4085 | 327.35475
1.070299475e-05 | 5.424467e-06 | 0.5209205 | 6.28319 | 26.5348075 | 309.15625 | 10 | 76.61575 | 0.0142326575 | 25.45465 | 3.0611745e-06 | 3.0611745 | 0.082542425 | 1.201374275e-05 | 1.912043 | 1 | 1110.54875 | 1.59936 | 27.42055 | 348.62625
6.386504e-06 | 4.83543325e-06 | 0.73352075 | 6.28319 | 30.7731025 | 329.29125 | 10 | 103.2993 | 0.023735165 | 42.0886 | 3.4858555e-06 | 3.4858555 | 0.08205025 | 8.02443475e-06 | 1.277130475 | 1 | 1110.5535 | 2.6445075 | 36.12445 | 368.7615
3.72281025e-06 | 3.90455225e-06 | 1.01304 | 6.28319 | 39.95185 | 350.69975 | 10.0025 | 128.6204 | 0.0357598 | 64.033 | 3.565936e-06 | 3.565936 | 0.081586525 | 5.406559e-06 | 0.86048085 | 1 | 1110.561 | 4.02331 | 45.157175 | 390.1695
1.9668705e-06 | 2.82940675e-06 | 1.35688 | 6.28319 | 60.712925 | 369.42825 | 9.9975 | 147.678 | 0.055591125 | 99.8674 | 3.5002235e-06 | 3.5002235 | 0.08197945 | 3.45164775e-06 | 0.54934625 | 1 | 1110.558 | 6.274855 | 53.381325 | 408.898
1.0028824e-06 | 1.9017065e-06 | 1.7875275 | 6.28319 | 98.426625 | 385.51375 | 10 | 160.31475 | 0.087418125 | 157.329 | 3.404244e-06 | 3.404244 | 0.081245375 | 2.15351725e-06 | 0.342743275 | 1 | 1110.5715 | 9.88527 | 60.47205 | 424.9835
5.09667425e-07 | 1.22268715e-06 | 2.0439725 | 6.28319 | 161.2373 | 399.248 | 9.9975 | 168.07925 | 0.139050575 | 250.311 | 3.32529925e-06 | 3.32529925 | 0.080408925 | 1.3274862e-06 | 0.211275925 | 1 | 1110.5525 | 15.7275 | 63.074075 | 438.71825
2.775198e-07 | 7.6008725e-07 | 2.165545 | 6.28319 | 259.99 | 412.79675 | 10 | 172.7265 | 0.22049165 | 397.09125 | 3.222966e-06 | 3.222966 | 0.0790878 | 8.122848e-07 | 0.1292792 | 1 | 1110.5465 | 24.949975 | 62.878375 | 452.2665
1.19027775e-07 | 4.05273625e-07 | 2.674175 | 6.28319 | 418.66325 | 424.9495 | 10.0025 | 176.153 | 0.3492715 | 629.09875 | 2.6972275e-06 | 2.6972275 | 0.078230525 | 4.2805785e-07 | 0.068127775 | 1 | 1110.55625 | 39.527425 | 63.054025 | 464.4195
8.4728225e-08 | 2.306471e-07 | 2.3463085 | 6.28319 | 667.0445 | 435.86075 | 10 | 177.78025 | 0.55464625 | 998.74975 | 2.514235e-06 | 2.514235 | 0.07777025 | 2.516926e-07 | 0.04005812 | 1 | 1110.56625 | 62.7533 | 59.749575 | 475.3305
SD
Storage modulus | Loss modulus | Tan(delta) | Angular frequency | Oscillation torque | Step time | Temperature | Raw phase | Oscillation displacement | Oscillation strain | Oscillation stress | Stress | Axial force | Complex modulus | Complex viscosity | Frequency | Gap | Oscillation strain rate | Phase angle | Time
MPa | MPa |  | rad/s | µN.m | s | °C | ° | rad | % | MPa | Pa | N | MPa | Pa.s | Hz | µm | 1/s | ° | s
4.537333e-05 | 9.648899e-06 | 0.06222893 | 0 | 2.607531e-05 | 0.06620929 | 0 | 8.150037 | 2.894816e-05 | 0.1213799 | 2.61288e-09 | 0.00261288 | 0.003260295 | 4.621282e-05 | 7.355003 | 0 | 362.2851 | 0.00762652 | 3.45294 | 14.73026
4.521033e-05 | 6.892319e-06 | 0.0541129 | 0 | 2.605287e-05 | 0.1382215 | 0 | 7.141449 | 3.176676e-05 | 0.1326246 | 2.914555e-09 | 0.002914555 | 0.003382114 | 4.559616e-05 | 7.256862 | 0 | 362.2767 | 0.008333055 | 2.996599 | 14.71997
4.186571e-05 | 1.634296e-05 | 0.08646516 | 0 | 2.448306e-05 | 0.2523616 | 0.005 | 5.965256 | 3.241145e-05 | 0.1351916 | 3.000499e-09 | 0.003000499 | 0.003401222 | 4.445198e-05 | 7.074755 | 0 | 362.2832 | 0.008494337 | 4.58842 | 14.7369
4.511726e-05 | 1.431481e-05 | 0.1528053 | 0 | 2.764561e-05 | 0.1934186 | 0.004330127 | 10.63432 | 3.328122e-05 | 0.1386266 | 3.052824e-09 | 0.003052824 | 0.003631926 | 4.556017e-05 | 7.251148 | 0 | 362.2763 | 0.008710178 | 8.316905 | 14.7708
4.622534e-05 | 4.548133e-06 | 0.05409539 | 0 | 2.618114e-05 | 0.1423941 | 0.007071068 | 7.161739 | 3.525741e-05 | 0.1464376 | 3.274846e-09 | 0.003274846 | 0.003353746 | 4.631052e-05 | 7.370583 | 0 | 362.2818 | 0.009200945 | 3.03729 | 14.74715
4.442623e-05 | 9.277454e-06 | 0.03542168 | 0 | 0.02071351 | 5.24624 | 0.004330127 | 6.337205 | 3.389204e-05 | 0.1422739 | 2.736082e-09 | 0.002736082 | 0.004038595 | 4.532709e-05 | 7.214002 | 0 | 362.2898 | 0.008939321 | 1.97395 | 18.38749
4.537834e-05 | 6.597107e-06 | 0.04851548 | 0 | 0.055327 | 8.252648 | 0 | 6.039506 | 3.195229e-05 | 0.1378503 | 3.438904e-09 | 0.003438904 | 0.003654188 | 4.571457e-05 | 7.275691 | 0 | 362.2701 | 0.008661385 | 2.676569 | 22.02333
4.532221e-05 | 6.53447e-06 | 0.02603998 | 0 | 0.1055649 | 9.931995 | 0 | 5.693659 | 3.051886e-05 | 0.1385187 | 6.540859e-09 | 0.006540859 | 0.003952338 | 4.576066e-05 | 7.283047 | 0 | 362.2738 | 0.008703402 | 1.448141 | 23.79735
4.448629e-05 | 7.894554e-06 | 0.0233322 | 0 | 0.188393 | 11.76881 | 0 | 5.66383 | 2.655741e-05 | 0.1331654 | 1.310226e-08 | 0.01310226 | 0.004170405 | 4.516199e-05 | 7.187755 | 0 | 362.2777 | 0.008367037 | 1.303677 | 25.58416
4.393736e-05 | 8.025299e-06 | 0.01916859 | 0 | 0.3151959 | 15.29213 | 0.005 | 5.510702 | 1.953867e-05 | 0.1206804 | 2.367917e-08 | 0.02367917 | 0.004258723 | 4.465196e-05 | 7.106573 | 0 | 362.2671 | 0.007582576 | 1.067602 | 29.31985
4.355748e-05 | 7.305282e-06 | 0.02335631 | 0 | 0.5077366 | 19.56472 | 0 | 6.646351 | 1.059602e-05 | 0.1072341 | 3.978075e-08 | 0.03978075 | 0.004248664 | 4.415872e-05 | 7.028081 | 0 | 362.276 | 0.006737735 | 1.290902 | 33.30336
4.268633e-05 | 7.099973e-06 | 0.01748726 | 0 | 0.81026 | 23.68691 | 0.004330127 | 5.759719 | 1.145979e-05 | 0.07434706 | 6.537259e-08 | 0.06537259 | 0.004158728 | 4.327073e-05 | 6.88676 | 0 | 362.2873 | 0.004671341 | 0.9681115 | 37.29278
4.154072e-05 | 6.940574e-06 | 0.02066305 | 0 | 1.272513 | 27.83337 | 0 | 6.358142 | 3.624693e-05 | 0.03871877 | 1.043219e-07 | 0.1043219 | 0.004465749 | 4.211323e-05 | 6.702537 | 0 | 362.2898 | 0.002432787 | 1.140546 | 41.28657
3.971478e-05 | 6.961077e-06 | 0.004007212 | 0 | 1.938636 | 27.82962 | 0 | 4.78259 | 7.179242e-05 | 0.001329975 | 1.602617e-07 | 0.1602617 | 0.005491299 | 4.031955e-05 | 6.417035 | 0 | 362.2777 | 8.356499e-05 | 0.2223903 | 41.28407
3.74728e-05 | 6.832248e-06 | 0.0137117 | 0 | 2.889873 | 25.71215 | 0 | 7.276296 | 0.0001120099 | 0.009445517 | 2.39384e-07 | 0.239384 | 0.005299143 | 3.808925e-05 | 6.062093 | 0 | 362.284 | 0.0005934754 | 0.7548705 | 39.25285
3.437031e-05 | 6.626504e-06 | 0.02047131 | 0 | 4.232443 | 25.09284 | 0 | 10.15664 | 0.0001827559 | 0.001541282 | 3.523803e-07 | 0.3523803 | 0.004891049 | 3.500041e-05 | 5.570497 | 0 | 362.2823 | 9.67539e-05 | 1.11765 | 38.92205
3.085838e-05 | 6.381457e-06 | 0.02163702 | 0 | 5.964456 | 22.99288 | 0 | 13.08657 | 0.0003015152 | 0.06667787 | 5.005331e-07 | 0.5005331 | 0.005047943 | 3.150848e-05 | 5.014746 | 0 | 362.2919 | 0.004189336 | 1.173473 | 36.88629
2.759553e-05 | 5.996274e-06 | 0.03499563 | 0 | 8.401499 | 21.10049 | 0 | 22.56678 | 0.0004488619 | 0.02291137 | 7.086305e-07 | 0.7086305 | 0.004605564 | 2.823247e-05 | 4.493336 | 0 | 362.2743 | 0.001439501 | 1.869175 | 35.03369
2.28342e-05 | 5.599025e-06 | 0.03757013 | 0 | 10.95557 | 20.57492 | 0 | 32.38109 | 0.0007303543 | 0.02624852 | 9.393824e-07 | 0.9393824 | 0.004886719 | 2.350203e-05 | 3.740464 | 0 | 362.2926 | 0.001649261 | 1.979507 | 34.87074
1.863201e-05 | 5.157435e-06 | 0.02870566 | 0 | 14.01025 | 22.52638 | 0.004330127 | 47.14725 | 0.001168663 | 0.05248194 | 1.232005e-06 | 1.232005 | 0.005033293 | 1.932449e-05 | 3.075589 | 0 | 362.2756 | 0.003297698 | 1.500168 | 36.77055
1.43242e-05 | 4.749809e-06 | 0.04162386 | 0 | 16.59902 | 22.60511 | 0.008291562 | 54.60432 | 0.001893023 | 0.2871118 | 1.528702e-06 | 1.528702 | 0.00510787 | 1.508508e-05 | 2.400866 | 0 | 362.2863 | 0.01803948 | 2.106827 | 36.85829
1.091948e-05 | 4.207928e-06 | 0.05915142 | 0 | 19.3452 | 22.534 | 0.004330127 | 56.62638 | 0.002971425 | 0.2553949 | 1.889842e-06 | 1.889842 | 0.006049814 | 1.169495e-05 | 1.861309 | 0 | 362.2647 | 0.01604515 | 2.854961 | 36.79999
7.551707e-06 | 3.949817e-06 | 0.0722226 | 0 | 20.22391 | 22.35035 | 0 | 52.28403 | 0.004931533 | 1.349598 | 2.139672e-06 | 2.139672 | 0.004710806 | 8.501701e-06 | 1.353089 | 0 | 362.2821 | 0.08479827 | 3.324048 | 36.62039
4.366829e-06 | 3.627111e-06 | 0.08725462 | 0 | 21.97962 | 20.59151 | 0 | 41.02648 | 0.008561437 | 2.367939 | 2.56365e-06 | 2.56365 | 0.005356083 | 5.657026e-06 | 0.9003441 | 0 | 362.2797 | 0.1487851 | 3.352934 | 34.71721
2.580303e-06 | 3.060696e-06 | 0.1215327 | 0 | 21.70025 | 20.52672 | 0.004330127 | 31.70301 | 0.01230654 | 3.145928 | 2.790566e-06 | 2.790566 | 0.00602613 | 3.98744e-06 | 0.6346204 | 0 | 362.2811 | 0.1976646 | 3.584535 | 34.65913
1.409381e-06 | 2.312048e-06 | 0.1552739 | 0 | 22.70314 | 21.11395 | 0.004330127 | 22.91736 | 0.01856324 | 2.333443 | 2.821252e-06 | 2.821252 | 0.00437531 | 2.700396e-06 | 0.4297798 | 0 | 362.2798 | 0.1466184 | 3.094545 | 34.93365
7.748379e-07 | 1.696733e-06 | 0.2281312 | 0 | 32.12174 | 21.15346 | 0 | 15.78672 | 0.02868612 | 1.012443 | 2.965609e-06 | 2.965609 | 0.00437494 | 1.861153e-06 | 0.2962121 | 0 | 362.2914 | 0.06361293 | 3.14874 | 34.98653
4.154326e-07 | 1.192639e-06 | 0.4514723 | 0 | 51.98429 | 22.71083 | 0.004330127 | 10.56731 | 0.04555324 | 1.129313 | 3.162733e-06 | 3.162733 | 0.006183804 | 1.25995e-06 | 0.2005273 | 0 | 362.2634 | 0.07097299 | 4.835612 | 36.76597
2.340795e-07 | 7.94285e-07 | 0.7613495 | 0 | 83.94216 | 24.41425 | 0 | 6.805855 | 0.07190145 | 0.381321 | 3.270563e-06 | 3.270563 | 0.005585077 | 8.250037e-07 | 0.1313034 | 0 | 362.2633 | 0.02399629 | 8.219673 | 38.60267
5.746246e-08 | 3.835737e-07 | 1.640901 | 0 | 136.8986 | 24.93706 | 0.004330127 | 3.101868 | 0.1139187 | 1.717175 | 2.410071e-06 | 2.410071 | 0.006658752 | 3.815862e-07 | 0.06073174 | 0 | 362.2843 | 0.1079084 | 12.73397 | 38.85503
3.336348e-08 | 2.00763e-07 | 1.428038 | 0 | 217.9461 | 25.01344 | 0 | 1.574842 | 0.181122 | 0.9444875 | 1.960079e-06 | 1.960079 | 0.006771257 | 1.960785e-07 | 0.03120686 | 0 | 362.2968 | 0.05933578 | 14.99681 | 38.94557