## README
Data collected: October - December 2022
Author: Alexandra Snowdon
This workbook contains data from amplitude sweeps on marine biofilms grown on different coloured surfaces.
Marine biofilms were grown statically on 40 mm diameter coupons in Hartlepool Marina from October to November 2022. Coupons were removed in two bacthes, one batch was remoeved after 7 weeks of fouling and the other at 8 weeks.
This workbook contains data for coupons retrieved after 7 weeks: 23rd November
Three different coloured surfaces were investigated: red, black and white.
The rheometer used was a HR10 TA Instruments model, fitted with a sandblasted 40-mm diameter top-plate geometry. Biofilms were tested on the rheometer: 24th - 25th November 2022.
A Peltier-plate was also used and set to 10 degrees as this was the temperature the biofilms had been grown at in Hartlepool Marina.
The creep recovery tests were conducted to determine shear modulus (G), viscosity (n) and elastic relaxation time (y) of the biofilms.
To normalise for variation in biofilm thickness the biofilms were compressed to a normal force of 0.1N and this set the gap height. Creep-recovery tests were performed by applying a constant stress for 120 seconds followed by a period of relaxation (no stress) for another 120 seconds.
Creep figures were used to gather the data presented here.
KEY
a = white
b = black
c = red
iii = retrieved after 7weeks of testing

## G, n, y
Rheometer results from Week 7 - no outliers identified
Colour | Code | applied stress (Pa) | slope of linear viscous region | length of elastic recovery response | G (Pa) | n (Pa s) | y (secs) |  | Average G |  |  |  | SD G
Red | 10ciii | 0.5 | 0.0001152613 | 0.0160204 | 31.21021 | 4337.968 | 138.992 |  | 0.5 | 1 | 2 | 4 | 0.5 | 1 | 2 | 4
Red | 10ciii | 1 | 0.0004835746 | 0.0391385 | 25.55029 | 2067.933 | 80.93581 | red | 27.70095 | 26.941 | 18.52639 | 19.49261 | 5.655918 | 5.535635 | 9.487169 | 0
Red | 10ciii | 2 | 0.0006135295 | 0.071394 | 28.01356 | 3259.827 | 116.3661 | black | 29.00143 | 24.89921 | 47.80355 | 39.90224 | 28.69946 | 24.58088 | 0 | 0
Red | 6ciii | 0.5 | 0.0003345826 | 0.025353 | 19.72153 | 1494.399 | 75.77501 | white | 12.12718 | 10.82639 | 10.15431 |  | 5.236992 | 4.296588 | 3.588751
Red | 6ciii | 1 | 0.0003358429 | 0.0476998 | 20.96445 | 2977.583 | 142.0301
Red | 6ciii | 2 | 0.001392293 | 0.221258 | 9.039221 | 1436.48 | 158.9163
Red | 3ciii | 0.5 | 0.0003342256 | 0.0155419 | 32.1711 | 1495.996 | 46.50123
Red | 3ciii | 1 | 0.0003042399 | 0.0291475 | 34.30826 | 3286.88 | 95.80434 |  | Average n |  |  |  | SD n
Red | 3ciii | 2 | [6 empty] | 0.5 | 1 | 2 | 4 | 0.5 | 1 | 2 | 4
Red | 3ciii | 4 | 0.001692515 | 0.205206 | 19.49261 | 2363.347 | 121.2432 | red | 2442.788 | 2777.465 | 2348.153 | 2363.347 | 1340.095 | 517.3606 | 911.6738 | 0
[8 empty] | black | 2021.248 | 2600.417 | 5925.371 | 5533.037 | 1808.175 | 2317.063 | 0 | 0
Black | 1biii | 0.5 | 0.0004902591 | 0.0399193 | 12.52527 | 1019.869 | 81.42491 | white | 1631.954 | 1708.247 | 1341.198 |  | 1181.076 | 995.8726 | 1095.613
Black | 1biii | 1 | 0.0007160815 | 0.092779 | 10.7783 | 1396.489 | 129.5649
Black | 1biii | 2
Black | 8biii | 0.5 | 0.0001096581 | 0.0072085 | 69.36256 | 4559.627 | 65.73614
Black | 8biii | 1 | 0.0001711826 | 0.0168154 | 59.4693 | 5841.716 | 98.2308 |  | Average relaxation time (secs) |  |  |  | SD time
Black | 8biii | 2 | 0.0003375316 | 0.0418379 | 47.80355 | 5925.371 | 123.9525 |  | 0.5 | 1 | 2 | 4 | 0.5 | 1 | 2 | 4
Black | 8biii | 4 | 0.0007229303 | 0.100245 | 39.90224 | 5533.037 | 138.6648 | red | 87.0894 | 106.2567 | 137.6412 | 121.2432 | 38.59746 | 26.01368 | 21.27513 | 0
Black | 12biii | 0.5 | 0.001032525 | 0.097724 | 5.11645 | 484.2498 | 94.64566 | black | 80.60223 | 118.1072 | 123.9525 | 138.6648 | 11.81659 | 14.10937 | 0 | 0
Black | 12biii | 1 | 0.001776056 | 0.224717 | 4.450042 | 563.0453 | 126.5258 | white | 122.424 | 149.1712 | 107.3586 |  | 75.40873 | 68.33223 | 69.95351
Black | 12biii | 2
White | 13aiii | 0.5 | 0.00137108 | 0.059587 | 8.391092 | 364.6761 | 43.45991
White | 13aiii | 1 | 0.002426262 | 0.139833 | 7.151388 | 412.1566 | 57.63309
White | 13aiii | 2 | 0.008143816 | 0.30462 | 6.565557 | 245.5851 | 37.40507
White | 13aiii | 4
White | 15aiii | 0.5 | 0.0009239053 | 0.0649364 | 7.699842 | 541.181 | 70.2847
White | 15aiii | 0.5 (rpt) | 0.0001806687 | 0.0431719 | 11.58161 | 2767.497 | 238.9562
White | 15aiii | 1 | 0.0005321826 | 0.118019 | 8.473212 | 1879.054 | 221.7641
White | 15aiii | 2
White | 16aiii | 0.5 | 0.0001751643 | 0.0239967 | 20.8362 | 2854.464 | 136.9954
White | 16aiii | 1 | 0.0003529167 | 0.0593311 | 16.85457 | 2833.53 | 168.1164
White | 16aiii | 2 | 0.0008207449 | 0.145528 | 13.74306 | 2436.811 | 177.3121