## README
Data collected: October - December 2022
Author: Alexandra Snowdon
This workbook contains data from amplitude sweeps on marine biofilms grown on different coloured surfaces: red, white and black.
Marine biofilms were grown statically on 40 mm diameter coupons in Hartlepool Marina from October to November 2022. Coupons were removed in two bacthes, one batch was removed after 7 weeks of fouling and the other at 8 weeks.
This workbook contains data for coupons retrieved after 7 weeks: 23rd November.
The rheometer used was a HR10 TA Instruments model, fitted with a sandblasted 40-mm diameter top-plate geometry. Biofilms were tested on the rheometer: 24th - 25th November 2022.
A Peltier-plate was also used and set to 10 degrees as this was the temperature the biofilms had been grown at in Hartlepool Marina.
Frequency sweeps were conducted at a constant strain of 0.1% from 0.62 to 62 rad s^-1.
To normalise for variation in biofilm thickness the biofilms were compressed to a normal force of 0.1N and this set the gap height.
In this workbook raw data is presented for the replicates of each colour. There is also average and SD data for each colour. At the end, the SUMMARY worksheet presents a frequency sweep figure for each colour.
KEY
a = white
b = black
c = red
iii = retrieved after 7weeks of testing

## 4ciii
Frequency sweep 4ciii, 25/11/2022
Storage modulus |  | Loss modulus |  | Tan(delta) | Angular frequency | Oscillation torque | Step time | Temperature | Raw phase | Oscillation displacement | Complex viscosity | Axial force | Complex modulus | Frequency | Gap | Oscillation strain | Oscillation strain rate | Oscillation stress | Phase angle | Time
MPa | Pa | MPa | Pa |  | rad/s | µN.m | s | °C | ° | rad | Pa.s | N | MPa | Hz | µm | % | 1/s | MPa | ° | s
0.000222807 | 222.807 | 6.77982e-05 | 67.7982 | 0.304292 | 0.628319 | 2.82717 | 81.133 | 10 | 16.9269 | 4.69106e-05 | 370.662 | 0.0843911 | 0.000232894 | 0.1 | 970.972 | 0.0966203 | 0.000607084 | 2.25023e-07 | 16.9246 | 125.045
0.000252093 | 252.093 | 4.43049e-05 | 44.3049 | 0.175748 | 0.995816 | 3.19234 | 107.367 | 10 | 9.97173 | 4.82097e-05 | 257.032 | 0.0834193 | 0.000255957 | 0.158489 | 970.968 | 0.0992956 | 0.000988802 | 2.54154e-07 | 9.96782 | 151.279
0.000258398 | 258.398 | 6.32948e-05 | 63.2948 | 0.244951 | 1.57827 | 3.34987 | 132.262 | 10 | 13.7779 | 4.87036e-05 | 168.562 | 0.0831137 | 0.000266037 | 0.25119 | 970.988 | 0.100311 | 0.00158318 | 2.66864e-07 | 13.7636 | 176.175
0.000286944 | 286.944 | 2.93348e-05 | 29.3348 | 0.102232 | 2.50139 | 3.58974 | 143.232 | 10 | 5.85183 | 4.82087e-05 | 115.312 | 0.0825282 | 0.00028844 | 0.398109 | 970.968 | 0.0992927 | 0.0024837 | 2.864e-07 | 5.83716 | 187.145
0.000284311 | 284.311 | 6.72692e-05 | 67.2692 | 0.236604 | 3.96441 | 3.65224 | 150.294 | 10 | 13.3958 | 4.86022e-05 | 73.6959 | 0.0829002 | 0.000292161 | 0.630956 | 970.968 | 0.100103 | 0.00396851 | 2.92463e-07 | 13.3116 | 194.207
0.000303662 | 303.662 | 5.51411e-05 | 55.1411 | 0.181587 | 6.28319 | 3.85124 | 159.302 | 10 | 10.4498 | 4.89479e-05 | 49.1197 | 0.0825813 | 0.000308628 | 1 | 970.965 | 0.100815 | 0.0063344 | 3.11144e-07 | 10.292 | 203.214
0.000317527 | 317.527 | 5.41696e-05 | 54.1696 | 0.170598 | 9.95822 | 3.91261 | 168.99 | 10 | 10.0478 | 4.86931e-05 | 32.3466 | 0.082286 | 0.000322115 | 1.5849 | 970.966 | 0.10029 | 0.00998708 | 3.23048e-07 | 9.68136 | 212.902
0.000330498 | 330.498 | 5.63692e-05 | 56.3692 | 0.170558 | 15.7827 | 3.85997 | 179.688 | 10 | 10.614 | 4.87361e-05 | 21.2429 | 0.0826078 | 0.000335271 | 2.5119 | 970.962 | 0.100378 | 0.0158424 | 3.36539e-07 | 9.67913 | 223.6
0.000346476 | 346.476 | 5.34557e-05 | 53.4557 | 0.154284 | 25.0135 | 3.45061 | 190.001 | 10 | 11.125 | 4.81272e-05 | 14.0155 | 0.0824193 | 0.000350575 | 3.98102 | 970.961 | 0.0991239 | 0.0247944 | 3.47504e-07 | 8.77067 | 233.913
0.000365985 | 365.985 | 5.91796e-05 | 59.1796 | 0.1617 | 39.6444 | 2.37385 | 205.824 | 10 | 18.3475 | 4.87904e-05 | 9.3516 | 0.0826933 | 0.000370739 | 6.3096 | 970.961 | 0.100489 | 0.0398384 | 3.72553e-07 | 9.18521 | 249.736
0.000381171 | 381.171 | 6.09716e-05 | 60.9716 | 0.159959 | 62.8319 | 1.37319 | 227.293 | 10 | 145.871 | 4.88271e-05 | 6.14364 | 0.0815255 | 0.000386016 | 10 | 970.961 | 0.100564 | 0.0631865 | 3.88195e-07 | 9.08798 | 271.205

## 1ciii
Frequency sweep, 1ciii, 25/11/22
Storage modulus |  | Loss modulus |  | Tan(delta) | Angular frequency | Oscillation torque | Step time | Temperature | Raw phase | Oscillation displacement | Complex viscosity | Axial force | Complex modulus | Frequency | Gap | Oscillation strain | Oscillation strain rate | Oscillation stress | Phase angle | Time
MPa | Pa | MPa | Pa |  | rad/s | µN.m | s | °C | ° | rad | Pa.s | N | MPa | Hz | µm | % | 1/s | MPa | ° | s
3.7393e-05 | 37.393 | 1.2911e-05 | 12.911 | 0.345278 | 0.628319 | 0.524794 | 81.138 | 9.99 | 19.0589 | 2.46232e-05 | 62.9605 | 0.0891774 | 3.95592e-05 | 0.1 | 466.229 | 0.105625 | 0.00066366 | 4.17843e-08 | 19.0487 | 99.4282
4.09055e-05 | 40.9055 | 1.53259e-05 | 15.3259 | 0.374667 | 0.995816 | 0.541655 | 120.105 | 10 | 20.565 | 2.30309e-05 | 43.8659 | 0.0889659 | 4.36823e-05 | 0.158489 | 466.224 | 0.0987951 | 0.000983818 | 4.3156e-08 | 20.5393 | 138.395
4.49423e-05 | 44.9423 | 1.1386e-05 | 11.386 | 0.253346 | 1.57827 | 0.559623 | 153.093 | 10 | 14.2596 | 2.24592e-05 | 29.3752 | 0.0888841 | 4.63621e-05 | 0.25119 | 466.224 | 0.0963426 | 0.00152055 | 4.46665e-08 | 14.2166 | 171.383
4.7915e-05 | 47.915 | 1.30614e-05 | 13.0614 | 0.272596 | 2.50139 | 0.619804 | 163.867 | 10 | 15.3571 | 2.33118e-05 | 19.8543 | 0.0887085 | 4.96634e-05 | 0.398109 | 466.182 | 0.100009 | 0.00250161 | 4.96678e-08 | 15.2481 | 182.157
5.41651e-05 | 54.1651 | 1.38702e-05 | 13.8702 | 0.256072 | 3.96441 | 0.662385 | 177.773 | 10 | 14.595 | 2.23227e-05 | 14.1037 | 0.0881429 | 5.59128e-05 | 0.630956 | 466.186 | 0.0957646 | 0.0037965 | 5.35447e-08 | 14.3632 | 196.063
5.31883e-05 | 53.1883 | 6.69712e-06 | 6.69712 | 0.125913 | 6.28319 | 0.640475 | 186.737 | 10 | 7.49106 | 2.31292e-05 | 8.53203 | 0.0887847 | 5.36083e-05 | 1 | 466.206 | 0.0992202 | 0.00623419 | 5.31903e-08 | 7.17653 | 205.027
5.49532e-05 | 54.9532 | 1.07263e-05 | 10.7263 | 0.19519 | 9.95822 | 0.638614 | 196.416 | 10 | 12.2793 | 2.34894e-05 | 5.62252 | 0.0886406 | 5.59903e-05 | 1.5849 | 466.204 | 0.100766 | 0.0100345 | 5.64189e-08 | 11.0447 | 214.706
5.92803e-05 | 59.2803 | 1.12125e-05 | 11.2125 | 0.189144 | 15.7827 | 0.581487 | 211.671 | 10.01 | 13.9823 | 2.32444e-05 | 3.82262 | 0.0875889 | 6.03314e-05 | 2.5119 | 466.183 | 0.099719 | 0.0157384 | 6.01619e-08 | 10.7106 | 229.962
6.30422e-05 | 63.0422 | 1.23704e-05 | 12.3704 | 0.196224 | 25.0135 | 0.374054 | 226.961 | 10 | 24.4192 | 2.31887e-05 | 2.56839 | 0.0880893 | 6.42444e-05 | 3.98102 | 466.181 | 0.0994804 | 0.0248835 | 6.39106e-08 | 11.1017 | 245.251
6.7119e-05 | 67.119 | 1.34051e-05 | 13.4051 | 0.199721 | 39.6444 | 0.332365 | 237.574 | 10 | 149.551 | 2.33082e-05 | 1.72646 | 0.0876861 | 6.84445e-05 | 6.3096 | 466.181 | 0.0999926 | 0.0396415 | 6.84395e-08 | 11.2945 | 255.865
7.40435e-05 | 74.0435 | 1.47208e-05 | 14.7208 | 0.198814 | 62.8319 | 1.91292 | 253.689 | 9.99 | 174.462 | 2.32618e-05 | 1.2015 | 0.0875316 | 7.54927e-05 | 10 | 466.186 | 0.0997919 | 0.0627011 | 7.53356e-08 | 11.2446 | 271.98

## 5ciii
Frequency sweep, 5ciii, 25/11/22
Storage modulus |  | Loss modulus |  | Tan(delta) | Angular frequency | Oscillation torque | Step time | Temperature | Raw phase | Oscillation displacement | Complex viscosity | Phase angle | Axial force | Complex modulus | Frequency | Gap | Oscillation strain | Oscillation strain rate | Oscillation stress | Time
MPa | Pa | MPa | Pa |  | rad/s | µN.m | s | °C | ° | rad | Pa.s | ° | N | MPa | Hz | µm | % | 1/s | MPa | s
4.77236e-05 | 47.7236 | 1.22972e-05 | 12.2972 | 0.257676 | 0.628319 | 0.633716 | 81.0529 | 10 | 14.4617 | 4.54313e-05 | 78.4355 | 14.4494 | 0.087559 | 4.92825e-05 | 0.1 | 887.196 | 0.102414 | 0.000643487 | 5.04722e-08 | 133.559
5.4308e-05 | 54.308 | 1.19634e-05 | 11.9634 | 0.220287 | 0.995816 | 0.697714 | 119.749 | 10 | 12.4469 | 4.43728e-05 | 55.8437 | 12.4231 | 0.087359 | 5.56101e-05 | 0.158489 | 887.158 | 0.100032 | 0.000996135 | 5.56279e-08 | 172.255
5.865e-05 | 58.65 | 1.09518e-05 | 10.9518 | 0.186732 | 1.57827 | 0.745097 | 136.757 | 10 | 10.625 | 4.42819e-05 | 37.8032 | 10.5771 | 0.0876123 | 5.96637e-05 | 0.25119 | 887.175 | 0.0998251 | 0.00157551 | 5.95594e-08 | 189.263
6.1863e-05 | 61.863 | 1.26279e-05 | 12.6279 | 0.204127 | 2.50139 | 0.774754 | 152.88 | 10 | 11.662 | 4.3778e-05 | 25.2414 | 11.5371 | 0.0867629 | 6.31386e-05 | 0.398109 | 887.155 | 0.0986912 | 0.00246866 | 6.23123e-08 | 205.386
6.51914e-05 | 65.1914 | 1.16038e-05 | 11.6038 | 0.177996 | 3.96441 | 0.810934 | 160.09 | 10 | 10.3591 | 4.43599e-05 | 16.7026 | 10.0927 | 0.0876063 | 6.62161e-05 | 0.630956 | 887.154 | 0.100003 | 0.00396453 | 6.62181e-08 | 212.596
6.84507e-05 | 68.4507 | 1.13382e-05 | 11.3382 | 0.165641 | 6.28319 | 0.819664 | 168.959 | 10 | 10.0235 | 4.44174e-05 | 11.0427 | 9.40512 | 0.0871858 | 6.93834e-05 | 1 | 887.171 | 0.100131 | 0.00629139 | 6.9474e-08 | 221.465
7.18933e-05 | 71.8933 | 1.32451e-05 | 13.2451 | 0.184232 | 9.95822 | 0.784444 | 178.806 | 10 | 12.234 | 4.43021e-05 | 7.34099 | 10.4387 | 0.0874394 | 7.31032e-05 | 1.5849 | 887.151 | 0.0998729 | 0.00994556 | 7.30103e-08 | 231.312
7.56467e-05 | 75.6467 | 1.26767e-05 | 12.6767 | 0.167577 | 15.7827 | 0.630813 | 194.139 | 10 | 14.6491 | 4.44244e-05 | 4.85984 | 9.51308 | 0.0862826 | 7.67015e-05 | 2.5119 | 887.155 | 0.100148 | 0.0158061 | 7.68151e-08 | 246.645
7.90597e-05 | 79.0597 | 1.34211e-05 | 13.4211 | 0.169758 | 25.0135 | 0.215978 | 209.301 | 10 | 51.0173 | 4.41572e-05 | 3.2059 | 9.63459 | 0.0864097 | 8.01908e-05 | 3.98102 | 887.136 | 0.0995478 | 0.0249004 | 7.98282e-08 | 261.807
8.36634e-05 | 83.6634 | 1.36035e-05 | 13.6035 | 0.162598 | 39.6444 | 1.10879 | 219.828 | 10 | 171.178 | 4.4126e-05 | 2.13806 | 9.23535 | 0.0863551 | 8.47621e-05 | 6.3096 | 887.128 | 0.0994782 | 0.0394375 | 8.43198e-08 | 272.334
9.15205e-05 | 91.5205 | 1.5394e-05 | 15.394 | 0.168203 | 62.8319 | 4.25037 | 235.843 | 10 | 177.398 | 4.42388e-05 | 1.47706 | 9.54794 | 0.086583 | 9.28061e-05 | 10 | 887.131 | 0.0997319 | 0.0626634 | 9.25573e-08 | 288.349
0.000108787 | 108.787 | 1.54166e-05 | 15.4166 | 0.141714 | 99.5816 | 12.1987 | 246.639 | 10 | 179.091 | 4.42897e-05 | 1.10335 | 8.06588 | 0.0859747 | 0.000109874 | 15.8489 | 887.146 | 0.0998444 | 0.0994266 | 1.09703e-07 | 299.145
0.000140538 | 140.538 | 2.35175e-05 | 23.5175 | 0.167339 | 157.827 | 32.1099 | 257.662 | 10 | 179.477 | 4.40222e-05 | 0.902835 | 9.49979 | 0.0855722 | 0.000142492 | 25.119 | 887.127 | 0.0992427 | 0.156632 | 1.41413e-07 | 310.168
0.000226912 | 226.912 | 3.18822e-05 | 31.8822 | 0.140505 | 250.135 | 82.376 | 268.386 | 10 | 179.723 | 4.41038e-05 | 0.916069 | 7.99797 | 0.0861886 | 0.000229141 | 39.8102 | 887.128 | 0.099424 | 0.248694 | 2.27821e-07 | 320.892
0.000426905 | 426.905 | 8.8971e-05 | 88.971 | 0.20841 | 396.437 | 208.989 | 279.343 | 10 | 179.695 | 4.41633e-05 | 1.09999 | 11.7725 | 0.0862599 | 0.000436077 | 63.0949 | 887.12 | 0.0995532 | 0.394666 | 4.34129e-07 | 331.849
-0.00298959 | -2989.59 | -0.00415561 | -4155.61 | 1.39003 | 628.319 | 606.869 | 300.147 | 10 | 185.169 | 4.63607e-05 | 8.14754 | 234.268 | 0.0869182 | 0.00511925 | 100 | 887.117 | 0.104611 | 0.657292 | 5.35531e-06 | 352.653

## 13ciii
Frequency sweep, 13ciii, 24/11/22
Storage modulus |  | Loss modulus |  | Tan(delta) | Angular frequency | Oscillation torque | Step time | Temperature | Raw phase | Oscillation displacement | Complex viscosity | Axial force | Complex modulus | Frequency | Gap | Oscillation strain | Oscillation strain rate | Oscillation stress | Phase angle | Time
MPa | Pa | MPa | Pa |  | rad/s | µN.m | s | °C | ° | rad | Pa.s | N | MPa | Hz | µm | % | 1/s | MPa | ° | s
1.07251e-05 | 10.7251 | 2.45933e-06 | 2.45933 | 0.229306 | 0.628319 | 0.137226 | 40.6628 | 10 | 12.9932 | 6.86934e-05 | 17.5126 | 0.092428 | 1.10035e-05 | 0.1 | 1376.16 | 0.0998332 | 0.000627271 | 1.09851e-08 | 12.915 | 79.5711
1.17642e-05 | 11.7642 | 2.47179e-06 | 2.47179 | 0.210111 | 0.995816 | 0.149286 | 66.8668 | 10 | 12.0327 | 6.89415e-05 | 12.0716 | 0.0923885 | 1.20211e-05 | 0.158489 | 1376.16 | 0.100194 | 0.000997746 | 1.20444e-08 | 11.8659 | 105.775
1.26534e-05 | 12.6534 | 2.48365e-06 | 2.48365 | 0.196284 | 1.57827 | 0.156669 | 83.4418 | 10 | 11.4779 | 6.8732e-05 | 8.17019 | 0.0924592 | 1.28948e-05 | 0.25119 | 1376.17 | 0.0998886 | 0.00157652 | 1.28804e-08 | 11.105 | 122.35
1.29202e-05 | 12.9202 | 2.79281e-06 | 2.79281 | 0.216159 | 2.50139 | 0.154325 | 99.5038 | 10 | 13.2497 | 6.93459e-05 | 5.28448 | 0.091338 | 1.32186e-05 | 0.398109 | 1376.12 | 0.100784 | 0.00252101 | 1.33222e-08 | 12.1973 | 138.412
1.29883e-05 | 12.9883 | 2.20626e-06 | 2.20626 | 0.169865 | 3.96441 | 0.131058 | 110.235 | 10 | 12.0588 | 6.79517e-05 | 3.32315 | 0.0915554 | 1.31743e-05 | 0.630956 | 1376.13 | 0.0987575 | 0.00391516 | 1.30107e-08 | 9.64053 | 149.144
1.44385e-05 | 14.4385 | 2.92516e-06 | 2.92516 | 0.202594 | 6.28319 | 0.103461 | 123.391 | 10 | 20.6667 | 6.83498e-05 | 2.34465 | 0.0915041 | 1.47319e-05 | 1 | 1376.12 | 0.0993367 | 0.00624151 | 1.46341e-08 | 11.4528 | 162.299
1.46142e-05 | 14.6142 | 2.6737e-06 | 2.6737 | 0.182952 | 9.95822 | 0.099702 | 133.113 | 10 | 129.128 | 0.000158392 | 1.49191 | 0.0902887 | 1.48567e-05 | 1.5849 | 1376.14 | 0.230197 | 0.0229235 | 3.41997e-08 | 10.3677 | 172.022
1.62301e-05 | 16.2301 | 3.21229e-06 | 3.21229 | 0.197922 | 15.7827 | 0.325239 | 143.628 | 10 | 172.941 | 6.81258e-05 | 1.04829 | 0.0912649 | 1.65449e-05 | 2.5119 | 1376.13 | 0.0990105 | 0.0156266 | 1.63812e-08 | 11.1954 | 182.536
1.84617e-05 | 18.4617 | 3.06269e-06 | 3.06269 | 0.165894 | 25.0135 | 1.09454 | 153.903 | 10 | 177.995 | 6.8477e-05 | 0.748158 | 0.0910381 | 1.87141e-05 | 3.98102 | 1376.13 | 0.0995208 | 0.0248936 | 1.86244e-08 | 9.41925 | 192.812
2.25238e-05 | 22.5238 | 3.10488e-06 | 3.10488 | 0.137849 | 39.6444 | 3.04222 | 164.673 | 10 | 179.27 | 6.83853e-05 | 0.57352 | 0.0921731 | 2.27368e-05 | 6.3096 | 1376.1 | 0.0993895 | 0.0394024 | 2.2598e-08 | 7.84868 | 203.582
3.21499e-05 | 32.1499 | 5.52118e-06 | 5.52118 | 0.171732 | 62.8319 | 7.99624 | 175.688 | 10 | 179.503 | 6.88141e-05 | 0.519173 | 0.0909611 | 3.26206e-05 | 10 | 1376.1 | 0.100013 | 0.0628398 | 3.26247e-08 | 9.74447 | 214.597

## c_avgSD
AVERAGES
Storage modulus |  | Loss modulus |  | Tan(delta) | Angular frequency | Oscillation torque | Step time | Temperature | Raw phase | Oscillation displacement | Complex viscosity | Axial force | Complex modulus | Frequency | Gap | Oscillation strain | Oscillation strain rate | Oscillation stress | Phase angle | Time
MPa | Pa | MPa | Pa |  | rad/s | µN.m | s | °C | ° | rad | Pa.s | N | MPa | Hz | µm | % | 1/s | MPa | ° | s
3.194723e-05 | 31.94723 | 9.22251e-06 | 9.22251 | 0.27742 | 0.628319 | 0.431912 | 67.6179 | 9.996667 | 15.5046 | 4.62493e-05 | 52.96953 | 4.8770018 | 0.02920319 | 0.06668309 | 614.163 | 295.8005 | 0.03456831 | 0.0002145133 | 10.65457 | 104.1861
3.565923e-05 | 35.65923 | 9.920363e-06 | 9.920363 | 0.268355 | 0.995816 | 0.462885 | 102.2403 | 10 | 15.01487 | 4.54484e-05 | 37.2604 | 4.2014848 | 0.02913823 | 0.1056779 | 614.1808 | 295.7857 | 0.03400452 | 0.0003320634 | 10.80173 | 138.8083
3.874857e-05 | 38.74857 | 8.273817e-06 | 8.273817 | 0.2121207 | 1.57827 | 0.4871297 | 124.4306 | 10 | 12.12083 | 4.51577e-05 | 25.1162 | 3.586148 | 0.0292238523 | 0.1674798879 | 614.2151 | 295.7904104 | 0.03430739 | 0.0005251891823 | 8.440533 | 160.9987
4.08994e-05 | 40.8994 | 9.494037e-06 | 9.494037 | 0.2309607 | 2.50139 | 0.5162943 | 138.7503 | 10 | 13.42293 | 4.547857e-05 | 16.79339 | 3.9057155 | 0.02894193 | 0.2654270462 | 614.2334 | 295.7853 | 0.03457127 | 0.0008229077 | 9.148467 | 175.3183
4.411493e-05 | 44.11493 | 9.226753e-06 | 9.226753 | 0.201311 | 3.96441 | 0.5347923 | 149.366 | 10 | 12.33763 | 4.48781e-05 | 11.37648 | 3.424133 | 0.02922513 | 0.4206594 | 614.315652 | 295.7828407 | 0.03590489 | 0.001321532 | 8.001243 | 185.9343
4.535917e-05 | 45.35917 | 6.986827e-06 | 6.986827 | 0.164716 | 6.28319 | 0.5212 | 159.6957 | 10 | 12.72709 | 4.52988e-05 | 7.30646 | 3.195136 | 0.0290847134 | 0.6666898 | 614.442 | 295.7898523 | 0.03753557 | 0.002097153 | 6.209777 | 196.2637
4.715357e-05 | 47.15357 | 8.8817e-06 | 8.8817 | 0.187458 | 9.95822 | 0.5075867 | 169.445 | 10 | 51.21377 | 7.53945e-05 | 4.818473 | 3.53921 | 0.02917008 | 1.056624 | 614.643 | 295.827321 | 0.04427697 | 0.003315217 | 7.137467 | 206.0133
5.03857e-05 | 50.3857 | 9.03383e-06 | 9.03383 | 0.184881 | 15.7827 | 0.512513 | 183.146 | 10.00333 | 67.1908 | 4.526487e-05 | 3.243583 | 3.2306446 | 0.0287864921 | 1.674626 | 614.9416 | 295.7845765 | 0.04383767 | 0.005268726 | 7.302 | 219.7143
5.35212e-05 | 53.5212 | 9.618063e-06 | 9.618063 | 0.177292 | 25.0135 | 0.561524 | 196.7217 | 10 | 84.47717 | 4.52743e-05 | 2.174149 | 3.271239 | 0.02883089 | 2.65404 | 615.4307 | 295.7783 | 0.04977497 | 0.008300160845 | 6.840317 | 233.29
5.776873e-05 | 57.76873 | 1.003783e-05 | 10.03783 | 0.1667227 | 39.6444 | 1.494458 | 207.3583 | 10 | 166.6663 | 4.527317e-05 | 1.479347 | 3.138403 | 0.0288154271 | 4.206428 | 616.1969 | 295.7758 | 0.05950737 | 0.01314586 | 6.38106 | 243.927
6.590463e-05 | 65.90463 | 1.187866e-05 | 11.87866 | 0.179583 | 62.8319 | 4.719843 | 221.74 | 9.996667 | 177.121 | 4.543823e-05 | 1.065911 | 3.242144 | 0.02889704 | 6.666698 | 617.4287 | 295.7769 | 0.07509093 | 0.02088784 | 6.996357 | 258.3087
0.000108787 | 108.787 | 1.54166e-05 | 15.4166 | 0.141714 | 99.5816 | 12.1987 | 246.639 | 10 | 179.091 | 4.42897e-05 | 1.10335 | 8.06588 | 0.0859747 | 0.000109874 | 15.8489 | 887.146 | 0.0998444 | 0.0994266 | 1.09703e-07 | 299.145
0.000140538 | 140.538 | 2.35175e-05 | 23.5175 | 0.167339 | 157.827 | 32.1099 | 257.662 | 10 | 179.477 | 4.40222e-05 | 0.902835 | 9.49979 | 0.0855722 | 0.000142492 | 25.119 | 887.127 | 0.0992427 | 0.156632 | 1.41413e-07 | 310.168
0.000226912 | 226.912 | 3.18822e-05 | 31.8822 | 0.140505 | 250.135 | 82.376 | 268.386 | 10 | 179.723 | 4.41038e-05 | 0.916069 | 7.99797 | 0.0861886 | 0.000229141 | 39.8102 | 887.128 | 0.099424 | 0.248694 | 2.27821e-07 | 320.892
0.000426905 | 426.905 | 8.8971e-05 | 88.971 | 0.20841 | 396.437 | 208.989 | 279.343 | 10 | 179.695 | 4.41633e-05 | 1.09999 | 11.7725 | 0.0862599 | 0.000436077 | 63.0949 | 887.12 | 0.0995532 | 0.394666 | 4.34129e-07 | 331.849
-0.00298959 | -2989.59 | -0.00415561 | -4155.61 | 1.39003 | 628.319 | 606.869 | 300.147 | 10 | 185.169 | 4.63607e-05 | 8.14754 | 234.268 | 0.0869182 | 0.00511925 | 100 | 887.117 | 0.104611 | 0.657292 | 5.35531e-06 | 352.653
SD
Storage modulus |  | Loss modulus |  | Tan(delta) | Angular frequency | Oscillation torque | Step time | Temperature | Raw phase | Oscillation displacement | Complex viscosity | Axial force | Complex modulus | Frequency | Gap | Oscillation strain | Oscillation strain rate | Oscillation stress | Phase angle | Time
MPa | Pa | MPa | Pa |  | rad/s | µN.m | s | °C | ° | rad | Pa.s | N | MPa | Hz | µm | % | 1/s | MPa | ° | s
1.55877e-05 | 15.5877 | 4.788851e-06 | 4.788851 | 0.04936088 | 0 | 0.2130663 | 19.06017 | 0.004714045 | 2.583784 | 1.800088e-05 | 25.85555 | 6.768708 | 0.04126379 | 0.04711722 | 571.4302 | 418.1798 | 0.04797415 | 0.0003033302 | 7.939161 | 22.29576
1.776018e-05 | 17.76018 | 5.442887e-06 | 5.442887 | 0.07528864 | 0 | 0.230719 | 25.01324 | 0 | 3.928178 | 1.875835e-05 | 18.47022 | 5.81356 | 0.0411683 | 0.07468622 | 571.4096 | 418.1634 | 0.04668848 | 0.0004695695 | 8.41883 | 27.14192
1.9282e-05 | 19.282 | 4.098102e-06 | 4.098102 | 0.02941039 | 0 | 0.245633 | 29.74085 | 0 | 1.551902 | 1.890094e-05 | 12.46684 | 4.94335 | 0.04128687 | 0.118384 | 571.3809 | 418.1721 | 0.04632802 | 0.000742689 | 6.102047 | 28.28678
2.058743e-05 | 20.58743 | 4.741787e-06 | 4.741787 | 0.02984759 | 0 | 0.2636522 | 28.11159 | 0 | 1.513483 | 1.883177e-05 | 8.429967 | 5.396204 | 0.0408856 | 0.1876406 | 571.3097 | 418.1616 | 0.04533964 | 0.001163723 | 6.58775 | 27.76634
2.246546e-05 | 22.46546 | 5.049729e-06 | 5.049729 | 0.0388639 | 4.440892e-16 | 0.2918536 | 28.59602 | 0 | 1.740502 | 1.863156e-05 | 5.792564 | 4.715389 | 0.04128173 | 0.2974043 | 571.2304 | 418.1626 | 0.04532424 | 0.001868882 | 5.977225 | 26.87603
2.273472e-05 | 22.73472 | 3.440713e-06 | 3.440713 | 0.03131172 | 0 | 0.3043097 | 26.67753 | 0 | 5.708555 | 1.847175e-05 | 3.655182 | 4.391122 | 0.04108368 | 0.4713718 | 571.092 | 418.1696 | 0.04426166 | 0.002965774 | 4.725295 | 24.9366
2.402567e-05 | 24.02567 | 4.50855e-06 | 4.50855 | 0.005492265 | 0 | 0.2944985 | 26.67756 | 0 | 55.09369 | 5.929998e-05 | 2.454629 | 4.878676 | 0.04120263 | 0.7470946 | 570.8917 | 418.129 | 0.03966285 | 0.004688361 | 5.054513 | 24.97329
2.505884e-05 | 25.05884 | 4.159625e-06 | 4.159625 | 0.01274976 | 0 | 0.1339451 | 28.84553 | 0.004714045 | 74.77718 | 1.833239e-05 | 1.609025 | 4.442353 | 0.04065589 | 1.184085 | 570.5573 | 418.162 | 0.03981744 | 0.007451049 | 5.167086 | 27.15698
2.563873e-05 | 25.63873 | 4.655154e-06 | 4.655154 | 0.01347957 | 3.552714e-15 | 0.3823842 | 31.12392 | 0 | 67.0127 | 1.850574e-05 | 1.041375 | 4.499569 | 0.04071437 | 1.876633 | 570.032 | 418.153 | 0.03519471 | 0.01173814 | 4.88536 | 29.40948
2.582096e-05 | 25.82096 | 4.903003e-06 | 4.903003 | 0.02542696 | 0 | 1.13941 | 31.04039 | 0 | 12.54515 | 1.842052e-05 | 0.6621909 | 4.311193 | 0.0406867 | 2.974334 | 569.1866 | 418.1492 | 0.02826382 | 0.01859099 | 4.7263 | 29.3098
2.491182e-05 | 24.91182 | 4.50381e-06 | 4.50381 | 0.01367448 | 0 | 2.505594 | 33.36875 | 0.004714045 | 2.06728 | 1.861598e-05 | 0.4026373 | 4.458871 | 0.04079014 | 4.714001 | 567.8692 | 418.1505 | 0.01742389 | 0.02953978 | 4.984934 | 31.62297

## 3biii
Frequency sweep, 3biii, 25/11/22
Storage modulus |  | Loss modulus |  | Tan(delta) | Angular frequency | Oscillation torque | Step time | Temperature | Raw phase | Oscillation displacement | Complex viscosity | Axial force | Complex modulus | Frequency | Gap | Oscillation strain | Oscillation strain rate | Oscillation stress | Phase angle | Time
MPa | Pa | MPa | Pa |  | rad/s | µN.m | s | °C | ° | rad | Pa.s | N | MPa | Hz | µm | % | 1/s | MPa | ° | s
0.000114557 | 114.557 | 2.94549e-05 | 29.4549 | 0.257119 | 0.628319 | 1.49684 | 60.9002 | 10 | 14.4249 | 5.03325e-05 | 188.254 | 0.0846849 | 0.000118283 | 0.1 | 999.199 | 0.100743 | 0.000632986 | 1.19162e-07 | 14.4195 | 108.212
0.000124815 | 124.815 | 2.62646e-05 | 26.2646 | 0.210428 | 0.995816 | 1.59826 | 99.639 | 10 | 11.8942 | 4.9864e-05 | 128.084 | 0.0836576 | 0.000127548 | 0.158489 | 999.157 | 0.0998089 | 0.000993913 | 1.27304e-07 | 11.8833 | 146.951
0.000131163 | 131.163 | 2.6287e-05 | 26.287 | 0.200414 | 1.57827 | 1.68662 | 116.469 | 10 | 11.3582 | 5.02385e-05 | 84.7581 | 0.0822812 | 0.000133771 | 0.25119 | 999.156 | 0.100558 | 0.00158709 | 1.34519e-07 | 11.3328 | 163.78
0.000138243 | 138.243 | 2.7161e-05 | 27.161 | 0.196474 | 2.50139 | 1.75419 | 127.292 | 10 | 11.1757 | 4.97678e-05 | 56.3228 | 0.081987 | 0.000140885 | 0.398109 | 999.154 | 0.0996164 | 0.0024918 | 1.40345e-07 | 11.1155 | 174.603
0.000144975 | 144.975 | 2.6785e-05 | 26.785 | 0.184756 | 3.96441 | 1.84673 | 134.511 | 10 | 10.6053 | 5.04473e-05 | 37.188 | 0.0822411 | 0.000147429 | 0.630956 | 999.112 | 0.100981 | 0.00400329 | 1.48874e-07 | 10.4677 | 181.822
0.000152137 | 152.137 | 2.60499e-05 | 26.0499 | 0.171227 | 6.28319 | 1.88093 | 143.452 | 10 | 10.0294 | 4.99927e-05 | 24.5657 | 0.081641 | 0.000154351 | 1 | 999.113 | 0.10007 | 0.00628759 | 1.54459e-07 | 9.71637 | 190.764
0.000158861 | 158.861 | 2.73882e-05 | 27.3882 | 0.172403 | 9.95822 | 1.87955 | 148.355 | 10 | 10.5758 | 5.0075e-05 | 16.1881 | 0.0812371 | 0.000161205 | 1.5849 | 999.109 | 0.100235 | 0.00998165 | 1.61584e-07 | 9.78182 | 195.667
0.000166328 | 166.328 | 2.71786e-05 | 27.1786 | 0.163403 | 15.7827 | 1.73169 | 158.671 | 10 | 11.3219 | 4.97304e-05 | 10.6784 | 0.0813042 | 0.000168534 | 2.5119 | 999.115 | 0.0995445 | 0.0157108 | 1.67767e-07 | 9.28029 | 205.983
0.000173305 | 173.305 | 2.83137e-05 | 28.3137 | 0.163375 | 25.0135 | 1.27265 | 174.032 | 10 | 16.3555 | 5.03214e-05 | 7.02033 | 0.0816371 | 0.000175603 | 3.98102 | 999.111 | 0.100728 | 0.0251955 | 1.76881e-07 | 9.2787 | 221.344
0.000182354 | 182.354 | 3.02574e-05 | 30.2574 | 0.165927 | 39.6444 | 0.402225 | 194.881 | 10 | 109.382 | 4.98554e-05 | 4.66264 | 0.0811255 | 0.000184848 | 6.3096 | 999.107 | 0.0997953 | 0.0395632 | 1.84469e-07 | 9.42106 | 242.193
0.000192962 | 192.962 | 3.1588e-05 | 31.588 | 0.163701 | 62.8319 | 3.65814 | 211.04 | 10 | 173.823 | 4.95451e-05 | 3.11196 | 0.080725 | 0.00019553 | 10 | 999.108 | 0.0991737 | 0.0623127 | 1.93914e-07 | 9.29692 | 258.352

## 8biii
Frequency sweep, 8biii, 25/11/22
Storage modulus |  | Loss modulus |  | Tan(delta) | Angular frequency | Oscillation torque | Step time | Temperature | Raw phase | Oscillation displacement | Complex viscosity | Phase angle | Axial force | Complex modulus | Frequency | Gap | Oscillation strain | Oscillation strain rate | Oscillation stress | Time
MPa | Pa | MPa | Pa |  | rad/s | µN.m | s | °C | ° | rad | Pa.s | ° | N | MPa | Hz | µm | % | 1/s | MPa | s
0.00016598 | 165.98 | 4.28019e-05 | 42.8019 | 0.257874 | 0.628319 | 2.04465 | 81.0378 | 10 | 14.464 | 5.31684e-05 | 272.807 | 14.4601 | 0.0875449 | 0.00017141 | 0.1 | 1119.85 | 0.0949526 | 0.000596605 | 1.62758e-07 | 135.025
6.41949e-05 | 64.1949 | -1.17142e-05 | -11.7142 | -0.182479 | 0.995816 | 0.865719 | 132.837 | 10 | -10.3629 | 5.92359e-05 | 65.5292 | -10.3415 | 0.0797769 | 6.5255e-05 | 0.158489 | 1119.85 | 0.105791 | 0.00105348 | 6.90338e-08 | 186.824
6.15454e-05 | 61.5454 | -1.68255e-05 | -16.8255 | -0.273383 | 1.57827 | 0.944984 | 165.977 | 10 | -15.3715 | 6.63378e-05 | 40.4264 | -15.2901 | 0.0794124 | 6.38038e-05 | 0.25119 | 1119.85 | 0.118475 | 0.00186985 | 7.55913e-08 | 219.964
9.09754e-05 | 90.9754 | 1.13133e-05 | 11.3133 | 0.124356 | 2.50139 | 0.88811 | 187.345 | 10 | 7.15558 | 4.35717e-05 | 36.65 | 7.08866 | 0.0787749 | 9.16761e-05 | 0.398109 | 1119.84 | 0.077816 | 0.00194648 | 7.13387e-08 | 241.332
7.34257e-05 | 73.4257 | 1.28684e-05 | 12.8684 | 0.175258 | 3.96441 | 3.07019 | 201.36 | 10 | 10.236 | 0.000188914 | 18.8035 | 9.94058 | 0.0789092 | 7.45448e-05 | 0.630956 | 1119.84 | 0.337388 | 0.0133755 | 2.51506e-07 | 255.347
8.16842e-05 | 81.6842 | 1.63997e-05 | 16.3997 | 0.20077 | 6.28319 | 1.42222 | 218.665 | 10 | 12.1381 | 8.12527e-05 | 13.2599 | 11.3523 | 0.0789487 | 8.33142e-05 | 1 | 1119.84 | 0.145112 | 0.00911766 | 1.20899e-07 | 272.652
8.91557e-05 | 89.1557 | 1.60271e-05 | 16.0271 | 0.179766 | 9.95822 | 0.960557 | 228.423 | 10 | 11.9842 | 5.54518e-05 | 9.09649 | 10.191 | 0.079645 | 9.05848e-05 | 1.5849 | 1119.84 | 0.0990331 | 0.00986194 | 8.9709e-08 | 282.41
9.47982e-05 | 94.7982 | 1.58083e-05 | 15.8083 | 0.166758 | 15.7827 | 0.782916 | 243.905 | 10 | 14.6426 | 5.57856e-05 | 6.08939 | 9.4674 | 0.0794592 | 9.61072e-05 | 2.5119 | 1119.84 | 0.0996293 | 0.0157242 | 9.57509e-08 | 297.892
9.94778e-05 | 99.4778 | 1.66216e-05 | 16.6216 | 0.167088 | 25.0135 | 0.271901 | 259.145 | 10 | 51.2585 | 5.68534e-05 | 4.0321 | 9.48583 | 0.0792745 | 0.000100857 | 3.98102 | 1119.84 | 0.101536 | 0.0253977 | 1.02406e-07 | 313.132
0.000105558 | 105.558 | 1.83848e-05 | 18.3848 | 0.174168 | 39.6444 | 1.40472 | 274.86 | 10 | 170.581 | 5.57148e-05 | 2.70271 | 9.87998 | 0.0786641 | 0.000107147 | 6.3096 | 1119.84 | 0.0995025 | 0.0394471 | 1.06614e-07 | 328.847
0.000112204 | 112.204 | 2.09899e-05 | 20.9899 | 0.187068 | 62.8319 | 5.41576 | 291.233 | 10 | 177.214 | 5.58808e-05 | 1.81677 | 10.5958 | 0.0795995 | 0.000114151 | 10 | 1119.84 | 0.0997989 | 0.0627055 | 1.13921e-07 | 345.22

## 14biii
Frequency sweep, 14biii, 25/11/22
Storage modulus |  | Loss modulus |  | Tan(delta) | Angular frequency | Oscillation torque | Step time | Temperature | Raw phase | Oscillation displacement | Complex viscosity | Axial force | Complex modulus | Frequency | Gap | Oscillation strain | Oscillation strain rate | Oscillation stress | Phase angle | Time
MPa | Pa | MPa | Pa |  | rad/s | µN.m | s | °C | ° | rad | Pa.s | N | MPa | Hz | µm | % | 1/s | MPa | ° | s
7.00321e-05 | 70.0321 | 1.51718e-05 | 15.1718 | 0.216641 | 0.628319 | 0.892053 | 60.9178 | 10 | 12.2299 | 3.93133e-05 | 114.045 | 0.0876163 | 7.16566e-05 | 0.1 | 793.245 | 0.0991179 | 0.000622776 | 7.10246e-08 | 12.2237 | 128.348
7.62488e-05 | 76.2488 | 1.73953e-05 | 17.3953 | 0.228139 | 0.995816 | 0.980297 | 112.602 | 10 | 12.8669 | 3.96105e-05 | 78.5365 | 0.0868354 | 7.82079e-05 | 0.158489 | 793.248 | 0.0998667 | 0.000994488 | 7.81036e-08 | 12.8515 | 180.032
8.15426e-05 | 81.5426 | 1.57352e-05 | 15.7352 | 0.19297 | 1.57827 | 1.04109 | 129.289 | 10 | 10.9536 | 3.968e-05 | 52.6189 | 0.0868854 | 8.3047e-05 | 0.25119 | 793.209 | 0.100047 | 0.00157901 | 8.30857e-08 | 10.9221 | 196.72
8.64058e-05 | 86.4058 | 1.35767e-05 | 13.5767 | 0.157127 | 2.50139 | 1.08146 | 140.212 | 10 | 8.99187 | 3.92955e-05 | 34.9669 | 0.0875282 | 8.74659e-05 | 0.398109 | 793.229 | 0.0990746 | 0.00247824 | 8.66565e-08 | 8.92971 | 207.642
9.008e-05 | 90.08 | 1.45527e-05 | 14.5527 | 0.161553 | 3.96441 | 1.13437 | 147.584 | 10 | 9.33269 | 3.98973e-05 | 23.0168 | 0.0873043 | 9.1248e-05 | 0.630956 | 793.205 | 0.100595 | 0.00398799 | 9.17907e-08 | 9.17703 | 215.015
9.41815e-05 | 94.1815 | 1.49355e-05 | 14.9355 | 0.158583 | 6.28319 | 1.15049 | 156.374 | 10 | 9.3878 | 3.96581e-05 | 15.1768 | 0.0873533 | 9.53584e-05 | 1 | 793.209 | 0.0999911 | 0.00628263 | 9.53499e-08 | 9.01108 | 223.805
9.82797e-05 | 98.2797 | 1.45013e-05 | 14.5013 | 0.147551 | 9.95822 | 1.12672 | 166.098 | 10 | 9.29316 | 3.96021e-05 | 9.97606 | 0.0863736 | 9.93438e-05 | 1.5849 | 793.205 | 0.0998501 | 0.0099433 | 9.91949e-08 | 8.39349 | 233.528
0.000102328 | 102.328 | 1.61697e-05 | 16.1697 | 0.158019 | 15.7827 | 0.998074 | 176.454 | 10 | 11.703 | 3.95173e-05 | 6.56396 | 0.0866737 | 0.000103597 | 2.5119 | 793.205 | 0.0996362 | 0.0157253 | 1.0322e-07 | 8.97958 | 243.885
0.00010606 | 106.06 | 1.6268e-05 | 16.268 | 0.153385 | 25.0135 | 0.603054 | 191.602 | 10 | 19.8354 | 3.97013e-05 | 4.2897 | 0.0863571 | 0.0001073 | 3.98102 | 793.206 | 0.1001 | 0.0250385 | 1.07408e-07 | 8.72036 | 259.033
0.000112246 | 112.246 | 1.72995e-05 | 17.2995 | 0.154121 | 39.6444 | 0.560964 | 202.327 | 10 | 157.069 | 3.98763e-05 | 2.86474 | 0.0870348 | 0.000113571 | 6.3096 | 793.205 | 0.100541 | 0.0398589 | 1.14186e-07 | 8.76157 | 269.757
0.000121484 | 121.484 | 1.87611e-05 | 18.7611 | 0.154433 | 62.8319 | 3.28231 | 213.193 | 10 | 175.923 | 3.9264e-05 | 1.9564 | 0.0864058 | 0.000122924 | 10 | 793.203 | 0.0989972 | 0.0622018 | 1.21691e-07 | 8.77899 | 280.624

## b_avgSD
AVERAGES |  | n=2
Storage modulus |  | Loss modulus |  | Tan(delta) | Angular frequency | Oscillation torque | Step time | Temperature | Raw phase | Oscillation displacement | Complex viscosity | Axial force | Complex modulus | Frequency | Gap | Oscillation strain | Oscillation strain rate | Oscillation stress | Phase angle | Time
MPa | Pa | MPa | Pa |  | rad/s | µN.m | s | °C | ° | rad | Pa.s | N | MPa | Hz | µm | % | 1/s | MPa | ° | s
0.0001168564 | 116.8564 | 2.914287e-05 | 29.14287 | 0.243878 | 0.628319 | 1.477848 | 67.6186 | 10 | 13.70627 | 4.760473e-05 | 191.702 | 4.877467 | 0.02924495 | 0.0667238 | 597.5147 | 373.35 | 0.032069454 | 0.0001989317 | 8.881067 | 123.8617
0.0001005319 | 100.5319 | 2.182995e-05 | 21.82995 | 0.2192835 | 0.995816 | 1.2892785 | 106.1205 | 10 | 12.38055 | 4.473725e-05 | 103.31025 | 0.0852465 | 0.00010287795 | 0.158489 | 896.2025 | 0.0998378 | 0.0009942005 | 1.027038e-07 | 12.3674 | 163.4915
0.0001063528 | 106.3528 | 2.10111e-05 | 21.0111 | 0.196692 | 1.57827 | 1.363855 | 122.879 | 10 | 11.1559 | 4.495925e-05 | 68.6885 | 0.0845833 | 0.000108409 | 0.25119 | 896.1825 | 0.1003025 | 0.00158305 | 1.0880235e-07 | 11.12745 | 180.25
0.0001052081 | 105.2081 | 1.735033e-05 | 17.35033 | 0.159319 | 2.50139 | 1.241253 | 151.6163 | 10 | 9.107717 | 4.421167e-05 | 42.64657 | 2.419392 | 0.02633442 | 0.2654365587 | 597.593703 | 373.3462 | 0.02759535 | 0.0006489023 | 6.681737 | 207.859
0.0001028269 | 102.8269 | 1.80687e-05 | 18.0687 | 0.1738557 | 3.96441 | 2.017097 | 161.1517 | 10 | 10.058 | 9.30862e-05 | 26.3361 | 3.3700418 | 0.02638263 | 0.4206621816 | 597.6493 | 373.347192 | 0.1151264 | 0.00445858 | 6.548243 | 217.3947
0.0001093342 | 109.3342 | 1.912837e-05 | 19.12837 | 0.17686 | 6.28319 | 1.484547 | 172.8303 | 10 | 10.51843 | 5.696783e-05 | 17.66747 | 3.840431 | 0.0263994698 | 0.6666944 | 597.774 | 373.3467 | 0.05256074 | 0.003039303 | 6.242483 | 229.0737
0.0001154321 | 115.4321 | 1.930553e-05 | 19.30553 | 0.1665733 | 9.95822 | 1.322276 | 180.9587 | 10 | 10.61772 | 4.83763e-05 | 11.75355 | 3.45287 | 0.02663518 | 1.05663 | 597.9663 | 373.3467 | 0.03965268 | 0.0032874 | 6.058437 | 237.2017
0.0001211514 | 121.1514 | 1.971887e-05 | 19.71887 | 0.1627267 | 15.7827 | 1.170893 | 193.01 | 10 | 12.55583 | 4.834443e-05 | 7.77725 | 3.211793 | 0.02657711 | 1.674632 | 598.2773 | 373.3464 | 0.04368847 | 0.005241490329 | 6.086623 | 249.2533
0.0001262809 | 126.2809 | 2.04011e-05 | 20.4011 | 0.1612827 | 25.0135 | 0.7158683 | 208.2597 | 10 | 29.1498 | 4.89587e-05 | 5.114043 | 3.2179414 | 0.02651913 | 2.654047 | 598.766 | 373.3469 | 0.05059 | 0.008465994763 | 5.999687 | 264.503
0.000133386 | 133.386 | 2.198057e-05 | 21.98057 | 0.1647387 | 39.6444 | 0.789303 | 224.0227 | 10 | 145.6773 | 4.848217e-05 | 3.41003 | 3.3493801 | 0.02632084 | 4.206436 | 599.5405 | 373.3468 | 0.05964153 | 0.01314913 | 6.060877 | 280.2657
0.0001422167 | 142.2167 | 2.377967e-05 | 23.77967 | 0.1684007 | 62.8319 | 4.118737 | 238.4887 | 10 | 175.6533 | 4.822997e-05 | 2.295043 | 3.5876436 | 0.026639318 | 6.666704717 | 600.7703 | 373.3461 | 0.07477113 | 0.02090194 | 6.025303 | 294.732
SD
Storage modulus |  | Loss modulus |  | Tan(delta) | Angular frequency | Oscillation torque | Step time | Temperature | Raw phase | Oscillation displacement | Complex viscosity | Axial force | Complex modulus | Frequency | Gap | Oscillation strain | Oscillation strain rate | Oscillation stress | Phase angle | Time
MPa | Pa | MPa | Pa |  | rad/s | µN.m | s | °C | ° | rad | Pa.s | N | MPa | Hz | µm | % | 1/s | MPa | ° | s
3.92043e-05 | 39.2043 | 1.12821e-05 | 11.2821 | 0.01926193 | 0 | 0.4707374 | 9.48881 | 0 | 1.044071 | 5.976146e-06 | 64.86016 | 6.775945 | 0.0412243 | 0.04705965 | 430.7222 | 527.8552 | 0.0444651 | 0.0002811975 | 6.343521 | 11.39677
2.42831e-05 | 24.2831 | 4.43465e-06 | 4.43465 | 0.0088555 | 0 | 0.3089815 | 6.4815 | 0 | 0.48635 | 5.12675e-06 | 24.77375 | 0.0015889 | 2.467005e-05 | 0 | 102.9545 | 2.89e-05 | 2.875e-07 | 2.46002e-08 | 0.4841 | 16.5405
2.48102e-05 | 24.8102 | 5.2759e-06 | 5.2759 | 0.003722 | 0 | 0.322765 | 6.41 | 0 | 0.2023 | 5.27925e-06 | 16.0696 | 0.0023021 | 2.5362e-05 | 0 | 102.9735 | 0.0002555 | 4.04e-06 | 2.571665e-08 | 0.20535 | 16.47
2.34336e-05 | 23.4336 | 6.998458e-06 | 6.998458 | 0.02948282 | 0 | 0.3711909 | 25.80872 | 0 | 1.64325 | 4.299181e-06 | 9.694938 | 3.301672 | 0.03708103 | 0.1876272 | 430.568 | 527.8508 | 0.03551136 | 0.000917526 | 4.808231 | 27.24243
3.056892e-05 | 30.56892 | 6.201593e-06 | 6.201593 | 0.009524344 | 4.440892e-16 | 0.7994241 | 28.92817 | 0 | 0.5345702 | 6.789723e-05 | 7.863874 | 4.646073 | 0.0371419 | 0.2974004 | 430.4437 | 527.8501 | 0.1571627 | 0.006305214 | 4.660191 | 30.06358
3.069314e-05 | 30.69314 | 4.930631e-06 | 4.930631 | 0.01767736 | 0 | 0.30144 | 32.83653 | 0 | 1.174848 | 1.76827e-05 | 4.940165 | 5.311694 | 0.03715792 | 0.4713652 | 430.274 | 527.8505 | 0.06544362 | 0.004298047 | 4.423483 | 33.63758
3.093393e-05 | 30.93393 | 5.749153e-06 | 5.749153 | 0.01378261 | 0 | 0.3998488 | 34.33512 | 0 | 1.099012 | 6.581157e-06 | 3.156194 | 4.764578 | 0.03748361 | 0.7470863 | 430.0017 | 527.8505 | 0.0419883 | 0.004648902 | 4.321293 | 35.50783
3.209225e-05 | 32.09225 | 5.276891e-06 | 5.276891 | 0.003599593 | 0 | 0.4061551 | 36.71316 | 0 | 1.483747 | 6.713423e-06 | 2.060551 | 4.423383 | 0.03739329 | 1.184076 | 429.575 | 527.8507 | 0.03955614 | 0.007412395 | 4.305643 | 37.71322
3.335944e-05 | 33.35944 | 5.596915e-06 | 5.596915 | 0.005786562 | 3.552714e-15 | 0.4162691 | 36.68936 | 0 | 15.69763 | 7.068302e-06 | 1.352044 | 4.432067 | 0.03730369 | 1.876623 | 428.8948 | 527.8503 | 0.03602432 | 0.01197252 | 4.248538 | 37.67139
3.473309e-05 | 34.73309 | 5.869352e-06 | 5.869352 | 0.008227177 | 0 | 0.4399645 | 36.07572 | 0 | 26.2508 | 6.538545e-06 | 0.8881957 | 4.617832 | 0.03701229 | 2.974323 | 427.817 | 527.8504 | 0.02818622 | 0.01859547 | 4.294136 | 36.14833
3.608182e-05 | 36.08182 | 5.595798e-06 | 5.595798 | 0.01373137 | 0 | 0.9298796 | 37.30623 | 0 | 1.397441 | 6.847223e-06 | 0.5804531 | 4.955515 | 0.03744852 | 4.713991 | 426.1114 | 527.8509 | 0.01769736 | 0.02955958 | 4.265776 | 36.8401

## 11aiii
Frequency sweep, 11aiii, 25/12/22
Storage modulus |  | Loss modulus |  | Tan(delta) | Angular frequency | Oscillation torque | Step time | Temperature | Raw phase | Oscillation displacement | Complex viscosity | Axial force | Complex modulus | Frequency | Gap | Oscillation strain | Oscillation strain rate | Oscillation stress | Phase angle | Time
MPa | Pa | MPa | Pa |  | rad/s | µN.m | s | °C | ° | rad | Pa.s | N | MPa | Hz | µm | % | 1/s | MPa | ° | s
5.99532e-05 | 59.9532 | 1.77453e-05 | 17.7453 | 0.295985 | 0.628319 | 0.775131 | 60.925 | 10 | 16.4938 | 2.48992e-05 | 99.5104 | 0.0905504 | 6.25243e-05 | 0.1 | 504.571 | 0.0986915 | 0.000620097 | 6.17061e-08 | 16.488 | 150.961
6.77697e-05 | 67.7697 | 9.10403e-06 | 9.10403 | 0.134338 | 0.995816 | 0.855992 | 99.6265 | 10 | 7.65777 | 2.51555e-05 | 68.6658 | 0.0887478 | 6.83785e-05 | 0.158489 | 504.57 | 0.0997073 | 0.000992902 | 6.81784e-08 | 7.65118 | 189.662
7.01821e-05 | 70.1821 | 1.39051e-05 | 13.9051 | 0.198129 | 1.57827 | 0.88959 | 116.565 | 10 | 11.2305 | 2.50142e-05 | 45.3321 | 0.0898936 | 7.15464e-05 | 0.25119 | 504.532 | 0.0991544 | 0.00156493 | 7.09414e-08 | 11.2068 | 206.601
7.62335e-05 | 76.2335 | 7.28859e-06 | 7.28859 | 0.0956088 | 2.50139 | 0.959865 | 127.427 | 10 | 5.4889 | 2.52918e-05 | 30.6154 | 0.0895548 | 7.65811e-05 | 0.398109 | 504.569 | 0.100247 | 0.00250757 | 7.67703e-08 | 5.46138 | 217.463
7.72056e-05 | 77.2056 | 1.39167e-05 | 13.9167 | 0.180255 | 3.96441 | 0.998874 | 141.525 | 10 | 10.3454 | 2.58784e-05 | 19.7885 | 0.0894981 | 7.84498e-05 | 0.630956 | 504.553 | 0.102575 | 0.00406651 | 8.04702e-08 | 10.2181 | 231.56
8.14952e-05 | 81.4952 | 1.34822e-05 | 13.4822 | 0.165435 | 6.28319 | 1.01831 | 150.406 | 10 | 9.67836 | 2.54925e-05 | 13.1467 | 0.0894823 | 8.26029e-05 | 1 | 504.528 | 0.101051 | 0.00634921 | 8.34709e-08 | 9.39367 | 240.441
8.39108e-05 | 83.9108 | 1.67462e-05 | 16.7462 | 0.199571 | 9.95822 | 0.997251 | 160.122 | 10 | 12.1514 | 2.51664e-05 | 8.59245 | 0.0892035 | 8.55655e-05 | 1.5849 | 504.533 | 0.0997567 | 0.00993399 | 8.53574e-08 | 11.2863 | 250.157
9.19848e-05 | 91.9848 | 1.55785e-05 | 15.5785 | 0.16936 | 15.7827 | 0.972489 | 180.4 | 10 | 11.5011 | 2.49878e-05 | 5.91119 | 0.0885702 | 9.32947e-05 | 2.5119 | 504.513 | 0.0990526 | 0.0156332 | 9.24108e-08 | 9.61239 | 270.436
9.61078e-05 | 96.1078 | 1.66488e-05 | 16.6488 | 0.173231 | 25.0135 | 0.748074 | 195.747 | 10 | 16.1837 | 2.51413e-05 | 3.89946 | 0.0898552 | 9.75391e-05 | 3.98102 | 504.498 | 0.0996635 | 0.0249293 | 9.7211e-08 | 9.82786 | 285.783
0.000101348 | 101.348 | 1.79255e-05 | 17.9255 | 0.176871 | 39.6444 | 0.229958 | 206.274 | 10 | 77.3464 | 2.51283e-05 | 2.59611 | 0.0884001 | 0.000102921 | 6.3096 | 504.498 | 0.0996119 | 0.0394905 | 1.02522e-07 | 10.0302 | 296.31
0.000111112 | 111.112 | 1.95104e-05 | 19.5104 | 0.175592 | 62.8319 | 1.69155 | 222.492 | 10 | 171.677 | 2.51956e-05 | 1.79546 | 0.0888381 | 0.000112812 | 10 | 504.498 | 0.0998781 | 0.0627552 | 1.12675e-07 | 9.95917 | 312.528

## 17aiii
Frequency sweep, 17aiii, 25/12/22
Storage modulus |  | Loss modulus |  | Tan(delta) | Angular frequency | Oscillation torque | Step time | Temperature | Raw phase | Oscillation displacement | Complex viscosity | Axial force | Complex modulus | Frequency | Gap | Oscillation strain | Oscillation strain rate | Oscillation stress | Phase angle | Time
MPa | Pa | MPa | Pa |  | rad/s | µN.m | s | °C | ° | rad | Pa.s | N | MPa | Hz | µm | % | 1/s | MPa | ° | s
0.000143107 | 143.107 | 3.69572e-05 | 36.9572 | 0.258249 | 0.628319 | 1.8385 | 60.8771 | 10 | 14.486 | 6.51196e-05 | 235.235 | 0.0868471 | 0.000147802 | 0.1 | 1315.15 | 0.0990272 | 0.000622206 | 1.46364e-07 | 14.4802 | 97.7811
0.000155525 | 155.525 | 3.41819e-05 | 34.1819 | 0.219784 | 0.995816 | 2.00724 | 99.7476 | 10 | 12.4077 | 6.60282e-05 | 159.906 | 0.0859659 | 0.000159237 | 0.158489 | 1315.14 | 0.100409 | 0.000999892 | 1.59888e-07 | 12.3956 | 136.652
0.000166416 | 166.416 | 3.24729e-05 | 32.4729 | 0.195131 | 1.57827 | 2.12502 | 124.623 | 10 | 11.0672 | 6.57375e-05 | 107.431 | 0.0859443 | 0.000169555 | 0.25119 | 1315.14 | 0.0999671 | 0.00157775 | 1.69499e-07 | 11.0414 | 161.527
0.000176199 | 176.199 | 3.30868e-05 | 33.0868 | 0.187781 | 2.50139 | 2.24046 | 140.77 | 10 | 10.6949 | 6.57617e-05 | 71.6714 | 0.0852849 | 0.000179278 | 0.398109 | 1315.14 | 0.100004 | 0.00250149 | 1.79285e-07 | 10.6352 | 177.674
0.000185246 | 185.246 | 2.92594e-05 | 29.2594 | 0.157949 | 3.96441 | 2.33005 | 147.73 | 10 | 9.09815 | 6.58974e-05 | 47.3064 | 0.0848535 | 0.000187542 | 0.630956 | 1315.14 | 0.10021 | 0.00397273 | 1.87936e-07 | 8.97565 | 184.634
0.000194258 | 194.258 | 3.02394e-05 | 30.2394 | 0.155666 | 6.28319 | 2.38455 | 156.679 | 10 | 9.14341 | 6.55752e-05 | 31.2895 | 0.0854607 | 0.000196598 | 1 | 1315.14 | 0.0997197 | 0.00626558 | 1.96047e-07 | 8.84797 | 193.583
0.000201402 | 201.402 | 3.24635e-05 | 32.4635 | 0.161188 | 9.95822 | 2.36642 | 166.291 | 10 | 9.93357 | 6.58063e-05 | 20.4857 | 0.0849134 | 0.000204001 | 1.5849 | 1315.14 | 0.100071 | 0.0099653 | 2.04146e-07 | 9.15663 | 203.195
0.000210132 | 210.132 | 3.319e-05 | 33.19 | 0.157948 | 15.7827 | 2.16403 | 176.741 | 10 | 11.0572 | 6.54409e-05 | 13.4791 | 0.0850717 | 0.000212737 | 2.5119 | 1315.14 | 0.0995152 | 0.0157062 | 2.11706e-07 | 8.9756 | 213.645
0.000219042 | 219.042 | 3.46558e-05 | 34.6558 | 0.158215 | 25.0135 | 1.54275 | 191.889 | 10 | 16.39 | 6.57362e-05 | 8.86589 | 0.0845557 | 0.000221767 | 3.98102 | 1315.14 | 0.099964 | 0.0250045 | 2.21687e-07 | 8.99055 | 228.793
0.00022886 | 228.86 | 3.70107e-05 | 37.0107 | 0.161717 | 39.6444 | 0.570232 | 212.466 | 10 | 124.469 | 6.64747e-05 | 5.84783 | 0.0845853 | 0.000231834 | 6.3096 | 1315.15 | 0.101086 | 0.040075 | 2.34351e-07 | 9.18619 | 249.37
0.000240042 | 240.042 | 4.06231e-05 | 40.6231 | 0.169233 | 62.8319 | 5.02775 | 228.418 | 10 | 174.182 | 6.56605e-05 | 3.87471 | 0.0848906 | 0.000243455 | 10 | 1315.15 | 0.0998477 | 0.0627362 | 2.43084e-07 | 9.60535 | 265.322

## 7aiii
Frequency sweep, 7aiii, 25/11/22
Storage modulus |  | Loss modulus |  | Tan(delta) | Angular frequency | Oscillation torque | Step time | Temperature | Raw phase | Oscillation displacement | Complex viscosity | Axial force | Complex modulus | Frequency | Gap | Oscillation strain | Oscillation strain rate | Oscillation stress | Phase angle | Time
MPa | Pa | MPa | Pa |  | rad/s | µN.m | s | °C | ° | rad | Pa.s | N | MPa | Hz | µm | % | 1/s | MPa | ° | s
0.000347332 | 347.332 | 0.000102075 | 102.075 | 0.293882 | 0.628319 | 4.6162 | 81.0212 | 10 | 16.3793 | 7.59793e-05 | 576.174 | 0.114551 | 0.000362021 | 0.1 | 1497.18 | 0.10149 | 0.000637683 | 3.67416e-07 | 16.3771 | 88.2042
0.000383296 | 383.296 | 9.0163e-05 | 90.163 | 0.235231 | 0.995816 | 4.92254 | 107.008 | 10 | 13.2423 | 7.45089e-05 | 395.412 | 0.11176 | 0.000393757 | 0.158489 | 1497.14 | 0.0995284 | 0.000991119 | 3.919e-07 | 13.2371 | 114.191
0.000406084 | 406.084 | 8.98933e-05 | 89.8933 | 0.221366 | 1.57827 | 5.22382 | 131.927 | 10 | 12.4948 | 7.4904e-05 | 263.525 | 0.111167 | 0.000415915 | 0.25119 | 1497.14 | 0.100056 | 0.00157915 | 4.16147e-07 | 12.4821 | 139.11
0.00043165 | 431.65 | 8.4559e-05 | 84.559 | 0.195897 | 2.50139 | 5.51291 | 142.99 | 10 | 11.1118 | 7.48592e-05 | 175.844 | 0.110061 | 0.000439855 | 0.398109 | 1497.14 | 0.0999955 | 0.00250128 | 4.39835e-07 | 11.0837 | 150.173
0.000454784 | 454.784 | 8.7668e-05 | 87.668 | 0.192769 | 3.96441 | 5.7588 | 150.311 | 10 | 10.9783 | 7.45298e-05 | 116.828 | 0.110594 | 0.000463156 | 0.630956 | 1497.12 | 0.0995563 | 0.00394682 | 4.61101e-07 | 10.911 | 157.494
0.000475993 | 475.993 | 8.70706e-05 | 87.0706 | 0.182924 | 6.28319 | 5.92491 | 159.261 | 10 | 10.5226 | 7.40381e-05 | 77.0136 | 0.109917 | 0.000483891 | 1 | 1497.12 | 0.0988992 | 0.00621402 | 4.78565e-07 | 10.3662 | 166.444
0.000495362 | 495.362 | 8.58023e-05 | 85.8023 | 0.173211 | 9.95822 | 6.09875 | 168.906 | 10 | 10.1945 | 7.4952e-05 | 50.4847 | 0.109028 | 0.000502738 | 1.5849 | 1497.12 | 0.10012 | 0.00997014 | 5.03339e-07 | 9.82679 | 176.089
0.000520433 | 520.433 | 8.90788e-05 | 89.0788 | 0.171163 | 15.7827 | 6.03241 | 179.197 | 10 | 10.6308 | 7.4432e-05 | 33.4543 | 0.110359 | 0.000528001 | 2.5119 | 1497.12 | 0.0994247 | 0.0156919 | 5.24963e-07 | 9.7128 | 186.38
0.000545865 | 545.865 | 9.21506e-05 | 92.1506 | 0.168816 | 25.0135 | 5.48696 | 189.535 | 10 | 12.0789 | 7.42363e-05 | 22.1316 | 0.109518 | 0.000553588 | 3.98102 | 1497.12 | 0.0991627 | 0.0248041 | 5.48953e-07 | 9.58209 | 196.718
0.000567916 | 567.916 | 9.46908e-05 | 94.6908 | 0.166734 | 39.6444 | 3.71606 | 205.187 | 10 | 18.7882 | 7.5306e-05 | 14.523 | 0.107827 | 0.000575756 | 6.3096 | 1497.12 | 0.100591 | 0.0398788 | 5.7916e-07 | 9.46606 | 212.37
0.00059196 | 591.96 | 9.89644e-05 | 98.9644 | 0.167181 | 62.8319 | 2.13718 | 221.223 | 10 | 143.858 | 7.58863e-05 | 9.55209 | 0.107279 | 0.000600176 | 10 | 1497.12 | 0.101366 | 0.0636901 | 6.08374e-07 | 9.49098 | 228.406

## a_avgSD
AVERAGES
Storage modulus |  | Loss modulus |  | Tan(delta) | Angular frequency | Oscillation torque | Step time | Temperature | Raw phase | Oscillation displacement | Complex viscosity | Axial force | Complex modulus | Frequency | Gap | Oscillation strain | Oscillation strain rate | Oscillation stress | Phase angle | Time
MPa | Pa | MPa | Pa |  | rad/s | µN.m | s | °C | ° | rad | Pa.s | N | MPa | Hz | µm | % | 1/s | MPa | ° | s
0.0001834641 | 183.4641 | 5.225917e-05 | 52.25917 | 0.2827053 | 0.628319 | 2.409944 | 67.60777 | 10 | 15.78637 | 5.53327e-05 | 303.6398 | 0.09731617 | 0.0001907824 | 0.1 | 1105.634 | 0.09973623 | 0.000626662 | 1.918287e-07 | 15.78177 | 112.3154
0.0002021969 | 202.1969 | 4.448298e-05 | 44.48298 | 0.196451 | 0.995816 | 2.595257 | 102.1274 | 10 | 11.10259 | 5.523087e-05 | 207.9946 | 0.09549123 | 0.0002071242 | 0.158489 | 1105.617 | 0.09988157 | 0.0009946377 | 2.066555e-07 | 11.09463 | 146.835
0.0002142274 | 214.2274 | 4.542377e-05 | 45.42377 | 0.2048753 | 1.57827 | 2.746143 | 124.3717 | 10 | 11.5975 | 5.521857e-05 | 138.7627 | 0.0956683 | 0.0002190055 | 0.25119 | 1105.604 | 0.09972583 | 0.001573943 | 2.188625e-07 | 11.57677 | 169.0793
0.0002280275 | 228.0275 | 4.16448e-05 | 41.6448 | 0.1597623 | 2.50139 | 2.904412 | 137.0623 | 10 | 9.098533 | 5.530423e-05 | 92.71027 | 0.0949669 | 0.0002319047 | 0.398109 | 1105.616 | 0.1000822 | 0.002503447 | 2.319634e-07 | 9.060093 | 181.77
0.0002390785 | 239.0785 | 4.36147e-05 | 43.6147 | 0.176991 | 3.96441 | 3.029241 | 146.522 | 10 | 10.14062 | 5.54352e-05 | 61.30763 | 0.09498187 | 0.0002430493 | 0.630956 | 1105.604 | 0.1007804 | 0.003995353 | 2.431691e-07 | 10.03492 | 191.2293
0.0002505821 | 250.5821 | 4.35974e-05 | 43.5974 | 0.1680083 | 6.28319 | 3.109257 | 155.4487 | 10 | 9.781457 | 5.503527e-05 | 40.48327 | 0.09495333 | 0.000254364 | 1 | 1105.596 | 0.09988997 | 0.00627627 | 2.526943e-07 | 9.535947 | 200.156
0.0002602249 | 260.2249 | 4.5004e-05 | 45.004 | 0.17799 | 9.95822 | 3.15414 | 165.1063 | 10 | 10.75982 | 5.530823e-05 | 26.52095 | 0.09438163 | 0.0002641015 | 1.5849 | 1105.598 | 0.09998257 | 0.009956477 | 2.642808e-07 | 10.08991 | 209.8137
0.0002741833 | 274.1833 | 4.59491e-05 | 45.9491 | 0.166157 | 15.7827 | 3.05631 | 178.7793 | 10 | 11.06303 | 5.495357e-05 | 17.61486 | 0.09466697 | 0.0002780109 | 2.5119 | 1105.591 | 0.09933083 | 0.0156771 | 2.763599e-07 | 9.433597 | 223.487
0.0002870049 | 287.0049 | 4.78184e-05 | 47.8184 | 0.166754 | 25.0135 | 2.592595 | 192.3903 | 10 | 14.8842 | 5.503793e-05 | 11.63232 | 0.09464297 | 0.0002909647 | 3.98102 | 1105.586 | 0.09959673 | 0.02491263 | 2.892837e-07 | 9.466833 | 237.098
0.0002993747 | 299.3747 | 4.987567e-05 | 49.87567 | 0.1684407 | 39.6444 | 1.505417 | 207.9757 | 10 | 73.53453 | 5.563633e-05 | 7.655647 | 0.09360413 | 0.0003035037 | 6.3096 | 1105.589 | 0.1004296 | 0.03981477 | 3.053443e-07 | 9.560817 | 252.6833
0.0003143713 | 314.3713 | 5.303263e-05 | 53.03263 | 0.1706687 | 62.8319 | 2.95216 | 224.0443 | 10 | 163.239 | 5.55808e-05 | 5.074087 | 0.09366923 | 0.0003188143 | 10 | 1105.589 | 0.1003639 | 0.0630605 | 3.213777e-07 | 9.685167 | 268.752
SD
Storage modulus |  | Loss modulus |  | Tan(delta) | Angular frequency | Oscillation torque | Step time | Temperature | Raw phase | Oscillation displacement | Complex viscosity | Axial force | Complex modulus | Frequency | Gap | Oscillation strain | Oscillation strain rate | Oscillation stress | Phase angle | Time
MPa | Pa | MPa | Pa |  | rad/s | µN.m | s | °C | ° | rad | Pa.s | N | MPa | Hz | µm | % | 1/s | MPa | ° | s
0.0001207426 | 120.7426 | 3.608774e-05 | 36.08774 | 0.01731454 | 0 | 1.619334 | 9.48475 | 0 | 0.9206855 | 2.197167e-05 | 200.5184 | 0.01228029 | 0.0001259896 | 1.387779e-17 | 431.4634 | 0.00124765 | 7.840442e-06 | 1.288796e-07 | 0.9214595 | 27.60482
0.0001329735 | 132.9735 | 3.388435e-05 | 33.88435 | 0.04437094 | 0 | 1.711437 | 3.451483 | 0 | 2.45957 | 2.154648e-05 | 137.6594 | 0.01155968 | 0.0001370831 | 0 | 431.4501 | 0.0003800357 | 3.786008e-06 | 1.362334e-07 | 2.459 | 31.64109
0.0001412373 | 141.2373 | 3.234548e-05 | 32.34548 | 0.01172472 | 0 | 1.823135 | 6.274028 | 0 | 0.6379797 | 2.168308e-05 | 91.79067 | 0.0110772 | 0.0001448711 | 0 | 431.4678 | 0.0004056911 | 6.398965e-06 | 1.451879e-07 | 0.6437187 | 28.06584
0.0001496549 | 149.6549 | 3.212069e-05 | 32.12069 | 0.04548419 | 0 | 1.917147 | 6.873225 | 0 | 2.558065 | 2.154454e-05 | 61.12726 | 0.01081456 | 0.0001529034 | 0 | 431.4506 | 0.0001166064 | 2.916897e-06 | 1.528294e-07 | 2.551253 | 27.62329
0.0001587762 | 158.7762 | 3.177388e-05 | 31.77388 | 0.01440135 | 4.440892e-16 | 2.005139 | 3.687176 | 0 | 0.7811074 | 2.119486e-05 | 40.83456 | 0.0112011 | 0.0001618858 | 0 | 431.452 | 0.001296709 | 5.141521e-05 | 1.602248e-07 | 0.8006506 | 30.59485
0.0001659044 | 165.9044 | 3.149222e-05 | 31.49222 | 0.01127582 | 0 | 2.06762 | 3.718247 | 0 | 0.5677517 | 2.117367e-05 | 26.87178 | 0.01070753 | 0.0001688406 | 0 | 431.4636 | 0.0008866807 | 5.570632e-05 | 1.661957e-07 | 0.6279265 | 30.5646
0.0001730474 | 173.0474 | 2.955373e-05 | 29.55373 | 0.01603003 | 0 | 2.155876 | 3.682593 | 0 | 0.9897425 | 2.163806e-05 | 17.62684 | 0.0105036 | 0.0001755321 | 0 | 431.4613 | 0.0001609598 | 1.602278e-05 | 1.758585e-07 | 0.8891181 | 30.59817
0.0001806818 | 180.6818 | 3.133336e-05 | 31.33336 | 0.005851123 | 0 | 2.159911 | 1.522696 | 0 | 0.3553224 | 2.150458e-05 | 11.61849 | 0.01118749 | 0.0001833719 | 0 | 431.4705 | 0.0002001798 | 3.158618e-05 | 1.824106e-07 | 0.3264366 | 35.0143
0.0001897974 | 189.7974 | 3.219804e-05 | 32.19804 | 0.006301267 | 3.552714e-15 | 2.072179 | 2.560695 | 0 | 1.985434 | 2.142303e-05 | 7.695998 | 0.01073844 | 0.0001925035 | 4.440892e-16 | 431.4775 | 0.0003305185 | 8.265742e-05 | 1.905163e-07 | 0.3514115 | 36.83181
0.0001968936 | 196.8936 | 3.263289e-05 | 32.63289 | 0.006303198 | 0 | 1.569321 | 3.206006 | 0 | 43.22812 | 2.187164e-05 | 5.034139 | 0.01017696 | 0.0001995756 | 0 | 431.4791 | 0.0006125205 | 0.0002428789 | 2.009577e-07 | 0.3510198 | 34.34836
0.0002032196 | 203.2196 | 3.36029e-05 | 33.6029 | 0.003580697 | 0 | 1.478896 | 3.135741 | 0 | 13.74254 | 2.188739e-05 | 3.278232 | 0.009757561 | 0.0002059777 | 0 | 431.4791 | 0.0007086768 | 0.000445262 | 2.098044e-07 | 0.1992963 | 34.4282