## README
Data collected: April to September 2022
Author: Alexandra Snowdon
Biofilms were grown on coated PVC panels (85 cm x 5.5cm) under flow in a marine biofouling flow cell at Hartlepool Marina. The fouling period was from April to August 2022.
Two flow cells were set up, one set to 'low flow': ~ 2000 L/H and the other set to 'high flow':~ 4000 L/H
Once biofilms had developed the panels were transferred to AkzoNobel for testing under a hydrodynamic regime in a clean flow cell.
The flow cycle involved incrementally changin the pump setting by 2.5 Hz from 25 Hz to 50 Hz, which subsequently altered the flow velocity. Each step was held for 120 seconds so that three OCT 2D-scans and one OCT 3D-scan could be taken.
OCT 2D-scans were analysed using Fiji, ImageJ to give deformation measurements of the biofilms. Angles between images were manually measured to give an estimate of shear modulus. As three 2D-scans were taken at each flow cell cycle stage an average G for each stage could be calculated as can be seen in each replicates spreadsheet.
At the top of each replicates spreadsheet the equations needed to calculate G are laid out in the upper left corner.
For each flow condition (high or low flow) an 'averages' spreadsheet was also made.

## highflow1
Hartlepool Biofilms High Flow 1
Re and tw have been taken from the DragData document,
angle (a) = is measured manually in imagej, comparing images to the original 25hz
Strain = tan(a)
Roughness coefficient measurements come from processing the OCT scans in MATLAB
average angle for first image - post bleed |  |  |  | 18.62333
|  |  | 1 | [5 empty] | 2 | [5 empty] | 3 | [5 empty] | AVERAGES
STAGE | Re | τw (Pa) | angle, a (degrees) | angle (a, radians) | strain (tan(a)) | stress/strain | G=tw/a (Stoodley et al., 1999; Blauert et al., 2015) | Image number | angle, a (degrees) | angle (a, radians) | strain (tan(a)) | stress/strain | G=tw/a (Stoodley et al., 1999; Blauert et al., 2015) | Image Number | angle, a (degrees) | angle (a, radians) | strain (tan(a)) | stress/strain | G=tw/a (Stoodley et al., 1999; Blauert et al., 2015) | Image Number | angle, a (degrees) | angle (a, radians) | strain (tan(a)) | stress/strain | G=tw/a (Stoodley et al., 1999; Blauert et al., 2015) | E = 2G (1+v) | v
post bleed |  |  | 18.43 |  |  |  |  | 1 | 18.51 |  |  |  |  | 2 | 18.93 |  |  |  |  | 3 | 18.62333 | [5 empty] | 0.4
25 | 16269.85 | 6.670362 | 0.6433333 | 0.01122828 | 0.01122876 | 594.0428 | 594.0678 | 5 | 0.8633333 | 0.01506801 | 0.01506915 | 442.6502 | 442.6837 | 6 | 0.6933333 | 0.01210095 | 0.01210154 | 551.1994 | 551.2264 | 7 | 0.7333333 | 0.01279908 | 0.01279982 | 529.2975 | 529.326 | 1482.113
27.5 | 19433.44 | 10.07017 | 1.303333 | 0.02274746 | 0.02275138 | 442.6179 | 442.6942 | 9 | 2.183333 | 0.03810636 | 0.03812481 | 264.1369 | 264.2648 | 10 | 1.283333 | 0.02239839 | 0.02240214 | 449.5182 | 449.5934 | 11 | 1.59 | 0.02775074 | 0.02775944 | 385.4243 | 385.5175 | 1079.449
30 | 22597.02 | 12.78177 | 1.393333 | 0.02431825 | 0.02432305 | 525.5005 | 525.6041 | 13 | 1.053333 | 0.01838413 | 0.01838621 | 695.1828 | 695.2611 | 14 | 1.183333 | 0.02065306 | 0.020656 | 618.7923 | 618.8803 | 15 | 1.21 | 0.02111848 | 0.02112175 | 613.1585 | 613.2485 | 1717.096
32.5 | 27116.42 | 17.87187 | 6.283333 | 0.1096649 | 0.1101066 | 162.3142 | 162.968 | 17 | 6.613333 | 0.1154244 | 0.1159398 | 154.1478 | 154.8361 | 18 | 6.513333 | 0.1136791 | 0.1141713 | 156.5355 | 157.2133 | 19 | 6.47 | 0.1129228 | 0.1134059 | 157.6659 | 158.3391 | 443.3496
35 | 30731.95 | 22.57835 | 7.503333 | 0.1309579 | 0.1317117 | 171.4225 | 172.4093 | 21 | 7.323333 | 0.1278163 | 0.1285169 | 175.6839 | 176.6469 | 22 | 6.263333 | 0.1093158 | 0.1097533 | 205.7191 | 206.5425 | 23 | 7.03 | 0.1226966 | 0.1233273 | 184.2752 | 185.1996 | 518.5588
37.5 | 34347.47 | 27.07475 | 7.053333 | 0.1231039 | 0.1237295 | 218.822 | 219.9341 | 25 | 7.683333 | 0.1340995 | 0.1349091 | 200.6888 | 201.9005 | 26 | 7.403333 | 0.1292125 | 0.1299365 | 208.3691 | 209.5365 | 27 | 7.38 | 0.1288053 | 0.129525 | 209.2933 | 210.457 | 589.2797
40 | 37059.11 | 32.50216 | 7.443333 | 0.1299107 | 0.1306465 | 248.7795 | 250.1886 | 29 | 6.903333 | 0.1204859 | 0.1210723 | 268.4525 | 269.7591 | 30 | 6.963333 | 0.1215331 | 0.122135 | 266.1167 | 267.4347 | 31 | 7.103333 | 0.1239766 | 0.1246179 | 261.1162 | 262.4608 | 734.8902
42.5 | 40222.7 | 37.47453 | 7.013333 | 0.1224058 | 0.1230208 | 304.6195 | 306.1501 | 33 | 7.003333 | 0.1222312 | 0.1228436 | 305.0589 | 306.5872 | 34 | 6.863333 | 0.1197878 | 0.120364 | 311.3433 | 312.8411 | 35 | 6.96 | 0.1214749 | 0.1220761 | 307.0072 | 308.5261 | 863.8731
45 | 43838.22 | 41.54771 | 6.613333 | 0.1154244 | 0.1159398 | 358.3559 | 359.9559 | 37 | 6.933333 | 0.1210095 | 0.1216036 | 341.665 | 343.3425 | 38 | 7.153333 | 0.1248492 | 0.125502 | 331.0522 | 332.7831 | 39 | 6.9 | 0.1204277 | 0.1210151 | 343.6911 | 345.3605 | 967.0094
47.5 | 47453.74 | 43.04758 | 6.503333 | 0.1135046 | 0.1139945 | 377.6284 | 379.2585 | 41 | 6.953333 | 0.1213586 | 0.1219579 | 352.9709 | 354.714 | 42 | 6.863333 | 0.1197878 | 0.120364 | 357.6449 | 359.3654 | 43 | 6.773333 | 0.118217 | 0.1187721 | 362.7481 | 364.446 | 1020.449
50 | 50617.32 | 44.69154 | 7.553333 | 0.1318305 | 0.1325996 | 337.0413 | 339.0075 | 45 | 7.333333 | 0.1279908 | 0.1286943 | 347.2689 | 349.1777 | 46 | 7.733333 | 0.1349721 | 0.1357978 | 329.1037 | 331.1168 | 47 | 7.54 | 0.1315978 | 0.1323639 | 337.8046 | 339.7673 | 951.3486
47.5 | 47001.8 | 43.17301 | 7.313333 | 0.1276417 | 0.1283395 | 336.3969 | 338.2358 | 49 | [5 empty] | 50 | 8.043333 | 0.1403826 | 0.1413122 | 305.5152 | 307.5381 | 51 | 7.678333 | 0.1340122 | 0.1348258 | 320.956 | 322.8869 | 904.0834
45 | 43386.28 | 40.05239 | [5 empty] | 53 | 6.743333 | 0.1176934 | 0.1182398 | 338.7386 | 340.3114 | 54 | 6.013333 | 0.1049525 | 0.1053395 | 380.2219 | 381.6241 | 55 | 6.378333 | 0.1113229 | 0.1117897 | 359.4802 | 360.9677 | 1010.71
42.5 | 39770.75 | 34.034 | [5 empty] | 57 | 6.183333 | 0.1079195 | 0.1083405 | 314.1394 | 315.3646 | 58 | [5 empty] | 59 | 6.183333 | 0.1079195 | 0.1083405 | 314.1394 | 315.3646 | 883.021
40 | 36155.23 | 29.17162 | 4.633333 | 0.08086692 | 0.08104366 | 359.9494 | 360.7361 | 61 | [5 empty] | 62 | [5 empty] | 63 | 4.633333 | 0.08086692 | 0.08104366 | 359.9494 | 360.7361 | 1010.061
37.5 | 32539.71 | 24.23392 | 5.593333 | 0.09762208 | 0.09793338 | 247.4531 | 248.2422 | 65 | 5.963333 | 0.1040798 | 0.1044573 | 231.9984 | 232.8398 | 66 | 5.423333 | 0.09465502 | 0.09493873 | 255.2585 | 256.0236 | 67 | 5.66 | 0.09878564 | 0.09910979 | 244.9033 | 245.7018 | 687.9651
35 | 29828.07 | 19.94021 | 4.703333 | 0.08208865 | 0.08227354 | 242.3648 | 242.9107 | 69 | 5.773333 | 0.1007637 | 0.1011061 | 197.2207 | 197.8909 | 70 | 5.563333 | 0.09709848 | 0.09740479 | 204.7149 | 205.3607 | 71 | 5.346667 | 0.09331694 | 0.09359481 | 214.7668 | 215.3874 | 603.0848
32.5 | 26212.54 | 15.71453 | 4.583333 | 0.07999426 | 0.08016533 | 196.0265 | 196.4457 | 73 | 4.193333 | 0.07318747 | 0.07331843 | 214.3326 | 214.7161 | 74 | 4.743333 | 0.08278678 | 0.08297643 | 189.3855 | 189.8193 | 75 | 4.506667 | 0.07865617 | 0.07882006 | 199.9149 | 200.3271 | 560.9158
30 | 22145.08 | 11.83142 | 3.503333 | 0.0611447 | 0.06122102 | 193.2575 | 193.4987 | 77 | 3.523333 | 0.06149377 | 0.0615714 | 192.1577 | 192.4003 | 78 | 2.273333 | 0.03967715 | 0.03969799 | 298.0357 | 298.1922 | 79 | 3.1 | 0.05410521 | 0.05416347 | 227.817 | 228.0304 | 638.4851
27.5 | 18529.56 | 8.588568 | 3.183333 | 0.05555965 | 0.05561689 | 154.4238 | 154.5828 | 81 | 1.673333 | 0.02920518 | 0.02921348 | 293.9933 | 294.0769 | 82 | 2.423333 | 0.04229515 | 0.04232038 | 202.9416 | 203.0627 | 83 | 2.426667 | 0.04235332 | 0.04238358 | 217.1196 | 217.2408 | 608.2744
25 | 14914.03 | 5.43574 | 3.363333 | 0.05870124 | 0.05876876 | 92.49371 | 92.6001 | 85 | 2.453333 | 0.04281874 | 0.04284493 | 126.8701 | 126.9477 | 86 | 4.273333 | 0.07458374 | 0.07472234 | 72.74585 | 72.88104 | 87 | 3.363333 | 0.05870124 | 0.05877868 | 97.36988 | 97.47627 | 272.9336
open("D:/HartlepoolHighFlow3/HighFlow3_0001_Mode2D.tiff");
selectWindow("HighFlow3_0001_Mode2D.tiff");
//setTool("angle");
makeSelection("angle",newArray(2775,1881,2814),newArray(192,474,483));

## highflow2
Hartlepool Biofilms High Flow 2
Re and tw have been taken from the DragData document,
angle (a) = is measured manually in imagej, comparing images to the original 25hz
Strain = tan(a)
Roughness coefficient measurements come from processing the OCT scans in MATLAB
average angle for first image - post bleed |  |  |  | 19.05667
|  |  | 1 | [5 empty] | 2 | [5 empty] | 3 | [5 empty] | AVERAGES
STAGE | Re | τw (Pa) | angle, a (degrees) | angle (a, radians) | strain (tan(a)) | stress/strain | G=tw/a (Stoodley et al., 1999; Blauert et al., 2015) | Image number | angle, a (degrees) | angle (a, radians) | strain (tan(a)) | stress/strain | G=tw/a (Stoodley et al., 1999; Blauert et al., 2015) | Image number | angle, a (degrees) | angle (a, radians) | strain (tan(a)) | stress/strain | G=tw/a (Stoodley et al., 1999; Blauert et al., 2015) | Image number | angle, a (degrees) | angle (a, radians) | strain (tan(a)) | stress/strain | G=tw/a (Stoodley et al., 1999; Blauert et al., 2015) | E = 2G (1+v) | v
post bleed |  |  | 19.08 |  |  |  |  | 1 | 19.03 |  |  |  |  | 2 | 19.06 |  |  |  |  | 3 | 19.05667 | [5 empty] | 0.4
25 | 15365.97 | 5.215562 | 0.6866667 | 0.01198459 | 0.01198517 | 435.168 | 435.1889 | 5 | 0.3666667 | 0.006399541 | 0.006399628 | 814.9789 | 814.9901 | 6 | 0.4266667 | 0.007446738 | 0.007446876 | 700.3691 | 700.3821 | 7 |  | 0.008610291 | 0.008610557 | 650.172 | 650.187 | 1820.524
27.5 | 18981.5 | 8.161447 | 0.8166667 | 0.01425352 | 0.01425449 | 572.5528 | 572.5916 | 9 | 0.9666667 | 0.01687152 | 0.01687312 | 483.6953 | 483.7412 | 10 | 0.7366667 | 0.01285726 | 0.01285797 | 634.7385 | 634.7735 | 11 |  | 0.01466077 | 0.01466186 | 563.6622 | 563.7021 | 1578.366
30 | 22145.08 | 10.6431 | 2.186667 | 0.03816453 | 0.03818307 | 278.7387 | 278.8741 | 13 | 2.446667 | 0.04270239 | 0.04272836 | 249.0875 | 249.239 | 14 | 2.626667 | 0.04584398 | 0.04587613 | 231.9965 | 232.1591 | 15 |  | 0.04223697 | 0.04226252 | 253.2742 | 253.4241 | 709.5874
32.5 | 26664.48 | 15.16838 | 3.456667 | 0.06033021 | 0.06040352 | 251.1174 | 251.4225 | 17 | 2.706667 | 0.04724025 | 0.04727542 | 320.8512 | 321.0901 | 18 | 1.576667 | 0.02751802 | 0.02752497 | 551.0769 | 551.216 | 19 |  | 0.04502949 | 0.04506797 | 374.3485 | 374.5762 | 1048.813
35 | 30280.01 | 19.31513 | 2.536667 | 0.04427319 | 0.04430213 | 435.9865 | 436.2716 | 21 | 3.066667 | 0.05352343 | 0.0535746 | 360.5278 | 360.8725 | 22 | 2.366667 | 0.04130613 | 0.04132963 | 467.3434 | 467.6094 | 23 |  | 0.04636758 | 0.04640212 | 421.2859 | 421.5845 | 1180.437
37.5 | 33443.59 | 24.37915 | 2.986667 | 0.05212717 | 0.05217443 | 467.2624 | 467.6861 | 25 | 1.676667 | 0.02926335 | 0.02927171 | 832.8571 | 833.0949 | 26 | 2.866667 | 0.05003277 | 0.05007456 | 486.857 | 487.2636 | 27 |  | 0.04380776 | 0.04384023 | 595.6588 | 596.0149 | 1668.842
40 | 37059.11 | 29.12382 | 4.286667 | 0.07481645 | 0.07495636 | 388.5437 | 389.2703 | 29 | 4.456667 | 0.07778351 | 0.07794076 | 373.6661 | 374.4215 | 30 | 5.276667 | 0.09209521 | 0.09235646 | 315.3414 | 316.236 | 31 |  | 0.08156505 | 0.08175119 | 359.1838 | 359.976 | 1007.933
42.5 | 39770.75 | 33.68914 | 4.266667 | 0.07446738 | 0.07460534 | 451.5647 | 452.4013 | 33 | 4.966667 | 0.08668469 | 0.08690246 | 387.6661 | 388.64 | 34 | 6.946667 | 0.1212422 | 0.1218398 | 276.5036 | 277.8664 | 35 |  | 0.09413142 | 0.0944492 | 371.9115 | 372.9692 | 1044.314
45 | 43386.28 | 36.81731 | 3.916667 | 0.06835873 | 0.06846541 | 537.7505 | 538.5897 | 37 | 3.976667 | 0.06940593 | 0.06951759 | 529.6114 | 530.4635 | 38 | 4.256667 | 0.07429285 | 0.07442984 | 494.6579 | 495.57 | 39 |  | 0.07068583 | 0.07080428 | 520.6733 | 521.5411 | 1460.315
47.5 | 46549.86 | 41.70349 | 5.166667 | 0.09017534 | 0.09042057 | 461.2169 | 462.4711 | 41 | 4.286667 | 0.07481645 | 0.07495636 | 556.3703 | 557.4107 | 42 | 6.586667 | 0.114959 | 0.1154681 | 361.1688 | 362.7683 | 43 |  | 0.09331694 | 0.09361502 | 459.5853 | 460.8834 | 1290.473
50 | 49713.44 | 43.4275 | 7.846667 | 0.1369502 | 0.1378128 | 315.1194 | 317.1044 | 45 | 8.646667 | 0.1509128 | 0.152069 | 285.5776 | 287.7655 | 46 | 7.406667 | 0.1292707 | 0.1299956 | 334.0689 | 335.9423 | 47 |  | 0.1390446 | 0.1399592 | 311.5886 | 313.604 | 878.0913
47.5 | 45645.98 | 39.9868 | 6.116667 | 0.106756 | 0.1071634 | 373.1387 | 374.5627 | 49 | 7.376667 | 0.1287471 | 0.1294632 | 308.8661 | 310.5841 | 50 | 7.336667 | 0.128049 | 0.1287535 | 310.5688 | 312.2774 | 51 |  | 0.121184 | 0.1217934 | 330.8578 | 332.4747 | 930.9292
45 | 42482.4 | 35.52817 | 6.126667 | 0.1069305 | 0.1073399 | 330.9874 | 332.2548 | 53 | 5.406667 | 0.09436413 | 0.09464523 | 375.3826 | 376.5008 | 54 | 5.916667 | 0.1032653 | 0.103634 | 342.8236 | 344.0475 | 55 |  | 0.10152 | 0.101873 | 349.7312 | 350.9343 | 982.6161
42.5 | 38414.93 | 28.92686 | 5.496667 | 0.09593493 | 0.09623033 | 300.6002 | 301.5258 | 57 | 5.376667 | 0.09384054 | 0.09411696 | 307.3501 | 308.2555 | 58 | 5.266667 | 0.09192067 | 0.09218044 | 313.8069 | 314.6937 | 59 |  | 0.09389871 | 0.09417591 | 307.2524 | 308.1583 | 862.8433
40 | 34347.47 | 23.45116 | 6.016667 | 0.1050106 | 0.1053983 | 222.5003 | 223.3217 | 61 | 6.506667 | 0.1135628 | 0.1140535 | 205.6155 | 206.504 | 62 | 6.486667 | 0.1132137 | 0.1136999 | 206.2549 | 207.1407 | 63 |  | 0.1105957 | 0.1110506 | 211.4569 | 212.3221 | 594.5019
37.5 | 32539.71 | 17.34544 | 5.696667 | 0.09942559 | 0.09975451 | 173.8813 | 174.4565 | 65 | 5.016667 | 0.08755735 | 0.08778179 | 197.5973 | 198.1038 | 66 | 6.716667 | 0.1172279 | 0.1177679 | 147.285 | 147.9634 | 67 |  | 0.1014036 | 0.1017681 | 172.9212 | 173.5079 | 485.8221
35 | 28472.245 | 16.11009 | [5 empty] | 69 | 3.576667 | 0.06242461 | 0.06250582 | 257.7374 | 258.0727 | 70 | 5.216667 | 0.09104801 | 0.09130043 | 176.4514 | 176.9406 | 71 |  | 0.07673631 | 0.07690313 | 217.0944 | 217.5066 | 609.0186
32.5 | 24856.72 | 12.04329 | 5.396667 | 0.0941896 | 0.09446913 | 127.4839 | 127.8622 | 73 | 5.866667 | 0.1023926 | 0.102752 | 117.2074 | 117.6187 | 74 | 4.246667 | 0.07411832 | 0.07425434 | 162.1897 | 162.4874 | 75 |  | 0.09023352 | 0.09049182 | 135.627 | 135.9894 | 380.7704
30 | 21693.14 | 9.174457 | 4.336667 | 0.07568911 | 0.07583398 | 120.9808 | 121.2124 | 77 | 2.256667 | 0.03938626 | 0.03940664 | 232.815 | 232.9355 | 78 | 4.146667 | 0.07237299 | 0.07249961 | 126.5449 | 126.7663 | 79 |  | 0.06248279 | 0.06258008 | 160.1136 | 160.3047 | 448.8532
27.5 | 18077.62 | 5.937449 | 2.816667 | 0.04916011 | 0.04919975 | 120.6805 | 120.7778 | 81 | 3.056667 | 0.0533489 | 0.05339957 | 111.1891 | 111.2947 | 82 | 3.346667 | 0.05841035 | 0.05847687 | 101.535 | 101.6506 | 83 |  | 0.05363979 | 0.05369206 | 111.1348 | 111.241 | 311.4749
25 | 13558.21 | 2.700411 | 3.126667 | 0.05457063 | 0.05462486 | 49.43557 | 49.4847 | 85 | 2.086667 | 0.0364192 | 0.03643531 | 74.11522 | 74.148 | 86 | 1.456667 | 0.02542363 | 0.02542911 | 106.1937 | 106.2166 | 87 |  | 0.03880449 | 0.03882976 | 76.5815 | 76.61643 | 214.526

## HIGHFLOWAVERAGE
high biofilms averages using hf1 and hf2
Step | stress | SD | strain | SD
25 | 5.942962 | 0.7274001 | 0.01070519 | 0.002094629
27.5 | 9.115808 | 0.9543606 | 0.02121065 | 0.006548793
30 | 11.71244 | 1.069337 | 0.03169214 | 0.01057038
32.5 | 16.52012 | 1.351746 | 0.07923694 | 0.03416897
35 | 20.94674 | 1.63161 | 0.08486471 | 0.03846259
37.5 | 25.72695 | 1.347798 | 0.08668264 | 0.04284241
40 | 30.81299 | 1.689172 | 0.1031846 | 0.02143337
42.5 | 35.58183 | 1.892697 | 0.1082627 | 0.01381347
45 | 39.18251 | 2.3652 | 0.0959097 | 0.02510543
47.5 | 42.37554 | 0.6720454 | 0.1061936 | 0.01257857
50 | 44.05952 | 0.6320213 | 0.1361615 | 0.003797632
47.5 | 41.57991 | 1.593103 | 0.1283096 | 0.006516233
45 | 37.79028 | 2.26211 | 0.1068314 | 0.004958316
42.5 | 31.48043 | 2.553573 | 0.1012582 | 0.00708227
40 | 26.31139 | 2.860229 | 0.09604711 | 0.01500345
37.5 | 20.78968 | 3.444237 | 0.1004389 | 0.00132914
35 | 18.02515 | 1.915062 | 0.08524897 | 0.00834584
32.5 | 13.87891 | 1.835621 | 0.08465594 | 0.00583588
30 | 10.50294 | 1.32848 | 0.05837177 | 0.004208306
27.5 | 7.263009 | 1.32556 | 0.04803782 | 0.005654239
25 | 4.068076 | 1.367665 | 0.04880422 | 0.009974458

## lowflow1
Hartlepool Biofilms LowFlow 1
Re and tw have been taken from the DragData document,
angle (a) = is measured manually in imagej, comparing images to the original 25hz
Strain = tan(a)
Roughness coefficient measurements come from processing the OCT scans in MATLAB
average angle for first image - post bleed |  |  |  | 21.87
|  |  | 1 | [5 empty] | 2 | [5 empty] | 3 | [5 empty] | AVERAGES
STAGE | Re | τw (Pa) | angle, a (degrees) | angle (a, radians) | strain (tan(a)) | stress/strain | G=tw/a (Stoodley et al., 1999; Blauert et al., 2015) | Image number | angle, a (degrees) | angle (a, radians) | strain (tan(a)) | stress/strain | G=tw/a (Stoodley et al., 1999; Blauert et al., 2015) | Image number | angle, a (degrees) | angle (a, radians) | strain (tan(a)) | stress/strain | G=tw/a (Stoodley et al., 1999; Blauert et al., 2015) | Image number | angle, a (degrees) | angle (a, radians) | strain (tan(a)) | stress/strain | G=tw/a (Stoodley et al., 1999; Blauert et al., 2015) | E = 2G (1+v) | v
post bleed |  |  | 21.61 |  |  |  |  | 1 | 21.94 |  |  |  |  | 2 | 22.06 |  |  |  |  | 3 | 21.87 | [5 empty] | 0.4
25 | 15365.97 | 5.961416 | 3.42 | 0.05969026 | 0.05976125 | 99.75387 | 99.87251 | 5 | 3.14 | 0.05480334 | 0.05485827 | 108.6694 | 108.7783 | 6 | 2.36 | 0.04118977 | 0.04121308 | 144.6486 | 144.7305 | 7 | 2.973333 | 0.05189446 | 0.05730976 | 117.6906 | 117.7938 | 235.5876
27.5 | 18981.5 | 9.132719 | 2.03 | 0.03543018 | 0.03544502 | 257.6588 | 257.7666 | 9 | 2.97 | 0.05183628 | 0.05188276 | 176.0261 | 176.1839 | 10 | 2.87 | 0.05009095 | 0.05013289 | 182.1702 | 182.3227 | 11 | 2.623333 | 0.0457858 | 0.04366389 | 205.285 | 205.4244 | 410.8488
30 | 23500.9 | 14.04248 | 10.49 | 0.183085 | 0.1851585 | 75.8403 | 76.69921 | 13 | 10.19 | 0.1778491 | 0.1797482 | 78.12304 | 78.95728 | 14 | 10.25 | 0.1788962 | 0.1808295 | 77.65592 | 78.4951 | 15 | 10.31 | 0.1799434 | 0.1824534 | 77.20642 | 78.05053 | 156.1011
32.5 | 27116.42 | 18.49398 | 11.29 | 0.1970477 | 0.1996382 | 92.63745 | 93.85534 | 17 | 11.43 | 0.1994911 | 0.2021803 | 91.47269 | 92.70576 | 18 | 11.78 | 0.2055998 | 0.2085466 | 88.6803 | 89.95134 | 19 | 11.5 | 0.2007129 | 0.2009093 | 90.93015 | 92.17081 | 184.3416
35 | 30280.01 | 23.42239 | 11.99 | 0.209265 | 0.2123742 | 110.2883 | 111.9269 | 21 | 12.95 | 0.2260201 | 0.2299492 | 101.859 | 103.6297 | 22 | 12.14 | 0.211883 | 0.2151118 | 108.8848 | 110.544 | 23 | 12.36 | 0.2157227 | 0.2211617 | 107.0107 | 108.7002 | 217.4004
37.5 | 34347.47 | 28.96512 | 13 | 0.2268928 | 0.2308682 | 125.4617 | 127.6599 | 25 | 13.41 | 0.2340487 | 0.2384181 | 121.4888 | 123.7568 | 26 | 13.23 | 0.2309071 | 0.2351004 | 123.2032 | 125.4406 | 27 | 13.21333 | 0.2306162 | 0.2346431 | 123.3846 | 125.6191 | 251.2382
40 | 37962.99 | 35.46774 | 11.56 | 0.2017601 | 0.2045431 | 173.3999 | 175.7917 | 29 | 11.8 | 0.2059489 | 0.2089109 | 169.7745 | 172.2163 | 30 | 12.56 | 0.2192134 | 0.2227936 | 159.1955 | 161.7955 | 31 | 11.97333 | 0.2089741 | 0.206727 | 167.4566 | 169.9345 | 339.869
42.5 | 41126.58 | 40.95861 | 12.98 | 0.2265437 | 0.2305005 | 177.6942 | 180.7978 | 33 | 13.58 | 0.2370157 | 0.241556 | 169.5616 | 172.8097 | 34 | 12.29 | 0.214501 | 0.2178524 | 188.0108 | 190.9484 | 35 | 12.95 | 0.2260201 | 0.2360283 | 178.4222 | 181.5186 | 363.0373
45 | 44742.1 | 44.51957 | 12.46 | 0.217468 | 0.2209623 | 201.4804 | 204.7178 | 37, streamers gone | 11.8 | 0.2059489 | 0.2089109 | 213.1032 | 216.1681 | 38 | 13.48 | 0.2352704 | 0.2397096 | 185.7229 | 189.2273 | 39 | 12.58 | 0.2195624 | 0.2149366 | 200.1022 | 203.3711 | 406.7421
47.5 | 47905.68 | 45.3173 | 13.56 | 0.2366666 | 0.2411866 | 187.8931 | 191.4816 | 41 | 13.7 | 0.2391101 | 0.2437737 | 185.899 | 189.5248 | 42 | 12.84 | 0.2241003 | 0.2279287 | 198.8223 | 202.2189 | 43 | 13.36667 | 0.2332923 | 0.2424802 | 190.8715 | 194.4084 | 388.8168
50 | 50617.32 | 45.96361 | 13.09 | 0.2284636 | 0.2325233 | 197.6731 | 201.1857 | 45 | 12.88 | 0.2247984 | 0.2286632 | 201.01 | 204.4659 | 46 | 12.83 | 0.2239257 | 0.2277451 | 201.8204 | 205.2627 | 47 | 12.93333 | 0.2257292 | 0.2305933 | 200.1678 | 203.6381 | 407.2762
47.5 | 47453.74 | 45.73216 | 13.49 | 0.2354449 | 0.2398942 | 190.6347 | 194.2372 | 49, lot of removal! | 14.25 | 0.2487094 | 0.2539676 | 180.0708 | 183.8779 | 50 | 13.09 | 0.2284636 | 0.2325233 | 196.6777 | 200.1726 | 51 | 13.61 | 0.2375393 | 0.1783583 | 189.1278 | 192.7626 | 385.5251
45 | 44290.16 | 44.42479 | 13.03 | 0.2274164 | 0.2314198 | 191.9663 | 195.3456 | 53 | 12.91 | 0.225322 | 0.2292143 | 193.8134 | 197.1613 | 54 | 13.47 | 0.2350959 | 0.2395251 | 185.4703 | 188.9646 | 55 | 13.13667 | 0.2292781 | 0.1702556 | 190.4166 | 193.8238 | 387.6476
42.5 | 40674.64 | 39.6502 | 16.47 | 0.2874557 | 0.295644 | 134.1147 | 137.935 | 57 | 11.77 | 0.2054253 | 0.2083645 | 190.2925 | 193.0152 | 58 | 12.63 | 0.2204351 | 0.2240763 | 176.9495 | 179.8724 | 59 | 13.62333 | 0.237772 | 0.2282793 | 167.1189 | 170.2742 | 340.5484
40 | 36607.17 | 32.60221 | 11.57 | 0.2019346 | 0.2047249 | 159.2488 | 161.4493 | 61 | 11.74 | 0.2049017 | 0.2078182 | 156.8785 | 159.1115 | 62 | 12.06 | 0.2104867 | 0.2136513 | 152.5954 | 154.8896 | 63 | 11.79 | 0.2057743 | 0.2070299 | 156.2409 | 158.4835 | 316.967
37.5 | 33895.53 | 27.21708 | 13.25 | 0.2312561 | 0.2354687 | 115.5868 | 117.6924 | 65 | 11.69 | 0.204029 | 0.206908 | 131.5419 | 133.3981 | 66 | 12.21 | 0.2131047 | 0.2163904 | 125.7777 | 127.7169 | 67 | 12.38333 | 0.2161299 | 0.2191628 | 124.3021 | 126.2691 | 252.5383
35 | 30731.95 | 22.09748 | 12.29 | 0.214501 | 0.2178524 | 101.4332 | 103.0181 | 69 | 11.01 | 0.1921608 | 0.1945614 | 113.5758 | 114.9948 | 70 | 10.79 | 0.188321 | 0.1905793 | 115.949 | 117.3394 | 71 | 11.36333 | 0.1983276 | 0.2158381 | 110.3194 | 111.7841 | 223.5682
32.5 | 26664.48 | 17.14679 | 13.14 | 0.2293363 | 0.2334433 | 73.45163 | 74.76704 | 73 | 11.73 | 0.2047271 | 0.2076362 | 82.58096 | 83.75438 | 74 | 11.51 | 0.2008874 | 0.2036341 | 84.20396 | 85.35525 | 75 | 12.12667 | 0.2116503 | 0.221291 | 80.07885 | 81.29222 | 162.5844
30 | 23048.96 | 13.0328 | 13.19 | 0.2302089 | 0.2343638 | 55.60928 | 56.61292 | 77 | 13.61 | 0.2375393 | 0.2421102 | 53.83002 | 54.86586 | 78 | 11.68 | 0.2038545 | 0.206726 | 63.04382 | 63.93188 | 79 | 12.82667 | 0.2238676 | 0.2314421 | 57.49437 | 58.47022 | 116.9404
27.5 | 19433.44 | 9.223427 | 11.6 | 0.2024582 | 0.2052705 | 44.93303 | 45.5572 | 81 | 10.85 | 0.1893682 | 0.1916648 | 48.12271 | 48.70631 | 82 | 11.29 | 0.1970477 | 0.1996382 | 46.20071 | 46.8081 | 83 | 11.24667 | 0.1962914 | 0.212215 | 46.41882 | 47.02387 | 94.04774
25 | 15817.91 | 5.717562 | 10.54 | 0.1839577 | 0.1860613 | 30.72946 | 31.08085 | 85 | 10.78 | 0.1881465 | 0.1903985 | 30.02946 | 30.38889 | 86 | 11.19 | 0.1953023 | 0.197824 | 28.90227 | 29.27544 | 87 | 10.83667 | 0.1891355 | 0.2014628 | 29.88707 | 30.24839 | 60.49679

## lowflow2
Hartlepool Biofilms LowFlow 2
Re and tw have been taken from the DragData document,
angle (a) = is measured manually in imagej, comparing images to the original 25hz
Strain = tan(a)
Roughness coefficient measurements come from processing the OCT scans in MATLAB
average angle for first image - post bleed |  |  |  | 26.24667
|  |  | 1 | [5 empty] | 2 | [5 empty] | 3 | [5 empty] | AVERAGES
STAGE | Re | τw (Pa) | angle, a (degrees) | angle (a, radians) | strain (tan(a)) | stress/strain | G=tw/a (Stoodley et al., 1999; Blauert et al., 2015) | image number | angle, a (degrees) | angle (a, radians) | strain (tan(a)) | stress/strain | G=tw/a (Stoodley et al., 1999; Blauert et al., 2015) | image number | angle, a (degrees) | angle (a, radians) | strain (tan(a)) | stress/strain | G=tw/a (Stoodley et al., 1999; Blauert et al., 2015) | Image number | angle, a (degrees) | angle (a, radians) | strain (tan(a)) | stress/strain | G=tw/a (Stoodley et al., 1999; Blauert et al., 2015) | E = 2G (1+v) | v
post bleed |  | 0 | 28.03 |  |  |  |  | 5 | 30.12 |  |  |  |  | 6 | 20.59 |  |  |  |  | 7 | 26.24667 | [5 empty] | 0.4
25 | 15020.18 | 4.810739 | 5.576667 | 0.09733119 | 0.09763971 | 49.27031 | 49.42649 | 9 | 7.506667 | 0.131016 | 0.1317709 | 36.50837 | 36.7187 | 10 | 11.82667 | 0.2064143 | 0.2093967 | 22.97429 | 23.30623 | 11 | 8.303333 | 0.1449205 | 0.1462691 | 36.25099 | 36.48381 | 102.1547
27.5 | 0 | 0 | [23 empty] | 0
30 | 22530.27 | 10.64537 | [23 empty] | 0
32.5 | 27224.08 | 15.71766 | 14.02667 | 0.2448115 | 0.2498224 | 62.91534 | 64.20312 | 13, big streamers | 11.72667 | 0.2046689 | 0.2075755 | 75.72023 | 76.79554 | 14 | 11.34667 | 0.1980367 | 0.2006669 | 78.32714 | 79.36742 | 15 | 12.36667 | 0.2158391 | 0.2193549 | 72.3209 | 73.45536 | 205.675
35 | 30509.74 | 19.82494 | 9.376667 | 0.1636537 | 0.1651306 | 120.0562 | 121.1396 | 17, biofilm relaxes back a bit OR is it rolling of biofilm from a different area | 10.42667 | 0.1819797 | 0.1840155 | 107.7352 | 108.9404 | 18, biofilm relaxes back a bit OR is it rolling of biofilm from a different area | 5.146667 | 0.08982628 | 0.09006866 | 220.1092 | 220.7031 | 19, biofilm relaxes back a bit OR is it rolling of biofilm from a different area | 8.316667 | 0.1451532 | 0.1464049 | 149.3002 | 150.261 | 420.7309
37.5 | 33795.41 | 23.51732 | 10.50667 | 0.1833759 | 0.1854594 | 126.8057 | 128.2465 | 21 | 12.00667 | 0.2095559 | 0.2126782 | 110.577 | 112.2246 | 22 | 15.40667 | 0.2688971 | 0.2755711 | 85.34029 | 87.45844 | 23 | 12.64 | 0.2206096 | 0.2245696 | 107.5743 | 109.3098 | 306.0675
40 | 37550.45 | 28.52912 | 10.98667 | 0.1917535 | 0.1941388 | 146.9522 | 148.7802 | 25 | 14.09667 | 0.2460332 | 0.2511208 | 113.6072 | 115.9564 | 26 | 10.34667 | 0.1805834 | 0.1825723 | 156.262 | 157.9831 | 27 | 11.81 | 0.2061234 | 0.2092773 | 138.9405 | 140.9065 | 394.5383
42.5 | 41305.5 | 33.10568 | 16.44667 | 0.2870485 | 0.2952013 | 112.1461 | 115.3313 | 29, streamers gone, removal evident | [6 empty] | 16.88667 | 0.2947279 | 0.3035691 | 109.0548 | 112.3262 | 31 | 16.66667 | 0.2908882 | 0.2993852 | 110.6005 | 113.8288 | 318.7205
45 | 44591.16 | 38.10967 | 18.83667 | 0.3287619 | 0.341142 | 111.712 | 115.9188 | 33 | 16.83667 | 0.2938553 | 0.3026162 | 125.934 | 129.6886 | 34 | 17.57667 | 0.3067707 | 0.3167705 | 120.3069 | 124.2285 | 35 | 17.75 | 0.3097959 | 0.3201763 | 119.3176 | 123.2786 | 345.1802
47.5 | 47876.83 | 41.19766 | 17.51667 | 0.3057235 | 0.3156186 | 130.5299 | 134.7547 | 37 | 17.90667 | 0.3125303 | 0.3231197 | 127.4997 | 131.8197 | 38 | 18.56667 | 0.3240495 | 0.3358896 | 122.6524 | 127.1339 | 39 | 17.99667 | 0.3141011 | 0.324876 | 126.894 | 131.2361 | 367.4611
50 | 50693.11 | 43.00484 | 18.17667 | 0.3172427 | 0.3283321 | 130.9797 | 135.5582 | 41 | 18.40667 | 0.3212569 | 0.332785 | 129.2271 | 133.8643 | 42 | 18.45667 | 0.3221296 | 0.3337546 | 128.8517 | 133.5017 | 43 | 18.34667 | 0.3202097 | 0.3316239 | 129.6862 | 134.3081 | 376.0626
47.5 | 46938.06 | 35.25055 | 18.43667 | 0.3217805 | 0.3333666 | 105.7411 | 109.5484 | 45 | [6 empty] | 17.66667 | 0.3083415 | 0.3184998 | 110.6768 | 114.3231 | 47 | 18.05167 | 0.315061 | 0.3259332 | 108.209 | 111.9358 | 313.4201
45 | 42713.64 | 34.96572 | 17.85667 | 0.3116576 | 0.3221562 | 108.5366 | 112.1927 | 49 | 17.38667 | 0.3034546 | 0.3131255 | 111.6668 | 115.2256 | 50 | 17.67667 | 0.308516 | 0.318692 | 109.7163 | 113.3352 | 51 | 17.64 | 0.3078761 | 0.3179912 | 109.9732 | 113.5845 | 318.0366
42.5 | 39427.97 | 29.89098 | 17.85667 | 0.3116576 | 0.3221562 | 92.78413 | 95.90968 | 53 | 16.04667 | 0.2800672 | 0.287627 | 103.9227 | 106.7279 | 54 | 18.12667 | 0.31637 | 0.3273656 | 91.30765 | 94.48109 | 55 | 17.34333 | 0.3026983 | 0.3123829 | 96.00483 | 99.03956 | 277.3108
40 | 36611.69 | 25.37929 | 15.55667 | 0.2715151 | 0.2783899 | 91.16454 | 93.47287 | 57 | 18.27667 | 0.318988 | 0.3302667 | 76.84485 | 79.56189 | 58 | 17.96667 | 0.3135775 | 0.3242766 | 78.26432 | 80.93467 | 59 | 17.26667 | 0.3013602 | 0.3109777 | 82.09124 | 84.65648 | 237.0381
37.5 | 32387.26 | 19.98793 | 16.11667 | 0.2812889 | 0.2889503 | 69.17428 | 71.05837 | 61 | 18.06667 | 0.3153228 | 0.3262066 | 61.27385 | 63.38879 | 62 | 17.31667 | 0.3022328 | 0.3117845 | 64.10817 | 66.13421 | 63 | 17.16667 | 0.2996149 | 0.3089804 | 64.8521 | 66.86046 | 187.2093
35 | 29570.98 | 16.36852 | 17.91667 | 0.3127048 | 0.3233125 | 50.62755 | 52.34495 | 65 | 16.22667 | 0.2832088 | 0.2910316 | 56.24309 | 57.79665 | 66 | 19.65667 | 0.3430736 | 0.3571988 | 45.82467 | 47.71139 | 67 | 17.93333 | 0.3129957 | 0.3238476 | 50.89844 | 52.61766 | 147.3295
32.5 | 26285.32 | 13.15519 | 15.92667 | 0.2779728 | 0.2853607 | 46.10022 | 47.32547 | 69 | 15.67667 | 0.2736094 | 0.280648 | 46.87436 | 48.08019 | 70 | 16.11667 | 0.2812889 | 0.2889503 | 45.52753 | 46.76755 | 71 | 15.90667 | 0.2776237 | 0.2849863 | 46.16737 | 47.39107 | 132.695
30 | 22060.89 | 9.055759 | [6 empty] | 16.57667 | 0.2893174 | 0.2976696 | 30.42219 | 31.30043 | 74 | 15.07667 | 0.2631375 | 0.2693839 | 33.61656 | 34.41456 | 75 | 15.82667 | 0.2762274 | 0.2835267 | 32.01937 | 32.85749 | 92.00098
27.5 | 18305.85 | 5.855873 | 15.78667 | 0.2755293 | 0.2827201 | 20.71261 | 21.25318 | 77 | 15.24667 | 0.2661045 | 0.2725688 | 21.48402 | 22.00591 | 78 | 15.82667 | 0.2762274 | 0.2834742 | 20.65751 | 21.19946 | 79 | 15.62 | 0.2726204 | 0.2795877 | 20.95138 | 21.48618 | 60.16131
25 | 14550.8 | 3.319636 | 15.70667 | 0.274133 | 0.2812129 | 11.80471 | 12.10958 | 81 | 14.81667 | 0.2585996 | 0.2645226 | 12.54953 | 12.83697 | 82 | 16.06667 | 0.2804162 | 0.288005 | 11.52631 | 11.83824 | 83 | 15.53 | 0.2710496 | 0.2779135 | 11.96018 | 12.2616 | 34.33247
open("D:/HartlepoolLowFlow4/LowFlow4_0083_Mode2D.tiff");
selectWindow("LowFlow4_0083_Mode2D.tiff");
//setTool("angle");
makeSelection("angle",newArray(1437,954,2415),newArray(192,453,456));

## LOWFLOWAVERAGE
Low flow biofilms averages using lf1 and lf2
Step | stress | SD | strain | SD
25 | 5.386078 | 0.5753384 | 0.1017894 | 0.04447966
27.5 | 9.132719 | 4.566359 | 0.04366389 | 0
30 | 12.34392 | 1.698553 | 0.1824534 | 0
32.5 | 17.10582 | 1.388157 | 0.2101321 | 0.009222824
35 | 21.62366 | 1.798726 | 0.1837833 | 0.03737839
37.5 | 26.24122 | 2.723902 | 0.2296063 | 0.005036785
40 | 31.99843 | 3.469311 | 0.2080021 | 0.001275163
42.5 | 37.03214 | 3.926468 | 0.2677067 | 0.03167844
45 | 41.31462 | 3.204951 | 0.2675564 | 0.05261983
47.5 | 43.25748 | 2.059819 | 0.2836781 | 0.04119791
50 | 44.48423 | 1.479381 | 0.2811086 | 0.05051529
47.5 | 40.49136 | 5.240804 | 0.2521458 | 0.07378746
45 | 39.69525 | 4.729532 | 0.2441234 | 0.0738678
42.5 | 34.77059 | 4.879608 | 0.2703311 | 0.04205181
40 | 28.99075 | 3.611458 | 0.2590038 | 0.05197391
37.5 | 23.60251 | 3.614574 | 0.2640716 | 0.0449088
35 | 19.233 | 2.86448 | 0.2698429 | 0.05400478
32.5 | 15.15099 | 1.9958 | 0.2531387 | 0.03184765
30 | 11.04428 | 1.98852 | 0.2574844 | 0.02604229
27.5 | 7.53965 | 1.683777 | 0.2459013 | 0.03368638
25 | 4.518599 | 1.198963 | 0.2396882 | 0.03822535