## ReadMe
Data collected: April to August 2022
Author: Alexandra Snowdon
Biofilms were grown on coated PVC panels (85 cm x 5.5cm) under flow in a marine biofouling flow cell at Hartlepool Marina. The fouling period was from April to August 2022.
Two flow cells were set up, one set to 'low flow': ~ 2000 L/H and the other set to 'high flow':~ 4000 L/H
Once biofilms had developed the panels were transferred to AkzoNobel for testing under a hydrodynamic regime in a clean flow cell.
The flow cycle involved incrementally changin the pump setting by 2.5 Hz from 25 Hz to 50 Hz, which subsequently altered the flow velocity. Each step was held for 120 seconds so that OCT images could be taken. Also, at each step flow velocity temperature and pressure drop was recorded.The latter allowed a fanning friction factor (Cf) to be calculated as can be seen in each spreadsheet.
Smooth PVC panels were also tested under a hydrodynamic regime as a smooth unfouled control.
Each worksheet has been labelled with a replicate number and flow conditions. For each flow condition an 'averages' spreadsheet has been made. Within each worksheet the calculation for Cf can be seen as can two figures: Cf vs Re (the drag curve) and ΔP vs u2. The line of best fit in the latter feeds into the SingleFrictionFactor.xlsx file. Please refer to the key below for column names:
Key
Q = flow rate
u = flow velocity
ΔP = pressure drop
Re = Reynolds number
tw = shear stress
f = Darcy friction factor
Cf = Fanning friction factor
Dh = Hydraulic diameter

## Seawater
Temperature | Saturation Pressure | Density | Specific Heat | Absolute (Dynamic) Viscosity | Kinematic viscosity
(°C) | (bar) | - ρ - | - cp - | - µ - | v
|  | (kg/m3) | (kJ/(kg K)) | (Ns/m2) | (m2/s)
0 | 0.00599 | 1028 | 4 | 0.00188 | 1.828794e-06 | https://www.engineeringtoolbox.com/sea-water-properties-d_840.html
1 | 0.00644 | 1028 | 4 | 0.00183 | 1.780156e-06
2 | 0.00692 | 1028 | 4 | 0.00177 | 1.72179e-06
3 | 0.00743 | 1028 | 4 | 0.00172 | 1.673152e-06
4 | 0.00797 | 1028 | 4.001 | 0.00167 | 1.624514e-06 | ν = μ / ρ (2)
5 | 0.00855 | 1028 | 4.001 | 0.00162 | 1.575875e-06
6 | 0.00916 | 1028 | 4.001 | 0.00157 | 1.527237e-06 | where
7 | 0.00982 | 1027 | 4.002 | 0.00153 | 1.489776e-06
8 | 0.01051 | 1027 | 4.002 | 0.00149 | 1.450828e-06 | ν = kinematic viscosity (m2/s)
9 | 0.01125 | 1027 | 4.002 | 0.00145 | 1.411879e-06
10 | 0.01203 | 1027 | 4.003 | 0.00141 | 1.372931e-06 | μ = absolute or dynamic viscosity (N s/m2)
11 | 0.01286 | 1027 | 4.003 | 0.00137 | 1.333982e-06
12 | 0.01374 | 1027 | 4.003 | 0.00133 | 1.295034e-06 | ρ = density (kg/m3)
13 | 0.01467 | 1026 | 4.004 | 0.00129 | 1.25731e-06
14 | 0.01566 | 1026 | 4.004 | 0.00126 | 1.22807e-06
15 | 0.01671 | 1026 | 4.005 | 0.00123 | 1.19883e-06
16 | 0.01781 | 1026 | 4.005 | 0.0012 | 1.169591e-06
17 | 0.01898 | 1026 | 4.006 | 0.00117 | 1.140351e-06
18 | 0.02022 | 1025 | 4.006 | 0.00114 | 1.112195e-06
19 | 0.02153 | 1025 | 4.007 | 0.00111 | 1.082927e-06
20 | 0.02291 | 1025 | 4.007 | 0.00108 | 1.053659e-06
21 | 0.02437 | 1025 | 4.007 | 0.00105 | 1.02439e-06
22 | 0.02591 | 1024 | 4.008 | 0.00103 | 1.005859375e-06
23 | 0.02753 | 1024 | 4.008 | 0.00101 | 9.86328125e-07
24 | 0.02924 | 1024 | 4.009 | 0.00098 | 9.5703125e-07
25 | 0.03104 | 1023 | 4.009 | 0.00096 | 9.384164e-07
26 | 0.03294 | 1023 | 4.009 | 0.00094 | 9.188661e-07
27 | 0.03494 | 1023 | 4.01 | 0.00092 | 8.993157e-07
28 | 0.03705 | 1022 | 4.01 | 0.0009 | 8.806262e-07
29 | 0.03926 | 1022 | 4.011 | 0.00088 | 8.610568e-07
30 | 0.04159 | 1022 | 4.011 | 0.00086 | 8.414873e-07

## Plots
hhjbhbhj

## 1lowflow
Hartlepool Biofilms Low Flow number 1 - grown under ~2000 L/H, April 2022 - August 8th 2022, tested 9th August
PORTS AE
| Q (L/h) | Q (L/min) | Q (L/s) | Q (m3/s) | u (m/s) | u2 | knots | ΔP (Volts) | ΔP (mBar) | ΔP(Pa) | Re | τw (Pa) | f (DARCY) | Cf (fanning) | relative sandgrain roughness | Depth (channel - biofilm avg thickness) (m) | Dh (m) | u | Re | f (Dean) | f(Blasius) | B = bypass OPEN
STOP | 0 | 0 | 0 | 0 | 0 | 0 | 0 |  | 0 | 0 | 0 | [6 empty] | 0 | 0
L25 | 1700 | 28.33339 | 0.4722226 | 0.0004722226 | 0.9444452 | 0.8919767 | 1.83585 | 1.165801 | 11.65801 | 1165.801 | 15086.43 | 5.961416 | 0.05216294 | 0.01304073 | 0.02123696 | 0.00978248 | 0.01636346 | 0.1 | 1626.984 | 0.04597662 | 0.01245462 | Area section [m] | 0.0005
L27.5 | 2100 | 35.00007 | 0.5833338 | 0.0005833338 | 1.1666676 | 1.361113 | 2.267815 | 1.793544 | 17.93544 | 1793.544 | 18557.51 | 9.132719 | 0.05236872 | 0.01309218 | 0.02198385 | 0.00973315 | 0.01629439 | 0.2 | 3253.968 | 0.03866157 | 0.01047305 | Channel Dimensions
L30 | 2600 | 43.33342 | 0.7222228 | 0.0007222228 | 1.4444456 | 2.086423 | 2.807771 | 2.74764 | 27.4764 | 2747.64 | 23060.55 | 14.04248 | 0.05253001 | 0.0131325 | 0.02260114 | 0.00977599 | 0.01635438 | 0.3 | 4880.952 | 0.03493468 | 0.009463468 | Width [m] | 0.05 |  | ΔP=(f Lρu2) /(2Dh)
L32.5 | 3000 | 50.0001 | 0.833334 | 0.000833334 | 1.666668 | 2.777782 | 3.239736 | 3.633117 | 36.33117 | 3633.117 | 26502.36 | 18.49398 | 0.05196348 | 0.01299087 | 0.02216483 | 0.00972948 | 0.01628924 | 0.4 | 6507.937 | 0.03251038 | 0.00880675 | Depth [m] | 0.01 |  | f= (8τ)/(ρu2) | Darcy friction factor
L35 | 3350 | 55.833445 | 0.9305563 | 0.0009305563 | 1.8611126 | 3.46374 | 3.617705 | 4.629998 | 46.29998 | 4629.998 | 29410.85 | 23.42239 | 0.05277789 | 0.01319447 | 0.02327315 | 0.00965752 | 0.01618827 | 0.5 | 8134.921 | 0.03074642 | 0.00832891 | Dh [m] | 0.01666667 | 16.66667 | Cf=f/4 | Fanning friction factor
L37.5 | 3800 | 63.33346 | 1.0555564 | 0.0010555564 | 2.1111128 | 4.456797 | 4.103666 | 5.723252 | 57.23252 | 5723.252 | 33375.55 | 28.96512 | 0.05072459 | 0.01268115 | 0.02105719 | 0.00966235 | 0.01619505 | 0.6 | 9761.905 | 0.02937644 | 0.007957797 | Kinematic viscosity [m2/s] | 1.02439e-06
L40 | 4200 | 70.00014 | 1.1666676 | 0.0011666676 | 2.3333352 | 5.444453 | 4.53563 | 6.920749 | 69.20749 | 6920.749 | 37354.43 | 35.46774 | 0.05084467 | 0.01271117 | 0.02132514 | 0.00980825 | 0.01639949 | 0.7 | 11388.89 | 0.02826588 | 0.007656956 | Length streamwise [m] | 0.8 |  | 1/sqr(f)=-1.8log[(6.9/Re) + ((ε/Dh)/3.7)^1.11] | Haaland
L42.5 | 4550 | 75.833485 | 1.2638899 | 0.0012638899 | 2.5277798 | 6.389671 | 4.913599 | 8.025801 | 80.25801 | 8025.801 | 40297.74 | 40.95861 | 0.05003027 | 0.01250757 | 0.02048809 | 0.00975913 | 0.01633078 | 0.8 | 13015.87 | 0.02733786 | 0.007405564
L45 | 4950 | 82.500165 | 1.3750011 | 0.0013750011 | 2.7500022 | 7.562512 | 5.345564 | 8.735216 | 87.35216 | 8735.216 | 43781.93 | 44.51957 | 0.04594635 | 0.01148659 | 0.01621242 | 0.00974358 | 0.016309 | 0.9 | 14642.86 | 0.02654461 | 0.007190681 | Density [kg/m3] | 1025
L47.5 | 5300 | 88.33351 | 1.4722234 | 0.0014722234 | 2.9444468 | 8.669767 | 5.723533 | 8.92767 | 89.2767 | 8927.67 | 46688.96 | 45.3173 | 0.04079648 | 0.01019912 | 0.01139535 | 0.00969676 | 0.01624336 | 1 | 16269.84 | 0.02585455 | 0.00700375 | Absolute viscosity [kg/ms] | 0.00105
L50GD | 5600 | 93.33352 | 1.5555568 | 0.0015555568 | 3.1111136 | 9.679028 | 6.047507 | 8.968671 | 89.68671 | 8968.671 | 49806.55 | 45.96361 | 0.03706368 | 0.009265919 | 0.008386801 | 0.0098084 | 0.0163997 | 1.1 | 17896.83 | 0.02524578 | 0.006838841 | Temperatre (oC) | 21
U47.5 | 5250 | 87.500175 | 1.4583345 | 0.0014583345 | 2.916669 | 8.506958 | 5.669538 | 8.929333 | 89.29333 | 8929.333 | 46663.19 | 45.73216 | 0.04195788 | 0.01048947 | 0.01243217 | 0.00980075 | 0.01638901 | 1.2 | 19523.81 | 0.02470255 | 0.006691683 |  |  |  | SEAWATER
U45 | 4900 | 81.66683 | 1.3611122 | 0.0013611122 | 2.7222244 | 7.410506 | 5.291569 | 8.660946 | 86.60946 | 8660.946 | 43618.27 | 44.42479 | 0.04678899 | 0.01169725 | 0.01707407 | 0.00981851 | 0.01641383 | 1.3 | 21150.79 | 0.02421314 | 0.006559109 |  |  |  | Temp | Visc | Density | Kin Visc
U42.5 | 4500 | 75.00015 | 1.250001 | 0.001250001 | 2.500002 | 6.25001 | 4.859604 | 7.711914 | 77.11914 | 7711.914 | 40152.08 | 39.6502 | 0.04951431 | 0.01237858 | 0.01991102 | 0.00984623 | 0.01645255 | 1.4 | 22777.78 | 0.02376868 | 0.006438707 | roughness =m | 4e-06 |  | (oC) | (Kg/ms) | (kg/m3) | (m2/s)
U40 | 4050 | 67.500135 | 1.1250009 | 0.0011250009 | 2.2500018 | 5.062508 | 4.373643 | 6.354222 | 63.54222 | 6354.222 | 36062.18 | 32.60221 | 0.05026288 | 0.01256572 | 0.02062786 | 0.00982188 | 0.01641854 | 1.5 | 24404.76 | 0.02336223 | 0.006328603 | relative roughness | 0.00024 |  | 0 | 0.001792 | 999.87 | 1.792233e-06
U37.5 | 3750 | 62.500125 | 1.0416675 | 0.0010416675 | 2.083335 | 4.340285 | 4.04967 | 5.348043 | 53.48043 | 5348.043 | 33120 | 27.21708 | 0.04894287 | 0.01223572 | 0.01906143 | 0.00972669 | 0.01628533 | 1.6 | 26031.75 | 0.02298831 | 0.006227312 |  |  |  | 5 | 0.001519 | 999.99 | 1.519015e-06
U35 | 3400 | 56.66678 | 0.9444452 | 0.0009444452 | 1.8888904 | 3.567907 | 3.671701 | 4.319656 | 43.19656 | 4319.656 | 30184.56 | 22.09748 | 0.04833874 | 0.01208468 | 0.01828104 | 0.00978702 | 0.01636981 | 1.7 | 27658.73 | 0.02264252 | 0.006133642 |  |  |  | 10 | 0.001308 | 999.73 | 1.308353e-06
U32.5 | 2950 | 49.166765 | 0.8194451 | 0.0008194451 | 1.6388902 | 2.685961 | 3.18574 | 3.346107 | 33.46107 | 3346.107 | 26234.78 | 17.14679 | 0.04982523 | 0.01245631 | 0.01970606 | 0.00980724 | 0.01639808 | 1.8 | 29285.71 | 0.02232127 | 0.006046618 |  |  |  | #REF! | 0.001005 | 998.23 | 1.006782e-06
U30 | 2550 | 42.500085 | 0.7083339 | 0.0007083339 | 1.4166678 | 2.006948 | 2.753776 | 2.540472 | 25.40472 | 2540.472 | 22702.61 | 13.0328 | 0.05068364 | 0.01267091 | 0.02042964 | 0.00982022 | 0.01641622 | 1.9 | 30912.7 | 0.02202159 | 0.005965437 |  |  |  | 25 | 0.000894 | 997.07 | 8.966271e-07
U27.5 | 2150 | 35.833405 | 0.5972227 | 0.0005972227 | 1.1944454 | 1.4267 | 2.321811 | 1.831914 | 18.31914 | 1831.914 | 18786.17 | 9.223427 | 0.05045751 | 0.01261438 | 0.01979273 | 0.00960296 | 0.01611155 | 2 | 32539.68 | 0.021741 | 0.005889429
U25 | 1750 | 29.166725 | 0.4861115 | 0.0004861115 | 0.972223 | 0.9452176 | 1.889846 | 1.122236 | 11.22236 | 1122.236 | 15473.09 | 5.717562 | 0.04721122 | 0.01180281 | 0.01573201 | 0.00973954 | 0.01630334 | 2.1 | 34166.67 | 0.02147742 | 0.005818028
0

## 2lowflow
Hartlepool Biofilms Low Flow number 2 - grown under ~XL/H, April 2022 - August 8th 2022, tested 9th August
top and bottom plate were coated and clean. | [7 empty] | BP= | bypass open
PORTS AE
| Q (L/h) | Q (L/min) | Q (L/s) | Q (m3/s) | u (m/s) | u2 | knots | ΔP (Volts) | ΔP (mBar) | ΔP(Pa) | Re | τw (Pa) | f (DARCY) | Cf (fanning) | relative sandgrain roughness | Depth (channel - biofilm avg thickness) (m) | Dh (m) | u | Re | f (Dean) | f(Blasius) | B = bypass OPEN
STOP | 0 | 0 | 0 | 0 | 0 | 0 | 0 |  | 0 | 0 | 0 | [6 empty] | 0 | 0
L25 | 1600 | 26.66672 | 0.4444448 | 0.0004444448 | 0.8888896 | 0.7901247 | 1.727859 | 0.9726013 | 9.726013 | 972.6013 | 14264.4 | 4.810739 | 0.04756705 | 0.01189176 | 0.01588005 | 0.0094022 | 0.01582803 | 0.1 | 1689.769 | 0.04554346 | 0.01233729 | Area section [m] | 0.0005
L27.5 |  | 0 | 0 | 0 | 0 |  | 0 | [7 empty] | #DIV/0! | 0.00921348 | 0.01555977 | 0.2 | 3379.538 | 0.03829733 | 0.01037438 | Channel Dimensions
L30 | 2400 | 40.00008 | 0.6666672 | 0.0006666672 | 1.3333344 | 1.777781 | 2.591789 | 2.152206 | 21.52206 | 2152.206 | 21278.69 | 10.64537 | 0.04678134 | 0.01169534 | 0.01603266 | 0.00934071 | 0.01574081 | 0.3 | 5069.307 | 0.03460555 | 0.009374311 | Width [m] | 0.05 |  | ΔP=(f Lρu2) /(2Dh)
L32.5 | 2900 | 48.33343 | 0.8055562 | 0.0008055562 | 1.6111124 | 2.595683 | 3.131745 | 3.177686 | 31.77686 | 3177.686 | 26625.71 | 15.71766 | 0.0473071 | 0.01182677 | 0.0169903 | 0.0097374 | 0.01630034 | 0.4 | 6759.076 | 0.03220409 | 0.008723779 | Depth [m] | 0.01 |  | f= (8τ)/(ρu2) | Darcy friction factor
L35 | 3250 | 54.166775 | 0.9027785 | 0.0009027785 | 1.805557 | 3.260036 | 3.509714 | 4.008066 | 40.08066 | 4008.066 | 29794.46 | 19.82494 | 0.04750939 | 0.01187735 | 0.01737486 | 0.00971998 | 0.01627593 | 0.5 | 8448.845 | 0.03045675 | 0.008250441 | Dh [m] | 0.01666667 | 16.66667 | Cf=f/4 | Fanning friction factor
L37.5 | 3600 | 60.00012 | 1.0000008 | 0.0010000008 | 2.0000016 | 4.000006 | 3.887683 | 4.754565 | 47.54565 | 4754.565 | 33131.63 | 23.51732 | 0.04593219 | 0.01148305 | 0.01587987 | 0.00976523 | 0.01633932 | 0.6 | 10138.61 | 0.02909968 | 0.007882824 | Kinematic viscosity [m2/s] | 9.86328125e-07
L40 | 4000 | 66.6668 | 1.111112 | 0.001111112 | 2.222224 | 4.93828 | 4.319648 | 5.767816 | 57.67816 | 5767.816 | 36502.48 | 28.52912 | 0.04513389 | 0.01128347 | 0.01519616 | 0.00966696 | 0.01620153 | 0.7 | 11828.38 | 0.02799958 | 0.007584818 | Length streamwise [m] | 0.8 |  | 1/sqr(f)=-1.8log[(6.9/Re) + ((ε/Dh)/3.7)^1.11] | Haaland
L42.5 | 4400 | 73.33348 | 1.2222232 | 0.0012222232 | 2.4444464 | 5.975318 | 4.751613 | 6.693072 | 66.93072 | 6693.072 | 40660.85 | 33.10568 | 0.04328441 | 0.0108211 | 0.01352133 | 0.0098133 | 0.01640655 | 0.8 | 13518.15 | 0.0270803 | 0.007335794
L45 | 4750 | 79.166825 | 1.3194455 | 0.0013194455 | 2.638891 | 6.963746 | 5.129582 | 7.704745 | 77.04745 | 7704.745 | 44179.98 | 38.10967 | 0.04275455 | 0.01068864 | 0.01311124 | 0.00988955 | 0.01651298 | 0.9 | 15207.92 | 0.02629453 | 0.007122936 | Density [kg/m3] | 1024
L47.5 | 5100 | 85.00017 | 1.4166678 | 0.0014166678 | 2.8333356 | 8.027791 | 5.507551 | 8.329053 | 83.29053 | 8329.053 | 47288.17 | 41.19766 | 0.04009282 | 0.0100232 | 0.01079788 | 0.00985282 | 0.01646175 | 1 | 16897.69 | 0.02561097 | 0.006937766 | Absolute viscosity [kg/ms] | 0.00101
L50GD | 5400 | 90.00018 | 1.5000012 | 0.0015000012 | 3.0000024 | 9.000014 | 5.831525 | 8.694416 | 86.94416 | 8694.416 | 50255.63 | 43.00484 | 0.03733053 | 0.009332634 | 0.008601379 | 0.00989662 | 0.01652284 | 1.1 | 18587.46 | 0.02500794 | 0.00677441 | Temperatre (oC) | 23
U47.5 | 5000 | 83.3335 | 1.38889 | 0.00138889 | 2.77778 | 7.716062 | 5.39956 | 7.126708 | 71.26708 | 7126.708 | 46526.99 | 35.25055 | 0.03569113 | 0.008922782 | 0.007291637 | 0.00989509 | 0.0165207 | 1.2 | 20277.23 | 0.02446982 | 0.006628639 |  |  |  | SEAWATER
U45 | 4550 | 75.833485 | 1.2638899 | 0.0012638899 | 2.5277798 | 6.389671 | 4.913599 | 7.069123 | 70.69123 | 7069.123 | 42366.18 | 34.96572 | 0.04275177 | 0.01068794 | 0.01306512 | 0.009902543 | 0.01653109 | 1.3 | 21967 | 0.02398503 | 0.006497313 |  |  |  | Temp | Visc | Density | Kin Visc
U42.5 | 4200 | 70.00014 | 1.1666676 | 0.0011666676 | 2.3333352 | 5.444453 | 4.53563 | 6.043148 | 60.43148 | 6043.148 | 39169.38 | 29.89098 | 0.04289197 | 0.01072299 | 0.0131097 | 0.009921398 | 0.01655735 | 1.4 | 23656.77 | 0.02354475 | 0.006378046 | roughness =m | 4e-06 |  | (oC) | (Kg/ms) | (kg/m3) | (m2/s)
U40 | 3900 | 65.00013 | 1.0833342 | 0.0010833342 | 2.1666684 | 4.694452 | 4.211657 | 5.131006 | 51.31006 | 5131.006 | 36313.46 | 25.37929 | 0.04223618 | 0.01055904 | 0.01241029 | 0.009902409 | 0.0165309 | 1.5 | 25346.53 | 0.02314212 | 0.006268979 | relative roughness | 0.00024 |  | 0 | 0.001792 | 999.87 | 1.792233e-06
U37.5 | 3450 | 57.500115 | 0.9583341 | 0.0009583341 | 1.9166682 | 3.673617 | 3.725696 | 4.041019 | 40.41019 | 4041.019 | 32137.89 | 19.98793 | 0.04250735 | 0.01062684 | 0.01249968 | 0.009907745 | 0.01653834 | 1.6 | 27036.3 | 0.02277173 | 0.006168643 |  |  |  | 5 | 0.001519 | 999.99 | 1.519015e-06
U35 | 3150 | 52.500105 | 0.8750007 | 0.0008750007 | 1.7500014 | 3.062505 | 3.401723 | 3.309271 | 33.09271 | 3309.271 | 29318.66 | 16.36852 | 0.04175636 | 0.01043909 | 0.01167329 | 0.00989778 | 0.01652445 | 1.7 | 28726.07 | 0.0224292 | 0.006075855 |  |  |  | 10 | 0.001308 | 999.73 | 1.308353e-06
U32.5 | 2800 | 46.66676 | 0.7777784 | 0.0007777784 | 1.5555568 | 2.419757 | 3.023754 | 2.659624 | 26.59624 | 2659.624 | 26007.75 | 13.15519 | 0.04247325 | 0.01061831 | 0.01213751 | 0.00987355 | 0.01649067 | 1.8 | 30415.84 | 0.02211097 | 0.005989651 |  |  |  | #REF! | 0.001005 | 998.23 | 1.006782e-06
U30 | 2350 | 39.166745 | 0.6527783 | 0.0006527783 | 1.3055566 | 1.704478 | 2.537793 | 1.830829 | 18.30829 | 1830.829 | 21872.81 | 9.055759 | 0.0415072 | 0.0103768 | 0.01091798 | 0.00989787 | 0.01652458 | 1.9 | 32105.61 | 0.02181412 | 0.005909235 |  |  |  | 25 | 0.000894 | 997.07 | 8.966271e-07
U27.5 | 1950 | 32.500065 | 0.5416671 | 0.0005416671 | 1.0833342 | 1.173613 | 2.105828 | 1.183899 | 11.83899 | 1183.899 | 18136.98 | 5.855873 | 0.03898134 | 0.009745335 | 0.008264465 | 0.00988951 | 0.01651293 | 2 | 33795.38 | 0.02153617 | 0.005833943
U25 | 1550 | 25.833385 | 0.4305559 | 0.0004305559 | 0.8611118 | 0.7415135 | 1.673864 | 0.6711405 | 6.711405 | 671.1405 | 14431.22 | 3.319636 | 0.03497529 | 0.008743823 | 0.004404894 | 0.009901547 | 0.0165297 | 2.1 | 35485.15 | 0.02127508 | 0.005763215
0.01635288
0

## LF averages
Hartlepool Biofilms Low Flow number 3 - grown under ~ 2000 L/H, April 2022 - August 8th 2022, tested 9th August
PORTS AE
| Q (L/h) | Q (L/min) | Q (L/s) | Q (m3/s) | u (m/s) | u2 | knots | ΔP (Volts) | ΔP (mBar) | ΔP(Pa) | Re | τw (Pa) | f (DARCY) | Cf (fanning) | relative sandgrain roughness | Depth (channel - biofilm avg thickness) (m) | Dh (m) | u | Re | f (Dean) | f(Blasius) | B = bypass OPEN
STOP | 0 | 0 | 0 | 0 | 0 | 0 | 0 | #DIV/0! | 0 | 0 | 0 | #DIV/0! | #DIV/0! | #DIV/0! | #DIV/0! | #DIV/0! | #DIV/0! | 0 | 0
L25 | 1650 | 27.500055 | 0.4583337 | 0.0004583337 | 0.9166674 | 0.8410507 | 1.781855 | 1.069201 | 10.69201 | 1069.201 | 14675.41 | 5.386078 | 0.04986499 | 0.01246625 | 0.0185585 | 0.00959234 | 0.01609574 | 0.1 | 1656.958 | 0.04576727 | 0.01239791 | Area section [m] | 0.0005
L27.5 | 2100 | 17.500035 | 0.2916669 | 0.0002916669 | 0.5833338 | 1.361113 | 1.133908 | 1.793544 | 17.93544 | 1793.544 | 18557.51 | 9.132719 | 0.05236872 | 0.01309218 | #DIV/0! | 0.009473315 | 0.01592708 | 0.2 | 3313.916 | 0.03848553 | 0.01042536 | Channel Dimensions
L30 | 2500 | 41.66675 | 0.694445 | 0.000694445 | 1.38889 | 1.932102 | 2.69978 | 2.449923 | 24.49923 | 2449.923 | 22169.62 | 12.34392 | 0.04965568 | 0.01241392 | 0.0193169 | 0.00955835 | 0.01604759 | 0.3 | 4970.874 | 0.0347756 | 0.009420377 | Width [m] | 0.05 |  | ΔP=(f Lρu2) /(2Dh)
L32.5 | 2950 | 49.166765 | 0.8194451 | 0.0008194451 | 1.6388902 | 2.686733 | 3.18574 | 3.405401 | 34.05401 | 3405.401 | 26564.03 | 17.10582 | 0.04963529 | 0.01240882 | 0.01957756 | 0.00973344 | 0.01629479 | 0.4 | 6627.832 | 0.03236234 | 0.008766649 | Depth [m] | 0.01 |  | f= (8τ)/(ρu2) | Darcy friction factor
L35 | 3300 | 55.00011 | 0.9166674 | 0.0009166674 | 1.8333348 | 3.361888 | 3.56371 | 4.319032 | 43.19032 | 4319.032 | 29602.66 | 21.62366 | 0.05014364 | 0.01253591 | 0.020324 | 0.00968875 | 0.0162321 | 0.5 | 8284.79 | 0.03060642 | 0.008290985 | Dh [m] | 0.01666667 | 16.66667 | Cf=f/4 | Fanning friction factor
L37.5 | 3700 | 61.66679 | 1.0277786 | 0.0010277786 | 2.0555572 | 4.228402 | 3.995674 | 5.238909 | 52.38909 | 5238.909 | 33253.59 | 26.24122 | 0.04832839 | 0.0120821 | 0.01846853 | 0.00971379 | 0.01626719 | 0.6 | 9941.748 | 0.02924268 | 0.007921562 | Kinematic viscosity [m2/s] | 1.005859375e-06
L40 | 4100 | 68.33347 | 1.1388898 | 0.0011388898 | 2.2777796 | 5.191366 | 4.427639 | 6.344283 | 63.44283 | 6344.283 | 36928.46 | 31.99843 | 0.04798928 | 0.01199732 | 0.01826065 | 0.009737605 | 0.01630051 | 0.7 | 11598.71 | 0.02813717 | 0.007622091 | Length streamwise [m] | 0.8 |  | 1/sqr(f)=-1.8log[(6.9/Re) + ((ε/Dh)/3.7)^1.11] | Haaland
L42.5 | 4475 | 74.5834825 | 1.24305655 | 0.00124305655 | 2.4861131 | 6.182494 | 4.832606 | 7.359436 | 73.59436 | 7359.436 | 40479.29 | 37.03214 | 0.04665734 | 0.01166433 | 0.01700471 | 0.009786215 | 0.01636866 | 0.8 | 13255.66 | 0.02721338 | 0.007371844
L45 | 4850 | 80.833495 | 1.3472233 | 0.0013472233 | 2.6944466 | 7.263129 | 5.237573 | 8.219981 | 82.19981 | 8219.981 | 43980.96 | 41.31462 | 0.04435045 | 0.01108761 | 0.01466183 | 0.009816565 | 0.01641099 | 0.9 | 14912.62 | 0.02642374 | 0.007157939 | Density [kg/m3] | 1024
L47.5 | 5200 | 86.66684 | 1.4444456 | 0.0014444456 | 2.8888912 | 8.348779 | 5.615542 | 8.628362 | 86.28362 | 8628.362 | 46988.56 | 43.25748 | 0.04044465 | 0.01011116 | 0.01109662 | 0.00977479 | 0.01635255 | 1 | 16569.58 | 0.02573683 | 0.006971859 | Absolute viscosity [kg/ms] | 0.00103
L50GD | 5500 | 91.66685 | 1.527779 | 0.001527779 | 3.055558 | 9.339521 | 5.939516 | 8.831543 | 88.31543 | 8831.543 | 50031.09 | 44.48423 | 0.0371971 | 0.009299276 | 0.00849409 | 0.00985251 | 0.01646127 | 1.1 | 18226.54 | 0.02513083 | 0.006807701 | Temperatre (oC) | 22
U47.5 | 5125 | 85.4168375 | 1.42361225 | 0.00142361225 | 2.8472245 | 8.11151 | 5.534549 | 8.02802 | 80.2802 | 8028.02 | 46595.09 | 40.49136 | 0.0388245 | 0.009706126 | 0.009861901 | 0.00984792 | 0.01645486 | 1.2 | 19883.5 | 0.02459006 | 0.006661213 |  |  |  | SEAWATER
U45 | 4725 | 78.7501575 | 1.31250105 | 0.00131250105 | 2.6250021 | 6.900088 | 5.102584 | 7.865035 | 78.65035 | 7865.035 | 42992.23 | 39.69525 | 0.04477038 | 0.01119259 | 0.01506959 | 0.0098605265 | 0.01647246 | 1.3 | 21540.45 | 0.02410289 | 0.006529242 |  |  |  | Temp | Visc | Density | Kin Visc
U42.5 | 4350 | 72.500145 | 1.2083343 | 0.0012083343 | 2.4166686 | 5.847232 | 4.697617 | 6.877531 | 68.77531 | 6877.531 | 39660.73 | 34.77059 | 0.04620314 | 0.01155079 | 0.01651036 | 0.009883814 | 0.01650495 | 1.4 | 23197.41 | 0.02366045 | 0.006409389 | roughness =m | 4e-06 |  | (oC) | (Kg/ms) | (kg/m3) | (m2/s)
U40 | 3975 | 66.2501325 | 1.10416755 | 0.00110416755 | 2.2083351 | 4.87848 | 4.29265 | 5.742614 | 57.42614 | 5742.614 | 36187.82 | 28.99075 | 0.04624953 | 0.01156238 | 0.01651908 | 0.0098621445 | 0.01647472 | 1.5 | 24854.37 | 0.02325585 | 0.006299786 | relative roughness | 0.00024 |  | 0 | 0.001792 | 999.87 | 1.792233e-06
U37.5 | 3600 | 60.00012 | 1.0000008 | 0.0010000008 | 2.0000016 | 4.006951 | 3.887683 | 4.694531 | 46.94531 | 4694.531 | 32628.94 | 23.60251 | 0.04572511 | 0.01143128 | 0.01578056 | 0.0098172175 | 0.01641183 | 1.6 | 26511.33 | 0.02288363 | 0.006198957 |  |  |  | 5 | 0.001519 | 999.99 | 1.519015e-06
U35 | 3275 | 54.5834425 | 0.90972295 | 0.00090972295 | 1.8194459 | 3.315206 | 3.536712 | 3.814464 | 38.14464 | 3814.464 | 29751.61 | 19.233 | 0.04504755 | 0.01126189 | 0.01497716 | 0.0098424 | 0.01644713 | 1.7 | 28168.28 | 0.02253942 | 0.006105713 |  |  |  | 10 | 0.001308 | 999.73 | 1.308353e-06
U32.5 | 2875 | 47.9167625 | 0.79861175 | 0.00079861175 | 1.5972235 | 2.552859 | 3.104747 | 3.002866 | 30.02866 | 3002.866 | 26121.27 | 15.15099 | 0.04614924 | 0.01153731 | 0.01592179 | 0.009840395 | 0.01644438 | 1.8 | 29825.24 | 0.02221963 | 0.006019085 |  |  |  | #REF! | 0.001005 | 998.23 | 1.006782e-06
U30 | 2450 | 40.833415 | 0.6805561 | 0.0006805561 | 1.3611122 | 1.855713 | 2.645784 | 2.185651 | 21.85651 | 2185.651 | 22287.71 | 11.04428 | 0.04609542 | 0.01152385 | 0.01567381 | 0.009859045 | 0.0164704 | 1.9 | 31482.2 | 0.02192131 | 0.005938274 |  |  |  | 25 | 0.000894 | 997.07 | 8.966271e-07
U27.5 | 2050 | 34.166735 | 0.5694449 | 0.0005694449 | 1.1388898 | 1.300156 | 2.21382 | 1.507906 | 15.07906 | 1507.906 | 18461.57 | 7.53965 | 0.04471943 | 0.01117986 | 0.0140286 | 0.009746235 | 0.01631224 | 2 | 33139.16 | 0.021642 | 0.005862611
U25 | 1650 | 27.500055 | 0.4583337 | 0.0004583337 | 0.9166674 | 0.8433655 | 1.781855 | 0.8966884 | 8.966884 | 896.6884 | 14952.16 | 4.518599 | 0.04109326 | 0.01027331 | 0.01006845 | 0.0098205435 | 0.01641652 | 2.1 | 34796.12 | 0.02137963 | 0.005791536
0

## 1highflow
Hartlepool Biofilms High Flow number 1 - grown under ~ 4000 L/H, April 2022 - August 8th 2022, tested 9th August
PORTS AE
| Q (L/h) | Q (L/min) | Q (L/s) | Q (m3/s) | u (m/s) | u2 | knots | ΔP (Volts) | ΔP (mBar) | ΔP(Pa) | Re | τw (Pa) | f (DARCY) | Cf (fanning) | relative sandgrain roughness | Depth (channel - biofilm avg thickness) (m) | Dh (m) | u | Re | f (Dean) | f(Blasius) | B = bypass OPEN
STOP |  | 0 | 0 | 0 | 0 | 0 | 0 |  | 0 | 0 | 0 | [6 empty] | 0 | 0
L25 | 1800 | 30.00006 | 0.5000004 | 0.0005000004 | 1.0000008 | 1.000002 | 1.943842 | 1.34824 | 13.4824 | 1348.24 | 15454.94 | 6.670362 | 0.05206128 | 0.01301532 | 0.02118123 | 0.00940491 | 0.01583187 | 0.1 | 1626.984 | 0.04597662 | 0.01245462 | Area section [m] | 0.0005
L27.5 | 2150 | 35.833405 | 0.5972227 | 0.0005972227 | 1.1944454 | 1.4267 | 2.321811 | 2.028356 | 20.28356 | 2028.356 | 18524.37 | 10.07017 | 0.05508968 | 0.01377242 | 0.02527538 | 0.00944386 | 0.01588702 | 0.2 | 3253.968 | 0.03866157 | 0.01047305 | Channel Dimensions
L30 | 2500 | 41.66675 | 0.694445 | 0.000694445 | 1.38889 | 1.929015 | 2.69978 | 2.687865 | 26.87865 | 2687.865 | 20631.75 | 12.78177 | 0.0517156 | 0.0129289 | 0.02143787 | 0.0089742 | 0.01521716 | 0.3 | 4880.952 | 0.03493468 | 0.009463468 | Width [m] | 0.05 |  | ΔP=(f Lρu2) /(2Dh)
L32.5 | 3000 | 50.0001 | 0.833334 | 0.000833334 | 1.666668 | 2.777782 | 3.239736 | 3.71461 | 37.1461 | 3714.61 | 25049 | 17.87187 | 0.05021551 | 0.01255388 | 0.02006937 | 0.00909883 | 0.01539596 | 0.4 | 6507.937 | 0.03251038 | 0.00880675 | Depth [m] | 0.01 |  | f= (8τ)/(ρu2) | Darcy friction factor
L35 | 3400 | 56.66678 | 0.9444452 | 0.0009444452 | 1.8888904 | 3.567907 | 3.671701 | 4.724471 | 47.24471 | 4724.471 | 28198.78 | 22.57835 | 0.04939066 | 0.01234767 | 0.01933339 | 0.00902691 | 0.01529287 | 0.5 | 8134.921 | 0.03074642 | 0.00832891 | Dh [m] | 0.01666667 | 16.66667 | Cf=f/4 | Fanning friction factor
L37.5 | 3800 | 63.33346 | 1.0555564 | 0.0010555564 | 2.1111128 | 4.456797 | 4.103666 | 5.710792 | 57.10792 | 5710.792 | 31265.4 | 27.07475 | 0.04741411 | 0.01185353 | 0.01734129 | 0.0089422 | 0.01517113 | 0.6 | 9761.905 | 0.02937644 | 0.007957797 | Kinematic viscosity [m2/s] | 1.02439e-06
L40 | 4100 | 68.33347 | 1.1388898 | 0.0011388898 | 2.2777796 | 5.18828 | 4.427639 | 6.750331 | 67.50331 | 6750.331 | 34259.69 | 32.50216 | 0.04889394 | 0.01222348 | 0.01905013 | 0.00910702 | 0.01540768 | 0.7 | 11388.89 | 0.02826588 | 0.007656956 | Length streamwise [m] | 0.8 |  | 1/sqr(f)=-1.8log[(6.9/Re) + ((ε/Dh)/3.7)^1.11] | Haaland
L42.5 | 4450 | 74.166815 | 1.2361121 | 0.0012361121 | 2.4722242 | 6.111892 | 4.805608 | 7.814517 | 78.14517 | 7814.517 | 37034.5 | 37.47453 | 0.04785492 | 0.01196373 | 0.01802128 | 0.00906368 | 0.01534561 | 0.8 | 13015.87 | 0.02733786 | 0.007405564
L45 | 4850 | 80.833495 | 1.3472233 | 0.0013472233 | 2.6944466 | 7.260042 | 5.237573 | 8.664603 | 86.64603 | 8664.603 | 40360.13 | 41.54771 | 0.04466569 | 0.01116642 | 0.01484706 | 0.0090628 | 0.01534435 | 0.9 | 14642.86 | 0.02654461 | 0.007190681 | Density [kg/m3] | 1025
L47.5 | 5250 | 87.500175 | 1.4583345 | 0.0014583345 | 2.916669 | 8.506958 | 5.669538 | 8.987623 | 89.87623 | 8987.623 | 43639.08 | 43.04758 | 0.03949486 | 0.009873715 | 0.010208 | 0.00905062 | 0.01532688 | 1 | 16269.84 | 0.02585455 | 0.00700375 | Absolute viscosity [kg/ms] | 0.00105
L50GD | 5600 | 93.33352 | 1.5555568 | 0.0015555568 | 3.1111136 | 9.679028 | 6.047507 | 9.054338 | 90.54338 | 9054.338 | 47969.92 | 44.69154 | 0.03603792 | 0.00900948 | 0.007577375 | 0.00937887 | 0.01579496 | 1.1 | 17896.83 | 0.02524578 | 0.006838841 | Temperatre (oC) | 21
U47.5 | 5200 | 86.66684 | 1.4444456 | 0.0014444456 | 2.8888912 | 8.345692 | 5.615542 | 8.933523 | 89.33523 | 8933.523 | 43611.93 | 43.17301 | 0.04037533 | 0.01009383 | 0.01095869 | 0.00914684 | 0.01546463 | 1.2 | 19523.81 | 0.02470255 | 0.006691683 |  |  |  | SEAWATER
U45 | 4800 | 80.00016 | 1.3333344 | 0.0013333344 | 2.6666688 | 7.111122 | 5.183577 | 8.276253 | 82.76253 | 8276.253 | 40313.29 | 40.05239 | 0.04395987 | 0.01098997 | 0.01415784 | 0.00916193 | 0.01548619 | 1.3 | 21150.79 | 0.02421314 | 0.006559109 |  |  |  | Temp | Visc | Density | Kin Visc
U42.5 | 4400 | 73.33348 | 1.2222232 | 0.0012222232 | 2.4444464 | 5.975318 | 4.751613 | 7.062573 | 70.62573 | 7062.573 | 36797.23 | 34.034 | 0.04445474 | 0.01111369 | 0.01453441 | 0.00911602 | 0.01542056 | 1.4 | 22777.78 | 0.02376868 | 0.006438707 | roughness =m | 4e-06 |  | (oC) | (Kg/ms) | (kg/m3) | (m2/s)
U40 | 4000 | 66.6668 | 1.111112 | 0.001111112 | 2.222224 | 4.93828 | 4.319648 | 6.008648 | 60.08648 | 6008.648 | 33702.03 | 29.17162 | 0.04610531 | 0.01152633 | 0.01607881 | 0.00919668 | 0.0155358 | 1.5 | 24404.76 | 0.02336223 | 0.006328603 | relative roughness | 0.00024 |  | 0 | 0.001792 | 999.87 | 1.792233e-06
U37.5 | 3600 | 60.00012 | 1.0000008 | 0.0010000008 | 2.0000016 | 4.000006 | 3.887683 | 4.957798 | 49.57798 | 4957.798 | 30538.64 | 24.23392 | 0.04728562 | 0.0118214 | 0.01717312 | 0.00927101 | 0.01564173 | 1.6 | 26031.75 | 0.02298831 | 0.006227312 |  |  |  | 5 | 0.001519 | 999.99 | 1.519015e-06
U35 | 3300 | 55.00011 | 0.9166674 | 0.0009166674 | 1.8333348 | 3.361116 | 3.56371 | 4.12466 | 41.2466 | 4124.66 | 27686.49 | 19.94021 | 0.04630334 | 0.01157584 | 0.01600375 | 0.00915063 | 0.01547005 | 1.7 | 27658.73 | 0.02264252 | 0.006133642 |  |  |  | 10 | 0.001308 | 999.73 | 1.308353e-06
U32.5 | 2900 | 48.33343 | 0.8055562 | 0.0008055562 | 1.6111124 | 2.595683 | 3.131745 | 3.247764 | 32.47764 | 3247.764 | 24351.59 | 15.71453 | 0.04725153 | 0.01181288 | 0.01678174 | 0.00915999 | 0.01548342 | 1.8 | 29285.71 | 0.02232127 | 0.006046618 |  |  |  | #REF! | 0.001005 | 998.23 | 1.006782e-06
U30 | 2450 | 40.833415 | 0.6805561 | 0.0006805561 | 1.3611122 | 1.852626 | 2.645784 | 2.421763 | 24.21763 | 2421.763 | 20772.25 | 11.83142 | 0.04984425 | 0.01246106 | 0.01931036 | 0.0092652 | 0.01563346 | 1.9 | 30912.7 | 0.02202159 | 0.005965437 |  |  |  | 25 | 0.000894 | 997.07 | 8.966271e-07
U27.5 | 2050 | 34.166735 | 0.5694449 | 0.0005694449 | 1.1388898 | 1.29707 | 2.21382 | 1.765274 | 17.65274 | 1765.274 | 17309.11 | 8.588568 | 0.05168012 | 0.01292003 | 0.02101645 | 0.0092199 | 0.01556892 | 2 | 32539.68 | 0.021741 | 0.005889429
U25 | 1650 | 27.500055 | 0.4583337 | 0.0004583337 | 0.9166674 | 0.8402791 | 1.781855 | 1.113626 | 11.13626 | 1113.626 | 13977.05 | 5.43574 | 0.05048952 | 0.01262238 | 0.01907221 | 0.00925545 | 0.01561958 | 2.1 | 34166.67 | 0.02147742 | 0.005818028
0.01547264
0

## 2highflow
Hartlepool Biofilms High Flow number 2 - grown under ~ 4000 L/H, April 2022 - August 8th 2022, tested 9th August
PORTS AE
| Q (L/h) | Q (L/min) | Q (L/s) | Q (m3/s) | u (m/s) | u2 | knots | ΔP (Volts) | ΔP (mBar) | ΔP(Pa) | Re | τw (Pa) | f (DARCY) | Cf (fanning) | relative sandgrain roughness | Depth (channel - biofilm avg thickness) (m) | Dh (m) | u | Re | f (Dean) | f(Blasius) | B = bypass OPEN
STOP |  | 0 | 0 | 0 | 0 | 0 | 0 |  | 0 | 0 | 0 | [6 empty] | 0 | 0
L25 | 1700 | 28.33339 | 0.4722226 | 0.0004722226 | 0.9444452 | 0.8919767 | 1.83585 | 1.080943 | 10.80943 | 1080.943 | 14235.07 | 5.215562 | 0.04563664 | 0.01140916 | 0.01383793 | 0.00912964 | 0.01544004 | 0.1 | 1626.984 | 0.04597662 | 0.01245462 | Area section [m] | 0.0005
L27.5 | 2100 | 35.00007 | 0.5833338 | 0.0005833338 | 1.1666676 | 1.361113 | 2.267815 | 1.672495 | 16.72495 | 1672.495 | 17784.19 | 8.161447 | 0.04679927 | 0.01169982 | 0.01565503 | 0.0092525 | 0.01561537 | 0.2 | 3253.968 | 0.03866157 | 0.01047305 | Channel Dimensions
L30 | 2450 | 40.833415 | 0.6805561 | 0.0006805561 | 1.3611122 | 1.852626 | 2.645784 | 2.193005 | 21.93005 | 2193.005 | 20635.12 | 10.6431 | 0.04483802 | 0.0112095 | 0.01397827 | 0.00919279 | 0.01553025 | 0.3 | 4880.952 | 0.03493468 | 0.009463468 | Width [m] | 0.05 |  | ΔP=(f Lρu2) /(2Dh)
L32.5 | 2950 | 49.166765 | 0.8194451 | 0.0008194451 | 1.6388902 | 2.685961 | 3.18574 | 3.065897 | 30.65897 | 3065.897 | 25328.88 | 15.16838 | 0.04407634 | 0.01101908 | 0.0136213 | 0.00940489 | 0.01583184 | 0.4 | 6507.937 | 0.03251038 | 0.00880675 | Depth [m] | 0.01 |  | f= (8τ)/(ρu2) | Darcy friction factor
L35 | 3350 | 55.833445 | 0.9305563 | 0.0009305563 | 1.8611126 | 3.46374 | 3.617705 | 3.839642 | 38.39642 | 3839.642 | 29245.84 | 19.31513 | 0.04352297 | 0.01088074 | 0.01332074 | 0.00959294 | 0.01609744 | 0.5 | 8134.921 | 0.03074642 | 0.00832891 | Dh [m] | 0.01666667 | 16.66667 | Cf=f/4 | Fanning friction factor
L37.5 | 3700 | 61.66679 | 1.0277786 | 0.0010277786 | 2.0555572 | 4.225315 | 3.995674 | 4.818071 | 48.18071 | 4818.071 | 32490.73 | 24.37915 | 0.04503245 | 0.01125811 | 0.01494707 | 0.00966004 | 0.01619181 | 0.6 | 9761.905 | 0.02937644 | 0.007957797 | Kinematic viscosity [m2/s] | 1.02439e-06
L40 | 4100 | 68.33347 | 1.1388898 | 0.0011388898 | 2.2777796 | 5.18828 | 4.427639 | 5.81403 | 58.1403 | 5814.03 | 35642.43 | 29.12382 | 0.0438118 | 0.01095295 | 0.01387096 | 0.00954475 | 0.01602954 | 0.7 | 11388.89 | 0.02826588 | 0.007656956 | Length streamwise [m] | 0.8 |  | 1/sqr(f)=-1.8log[(6.9/Re) + ((ε/Dh)/3.7)^1.11] | Haaland
L42.5 | 4400 | 73.33348 | 1.2222232 | 0.0012222232 | 2.4444464 | 5.975318 | 4.751613 | 6.60791 | 66.0791 | 6607.91 | 38930.58 | 33.68914 | 0.04400429 | 0.01100107 | 0.01416174 | 0.00974756 | 0.01631457 | 0.8 | 13015.87 | 0.02733786 | 0.007405564
L45 | 4800 | 80.00016 | 1.3333344 | 0.0013333344 | 2.6666688 | 7.111122 | 5.183577 | 7.630511 | 76.30511 | 7630.511 | 40193.15 | 36.81731 | 0.04040918 | 0.01010229 | 0.01089791 | 0.00912964 | 0.01544004 | 0.9 | 14642.86 | 0.02654461 | 0.007190681 | Density [kg/m3] | 1025
L47.5 | 5150 | 85.833505 | 1.4305567 | 0.0014305567 | 2.8611134 | 8.18597 | 5.561547 | 8.195726 | 81.95726 | 8195.726 | 45478.34 | 41.70349 | 0.03976202 | 0.009940504 | 0.0104768 | 0.00972504 | 0.01628302 | 1 | 16269.84 | 0.02585455 | 0.00700375 | Absolute viscosity [kg/ms] | 0.00105
L50GD | 5500 | 91.66685 | 1.527779 | 0.001527779 | 3.055558 | 9.336435 | 5.939516 | 8.492342 | 84.92342 | 8492.342 | 48810.4 | 43.4275 | 0.03630361 | 0.009075904 | 0.007791896 | 0.00978281 | 0.01636392 | 1.1 | 17896.83 | 0.02524578 | 0.006838841 | Temperatre (oC) | 21
U47.5 | 5050 | 84.166835 | 1.4027789 | 0.0014027789 | 2.8055578 | 7.871155 | 5.453555 | 7.819861 | 78.19861 | 7819.861 | 44814.79 | 39.9868 | 0.03965011 | 0.009912527 | 0.01036691 | 0.00978228 | 0.01636318 | 1.2 | 19523.81 | 0.02470255 | 0.006691683 |  |  |  | SEAWATER
U45 | 4700 | 78.33349 | 1.3055566 | 0.0013055566 | 2.6111132 | 6.817912 | 5.075586 | 6.960607 | 69.60607 | 6960.607 | 41632.83 | 35.52817 | 0.04067125 | 0.01016781 | 0.01116597 | 0.00976098 | 0.01633337 | 1.3 | 21150.79 | 0.02421314 | 0.006559109 |  |  |  | Temp | Visc | Density | Kin Visc
U42.5 | 4250 | 70.833475 | 1.1805565 | 0.0011805565 | 2.361113 | 5.574855 | 4.589626 | 5.677734 | 56.77734 | 5677.734 | 37577.47 | 28.92686 | 0.04049802 | 0.01012451 | 0.01089521 | 0.00973953 | 0.01630333 | 1.4 | 22777.78 | 0.02376868 | 0.006438707 | roughness =m | 4e-06 |  | (oC) | (Kg/ms) | (kg/m3) | (m2/s)
U40 | 3800 | 63.33346 | 1.0555564 | 0.0010555564 | 2.1111128 | 4.456797 | 4.103666 | 4.588428 | 45.88428 | 4588.428 | 33705.15 | 23.45116 | 0.04106838 | 0.01026709 | 0.01125672 | 0.00977643 | 0.01635499 | 1.5 | 24404.76 | 0.02336223 | 0.006328603 | relative roughness | 0.00024 |  | 0 | 0.001792 | 999.87 | 1.792233e-06
U37.5 | 3600 | 60.00012 | 1.0000008 | 0.0010000008 | 2.0000016 | 4.000006 | 3.887683 | 3.96251 | 39.6251 | 3962.51 | 27348.27 | 17.34544 | 0.03384471 | 0.008461178 | 0.005239418 | 0.0081447 | 0.01400764 | 1.6 | 26031.75 | 0.02298831 | 0.006227312 |  |  |  | 5 | 0.001519 | 999.99 | 1.519015e-06
U35 | 3150 | 52.500105 | 0.8750007 | 0.0008750007 | 1.7500014 | 3.062505 | 3.401723 | 3.158888 | 31.58888 | 3158.888 | 27879.61 | 16.11009 | 0.041057 | 0.01026425 | 0.01096247 | 0.00975126 | 0.01631976 | 1.7 | 27658.73 | 0.02264252 | 0.006133642 |  |  |  | 10 | 0.001308 | 999.73 | 1.308353e-06
U32.5 | 2750 | 45.833425 | 0.7638895 | 0.0007638895 | 1.527779 | 2.334109 | 2.969758 | 2.368071 | 23.68071 | 2368.071 | 24271.44 | 12.04329 | 0.0402708 | 0.0100677 | 0.01002276 | 0.00971877 | 0.01627423 | 1.8 | 29285.71 | 0.02232127 | 0.006046618 |  |  |  | #REF! | 0.001005 | 998.23 | 1.006782e-06
U30 | 2400 | 40.00008 | 0.6666672 | 0.0006666672 | 1.3333344 | 1.777781 | 2.591789 | 1.798472 | 17.98472 | 1798.472 | 21247.13 | 9.174457 | 0.04027804 | 0.01006951 | 0.009757717 | 0.00975429 | 0.016324 | 1.9 | 30912.7 | 0.02202159 | 0.005965437 |  |  |  | 25 | 0.000894 | 997.07 | 8.966271e-07
U27.5 | 2000 | 33.3334 | 0.555556 | 0.000555556 | 1.111112 | 1.23457 | 2.159824 | 1.168325 | 11.68325 | 1168.325 | 17639.18 | 5.937449 | 0.0375362 | 0.00938405 | 0.00699783 | 0.00971037 | 0.01626245 | 2 | 32539.68 | 0.021741 | 0.005889429
U25 | 1500 | 25.00005 | 0.416667 | 0.000416667 | 0.833334 | 0.6944456 | 1.619868 | 0.532604 | 5.32604 | 532.604 | 13198.64 | 2.700411 | 0.03034994 | 0.007587485 | 0.000951524 | 0.00968343 | 0.01622465 | 2.1 | 34166.67 | 0.02147742 | 0.005818028

## HF averages
Hartlepool Biofilms High Flow number 3 - grown under ~ 4000 L/H, April 2022 - August 8th 2022, tested 9th August
PORTS AE
| Q (L/h) | Q (L/min) | Q (L/s) | Q (m3/s) | u (m/s) | u2 | knots | ΔP (Volts) | ΔP (mBar) | ΔP(Pa) | Re | τw (Pa) | f (DARCY) | Cf (fanning) | relative sandgrain roughness | Depth (channel - biofilm avg thickness) (m) | Dh (m) | u | Re | f (Dean) | f(Blasius) | B = bypass OPEN
STOP | #DIV/0! | #DIV/0! | #DIV/0! | #DIV/0! | #DIV/0! | #DIV/0! | #DIV/0! |  | 0 | 0 | #DIV/0! | [6 empty] | 0 | 0
L25 | 1750 | 29.166725 | 0.4861115 | 0.0004861115 | 0.972223 | 0.9459892 | 1.889846 | 1.214591 | 12.14591 | 1214.591 | 14845.01 | 5.942962 | 0.04884896 | 0.01221224 | 0.01750958 | 0.009267275 | 0.01563596 | 0.1 | 1626.984 | 0.04597662 | 0.01245462 | Area section [m] | 0.0005
L27.5 | 2125 | 35.4167375 | 0.59027825 | 0.00059027825 | 1.1805565 | 1.393907 | 2.294813 | 1.850425 | 18.50425 | 1850.425 | 18154.28 | 9.115808 | 0.05094447 | 0.01273612 | 0.02046521 | 0.00934818 | 0.0157512 | 0.2 | 3253.968 | 0.03866157 | 0.01047305 | Channel Dimensions
L30 | 2475 | 41.2500825 | 0.68750055 | 0.00068750055 | 1.3750011 | 1.890821 | 2.672782 | 2.440435 | 24.40435 | 2440.435 | 20633.44 | 11.71244 | 0.04827681 | 0.0120692 | 0.01770807 | 0.009083495 | 0.01537371 | 0.3 | 4880.952 | 0.03493468 | 0.009463468 | Width [m] | 0.05 |  | ΔP=(f Lρu2) /(2Dh)
L32.5 | 2975 | 49.5834325 | 0.82638955 | 0.00082638955 | 1.6527791 | 2.731872 | 3.212738 | 3.390253 | 33.90253 | 3390.253 | 25188.94 | 16.52012 | 0.04714592 | 0.01178648 | 0.01684533 | 0.00925186 | 0.0156139 | 0.4 | 6507.937 | 0.03251038 | 0.00880675 | Depth [m] | 0.01 |  | f= (8τ)/(ρu2) | Darcy friction factor
L35 | 3375 | 56.2501125 | 0.93750075 | 0.00093750075 | 1.8750015 | 3.515824 | 3.644703 | 4.282056 | 42.82056 | 4282.056 | 28722.31 | 20.94674 | 0.04645682 | 0.0116142 | 0.01632706 | 0.009309925 | 0.01569516 | 0.5 | 8134.921 | 0.03074642 | 0.00832891 | Dh [m] | 0.01666667 | 16.66667 | Cf=f/4 | Fanning friction factor
L37.5 | 3750 | 62.500125 | 1.0416675 | 0.0010416675 | 2.083335 | 4.341056 | 4.04967 | 5.264431 | 52.64431 | 5264.431 | 31878.07 | 25.72695 | 0.04622328 | 0.01155582 | 0.01614418 | 0.00930112 | 0.01568147 | 0.6 | 9761.905 | 0.02937644 | 0.007957797 | Kinematic viscosity [m2/s] | 1.02439e-06
L40 | 4100 | 68.33347 | 1.1388898 | 0.0011388898 | 2.2777796 | 5.18828 | 4.427639 | 6.28218 | 62.8218 | 6282.18 | 34951.06 | 30.81299 | 0.04635287 | 0.01158822 | 0.01646054 | 0.009325885 | 0.01571861 | 0.7 | 11388.89 | 0.02826588 | 0.007656956 | Length streamwise [m] | 0.8 |  | 1/sqr(f)=-1.8log[(6.9/Re) + ((ε/Dh)/3.7)^1.11] | Haaland
L42.5 | 4425 | 73.7501475 | 1.22916765 | 0.00122916765 | 2.4583353 | 6.043605 | 4.77861 | 7.211214 | 72.11214 | 7211.214 | 37982.54 | 35.58183 | 0.04592961 | 0.0114824 | 0.01609151 | 0.00940562 | 0.01583009 | 0.8 | 13015.87 | 0.02733786 | 0.007405564
L45 | 4825 | 80.4168275 | 1.34027885 | 0.00134027885 | 2.6805577 | 7.185582 | 5.210575 | 8.147557 | 81.47557 | 8147.557 | 40276.64 | 39.18251 | 0.04253743 | 0.01063436 | 0.01287248 | 0.00909622 | 0.01539219 | 0.9 | 14642.86 | 0.02654461 | 0.007190681 | Density [kg/m3] | 1025
L47.5 | 5200 | 86.66684 | 1.4444456 | 0.0014444456 | 2.8888912 | 8.346464 | 5.615542 | 8.591675 | 85.91675 | 8591.675 | 44558.71 | 42.37554 | 0.03962844 | 0.00990711 | 0.0103424 | 0.00938783 | 0.01580495 | 1 | 16269.84 | 0.02585455 | 0.00700375 | Absolute viscosity [kg/ms] | 0.00105
L50GD | 5550 | 92.500185 | 1.5416679 | 0.0015416679 | 3.0833358 | 9.507731 | 5.993511 | 8.77334 | 87.7334 | 8773.34 | 48390.16 | 44.05952 | 0.03617077 | 0.009042692 | 0.007684635 | 0.00958084 | 0.01607944 | 1.1 | 17896.83 | 0.02524578 | 0.006838841 | Temperatre (oC) | 21
U47.5 | 5125 | 85.4168375 | 1.42361225 | 0.00142361225 | 2.8472245 | 8.108423 | 5.534549 | 8.376692 | 83.76692 | 8376.692 | 44213.36 | 41.57991 | 0.04001272 | 0.01000318 | 0.0106628 | 0.00946456 | 0.0159139 | 1.2 | 19523.81 | 0.02470255 | 0.006691683 |  |  |  | SEAWATER
U45 | 4750 | 79.166825 | 1.3194455 | 0.0013194455 | 2.638891 | 6.964517 | 5.129582 | 7.61843 | 76.1843 | 7618.43 | 40973.06 | 37.79028 | 0.04231556 | 0.01057889 | 0.01266191 | 0.009461455 | 0.01590978 | 1.3 | 21150.79 | 0.02421314 | 0.006559109 |  |  |  | Temp | Visc | Density | Kin Visc
U42.5 | 4325 | 72.0834775 | 1.20138985 | 0.00120138985 | 2.4027797 | 5.775086 | 4.670619 | 6.370153 | 63.70153 | 6370.153 | 37187.35 | 31.48043 | 0.04247638 | 0.0106191 | 0.01271481 | 0.009427775 | 0.01586194 | 1.4 | 22777.78 | 0.02376868 | 0.006438707 | roughness =m | 4e-06 |  | (oC) | (Kg/ms) | (kg/m3) | (m2/s)
U40 | 3900 | 65.00013 | 1.0833342 | 0.0010833342 | 2.1666684 | 4.697538 | 4.211657 | 5.298538 | 52.98538 | 5298.538 | 33703.59 | 26.31139 | 0.04358684 | 0.01089671 | 0.01366777 | 0.009486555 | 0.0159454 | 1.5 | 24404.76 | 0.02336223 | 0.006328603 | relative roughness | 0.00024 |  | 0 | 0.001792 | 999.87 | 1.792233e-06
U37.5 | 3600 | 60.00012 | 1.0000008 | 0.0010000008 | 2.0000016 | 4.000006 | 3.887683 | 4.460154 | 44.60154 | 4460.154 | 28943.45 | 20.78968 | 0.04056516 | 0.01014129 | 0.01120627 | 0.008707855 | 0.01482468 | 1.6 | 26031.75 | 0.02298831 | 0.006227312 |  |  |  | 5 | 0.001519 | 999.99 | 1.519015e-06
U35 | 3225 | 53.7501075 | 0.89583405 | 0.00089583405 | 1.7916681 | 3.211811 | 3.482716 | 3.641774 | 36.41774 | 3641.774 | 27783.05 | 18.02515 | 0.04368017 | 0.01092004 | 0.01348311 | 0.009450945 | 0.0158949 | 1.7 | 27658.73 | 0.02264252 | 0.006133642 |  |  |  | 10 | 0.001308 | 999.73 | 1.308353e-06
U32.5 | 2825 | 47.0834275 | 0.78472285 | 0.00078472285 | 1.5694457 | 2.464896 | 3.050751 | 2.807918 | 28.07918 | 2807.918 | 24311.52 | 13.87891 | 0.04376116 | 0.01094029 | 0.01340225 | 0.00943938 | 0.01587883 | 1.8 | 29285.71 | 0.02232127 | 0.006046618 |  |  |  | #REF! | 0.001005 | 998.23 | 1.006782e-06
U30 | 2425 | 40.4167475 | 0.67361165 | 0.00067361165 | 1.3472233 | 1.815204 | 2.618787 | 2.110118 | 21.10118 | 2110.118 | 21009.69 | 10.50294 | 0.04506114 | 0.01126529 | 0.01453404 | 0.009509745 | 0.01597873 | 1.9 | 30912.7 | 0.02202159 | 0.005965437 |  |  |  | 25 | 0.000894 | 997.07 | 8.966271e-07
U27.5 | 2025 | 33.7500675 | 0.56250045 | 0.00056250045 | 1.1250009 | 1.26582 | 2.186822 | 1.4668 | 14.668 | 1466.8 | 17474.15 | 7.263009 | 0.04460816 | 0.01115204 | 0.01400714 | 0.009465135 | 0.01591569 | 2 | 32539.68 | 0.021741 | 0.005889429
U25 | 1575 | 26.2500525 | 0.43750035 | 0.00043750035 | 0.8750007 | 0.7673623 | 1.700861 | 0.8231151 | 8.231151 | 823.1151 | 13587.85 | 4.068076 | 0.04041973 | 0.01010493 | 0.01001187 | 0.00946944 | 0.01592211 | 2.1 | 34166.67 | 0.02147742 | 0.005818028
0

## smoothPVC
smoothPVC tested 9th August 2022 before lowflow3 and highflow3 were tested
top and bottom plate were coated and clean. | [7 empty] | BP= | bypass open
PORTS AE
| Q (L/h) | Q (L/min) | Q (L/s) | Q (m3/s) | u (m/s) | u2 | knots | ΔP (Volts) | ΔP (mBar) | ΔP(Pa) | Re | τw (Pa) | f (DARCY) | Cf (fanning) | relative sandgrain roughness | u | Re | f (Dean) | f(Blasius) | B = bypass OPEN
STOP |  | 0 | 0 | 0 | 0 | 0 | 0 |  | 0 | 0 | 0 |  |  |  |  | 0 | 0
L25 | 2100 | 35.00007 | 0.5833338 | 0.0005833338 | 1.1666676 | 1.361113 | 2.267815 | 0.06312069 | 0.6312069 | 63.12069 | 18454.23 | 0.3287536 | 0.001885134 | 0.0004712836 | -0.01159066 | 0.1 | 1581.79 | 0.04630156 | 0.01254265 | Area section [m] | 0.0005
L27.5 | 2550 | 42.500085 | 0.7083339 | 0.0007083339 | 1.4166678 | 2.006948 | 2.753776 | 0.1357853 | 1.357853 | 135.7853 | 22408.71 | 0.7072149 | 0.002750309 | 0.0006875772 | -0.00790256 | 0.2 | 3163.58 | 0.03893482 | 0.01054707 | Channel Dimensions
L30 | 2950 | 49.166765 | 0.8194451 | 0.0008194451 | 1.6388902 | 2.685961 | 3.18574 | 0.4809601 | 4.809601 | 480.9601 | 25923.8 | 2.505001 | 0.007279042 | 0.001819761 | -0.004193838 | 0.3 | 4745.37 | 0.03518158 | 0.009530352 | Width [m] | 0.05 |  | ΔP=(f Lρu2) /(2Dh)
L32.5 | 3400 | 56.66678 | 0.9444452 | 0.0009444452 | 1.8888904 | 3.567907 | 3.671701 | 0.898428 | 8.98428 | 898.428 | 29878.28 | 4.679313 | 0.0102361 | 0.002559026 | -0.003029935 | 0.4 | 6327.16 | 0.03274015 | 0.008868992 | Depth [m] | 0.01 |  | f= (8τ)/(ρu2) | Darcy friction factor
L35 | 3800 | 63.33346 | 1.0555564 | 0.0010555564 | 2.1111128 | 4.456797 | 4.103666 | 1.362943 | 13.62943 | 1362.943 | 33393.37 | 7.098663 | 0.01243139 | 0.003107848 | -0.002373071 | 0.5 | 7908.951 | 0.03096372 | 0.008387775 | Dh [m] | 0.01666667 | 16.66667 | Cf=f/4 | Fanning friction factor
L37.5 | 4250 | 70.833475 | 1.1805565 | 0.0011805565 | 2.361113 | 5.574855 | 4.589626 | 1.80066 | 18.0066 | 1800.66 | 37347.85 | 9.378437 | 0.01312995 | 0.003282487 | -0.002009891 | 0.6 | 9490.741 | 0.02958406 | 0.008014039 | Kinematic viscosity [m2/s] | 1.053659e-06
L40 | 4700 | 78.33349 | 1.3055566 | 0.0013055566 | 2.6111132 | 6.817912 | 5.075586 | 2.861304 | 28.61304 | 2861.304 | 41302.33 | 14.90262 | 0.01705994 | 0.004264985 | -0.001171828 | 0.7 | 11072.53 | 0.02846565 | 0.007711072 | Length streamwise [m] | 0.8 |  | 1/sqr(f)=-1.8log[(6.9/Re) + ((ε/Dh)/3.7)^1.11] | Haaland
L42.5 | 5100 | 85.00017 | 1.4166678 | 0.0014166678 | 2.8333356 | 8.027791 | 5.507551 | 2.904235 | 29.04235 | 2904.235 | 44817.42 | 15.12622 | 0.01470621 | 0.003676551 | -0.001430046 | 0.8 | 12654.32 | 0.02753107 | 0.007457904
L45 | 5600 | 93.33352 | 1.5555568 | 0.0015555568 | 3.1111136 | 9.679028 | 6.047507 | 3.967289 | 39.67289 | 3967.289 | 49211.29 | 20.66297 | 0.016662 | 0.004165499 | -0.0009669192 | 0.9 | 14236.11 | 0.02673222 | 0.007241502 | Density [kg/m3] | 1025
L47.5 | 5900 | 98.33353 | 1.6388902 | 0.0016388902 | 3.2777804 | 10.74384 | 6.371481 | 4.918248 | 49.18248 | 4918.248 | 51847.61 | 25.61588 | 0.01860868 | 0.004652171 | -0.0005134614 | 1 | 15817.9 | 0.02603728 | 0.00705325 | Absolute viscosity [kg/ms] | 0.00108
L50GD | 6250 | 104.166875 | 1.7361125 | 0.0017361125 | 3.472225 | 12.05635 | 6.749449844 | 5.256914 | 52.56914 | 5256.914 | 54923.31 | 27.37976 | 0.01772475 | 0.004431187 | -0.0006205476 | 1.1 | 17399.69 | 0.02542421 | 0.006887175 | Temperatre (oC) | 20
U47.5 | 5800 | 96.66686 | 1.6111124 | 0.0016111124 | 3.2222248 | 10.38273 | 6.263489 | 4.497693 | 44.97693 | 4497.693 | 50968.83 | 23.42549 | 0.01760934 | 0.004402335 | -0.0007416837 | 1.2 | 18981.48 | 0.02487713 | 0.006738977 |  |  |  | SEAWATER
U45 | 5450 | 90.833515 | 1.5138901 | 0.0015138901 | 3.0277802 | 9.167453 | 5.88552 | 3.919647 | 39.19647 | 3919.647 | 47893.13 | 20.41483 | 0.01738054 | 0.004345134 | -0.0008743859 | 1.3 | 20563.27 | 0.02438427 | 0.006605466 |  |  |  | Temp | Visc | Density | Kin Visc
U42.5 | 4900 | 81.66683 | 1.3611122 | 0.0013611122 | 2.7222244 | 7.410506 | 5.291569 | 3.251685 | 32.51685 | 3251.685 | 43059.88 | 16.93586 | 0.01783715 | 0.004459288 | -0.0009473833 | 1.4 | 22145.06 | 0.02393666 | 0.006484213 | roughness =m | 4e-06 |  | (oC) | (Kg/ms) | (kg/m3) | (m2/s)
U40 | 4550 | 75.833485 | 1.2638899 | 0.0012638899 | 2.5277798 | 6.389671 | 4.913599 | 2.277357 | 22.77357 | 2277.357 | 39984.17 | 11.86124 | 0.0144883 | 0.003622076 | -0.001670081 | 1.5 | 23726.85 | 0.02352734 | 0.006373331 | relative roughness | 0.00024 |  | 0 | 0.001792 | 999.87 | 1.792233e-06
U37.5 | 4100 | 68.33347 | 1.1388898 | 0.0011388898 | 2.2777796 | 5.18828 | 4.427639 | 2.075377 | 20.75377 | 2075.377 | 36029.69 | 10.80926 | 0.01626067 | 0.004065168 | -0.00157759 | 1.6 | 25308.64 | 0.02315078 | 0.006271324 |  |  |  | 5 | 0.001519 | 999.99 | 1.519015e-06
U35 | 3700 | 61.66679 | 1.0277786 | 0.0010277786 | 2.0555572 | 4.225315 | 3.995674 | 1.555639 | 15.55639 | 1555.639 | 32514.6 | 8.102288 | 0.01496631 | 0.003741577 | -0.002031967 | 1.7 | 26890.43 | 0.02280255 | 0.006176992 |  |  |  | 10 | 0.001308 | 999.73 | 1.308353e-06
U32.5 | 3350 | 55.833445 | 0.9305563 | 0.0009305563 | 1.8611126 | 3.46374 | 3.617705 | 1.139872 | 11.39872 | 1139.872 | 29438.9 | 5.936836 | 0.01337753 | 0.003344382 | -0.002551621 | 1.8 | 28472.22 | 0.02247903 | 0.006089353 |  |  |  | #REF! | 0.001005 | 998.23 | 1.006782e-06
U30 | 2950 | 49.166765 | 0.8194451 | 0.0008194451 | 1.6388902 | 2.685961 | 3.18574 | 0.7310306 | 7.310306 | 731.0306 | 25923.8 | 3.807451 | 0.01106371 | 0.002765927 | -0.003340598 | 1.9 | 30054.01 | 0.02217723 | 0.006007598 |  |  |  | 25 | 0.000894 | 997.07 | 8.966271e-07
U27.5 | 2500 | 41.66675 | 0.694445 | 0.000694445 | 1.38889 | 1.929015 | 2.69978 | 0.3144942 | 3.144942 | 314.4942 | 21969.32 | 1.637991 | 0.00662738 | 0.001656845 | -0.005189966 | 2 | 31635.8 | 0.02189466 | 0.005931053
U25 | 2050 | 34.166735 | 0.5694449 | 0.0005694449 | 1.1388898 | 1.29707 | 2.21382 | -0.06080341 | -0.6080341 | -60.80341 | 18014.85 | -0.3166844 | -0.00190559 | -0.0004763974 | #NUM! | 2.1 | 33217.59 | 0.02162922 | 0.005859148
0

## smoothPVC (2)
smoothPVC tested 10th August 2022 before lowflow4 and highflow4 were tested
PORTS AE
| Q (L/h) | Q (L/min) | Q (L/s) | Q (m3/s) | u (m/s) | u2 | knots | ΔP (Volts) | ΔP (mBar) | ΔP(Pa) | Re | τw (Pa) | f (DARCY) | Cf (fanning) | relative sandgrain roughness | u | Re | f (Dean) | f(Blasius) | B = bypass OPEN
STOP |  | 0 | 0 | 0 | 0 | 0 | 0 |  | 0 | 0 | 0 |  |  |  |  | 0 | 0
L25 | 1500 | 25.00005 | 0.416667 | 0.000416667 | 0.833334 | 0.6944456 | 1.619868 | 0.4001886 | 4.001886 | 400.1886 | 13181.59 | 2.084316 | 0.02342564 | 0.00585641 | -0.002601568 | 0.1 | 1581.79 | 0.04630156 | 0.01254265 | Area section [m] | 0.0005
L27.5 | 1950 | 32.500065 | 0.5416671 | 0.0005416671 | 1.0833342 | 1.173613 | 2.105828 | 0.7205701 | 7.205701 | 720.5701 | 17136.07 | 3.752969 | 0.02495837 | 0.006239593 | -0.0008995138 | 0.2 | 3163.58 | 0.03893482 | 0.01054707 | Channel Dimensions
L30 | 2500 | 41.66675 | 0.694445 | 0.000694445 | 1.38889 | 1.929015 | 2.69978 | 1.262283 | 12.62283 | 1262.283 | 21969.32 | 6.574393 | 0.02660027 | 0.006650068 | 0.0005888 | 0.3 | 4745.37 | 0.03518158 | 0.009530352 | Width [m] | 0.05 |  | ΔP=(f Lρu2) /(2Dh)
L32.5 | 2900 | 48.33343 | 0.8055562 | 0.0008055562 | 1.6111124 | 2.595683 | 3.131745 | 1.698481 | 16.98481 | 1698.481 | 25484.42 | 8.846255 | 0.02659952 | 0.006649881 | 0.0009459551 | 0.4 | 6327.16 | 0.03274015 | 0.008868992 | Depth [m] | 0.01 |  | f= (8τ)/(ρu2) | Darcy friction factor
L35 | 3250 | 54.166775 | 0.9027785 | 0.0009027785 | 1.805557 | 3.260036 | 3.509714 | 2.10652 | 21.0652 | 2106.52 | 28560.12 | 10.97146 | 0.02626686 | 0.006566715 | 0.001035391 | 0.5 | 7908.951 | 0.03096372 | 0.008387775 | Dh [m] | 0.01666667 | 16.66667 | Cf=f/4 | Fanning friction factor
L37.5 | 3750 | 62.500125 | 1.0416675 | 0.0010416675 | 2.083335 | 4.340285 | 4.04967 | 2.731652 | 27.31652 | 2731.652 | 32953.99 | 14.22735 | 0.02558421 | 0.006396052 | 0.001006554 | 0.6 | 9490.741 | 0.02958406 | 0.008014039 | Kinematic viscosity [m2/s] | 1.053659e-06
L40 | 4100 | 68.33347 | 1.1388898 | 0.0011388898 | 2.2777796 | 5.18828 | 4.427639 | 3.227603 | 32.27603 | 3227.603 | 36029.69 | 16.81043 | 0.02528842 | 0.006322104 | 0.001033768 | 0.7 | 11072.53 | 0.02846565 | 0.007711072 | Length streamwise [m] | 0.8 |  | 1/sqr(f)=-1.8log[(6.9/Re) + ((ε/Dh)/3.7)^1.11] | Haaland
L42.5 | 4500 | 75.00015 | 1.250001 | 0.001250001 | 2.500002 | 6.25001 | 4.859604 | 3.87235 | 38.7235 | 3872.35 | 39544.78 | 20.16849 | 0.02518598 | 0.006296494 | 0.001136086 | 0.8 | 12654.32 | 0.02753107 | 0.007457904
L45 | 4850 | 80.833495 | 1.3472233 | 0.0013472233 | 2.6944466 | 7.260042 | 5.237573 | 4.53958 | 45.3958 | 4539.58 | 42620.49 | 23.64364 | 0.025418 | 0.0063545 | 0.001337427 | 0.9 | 14236.11 | 0.02673222 | 0.007241502 | Density [kg/m3] | 1025
L47.5 | 5300 | 88.33351 | 1.4722234 | 0.0014722234 | 2.9444468 | 8.669767 | 5.723533 | 5.275685 | 52.75685 | 5275.685 | 46574.97 | 27.47753 | 0.02473639 | 0.006184098 | 0.001181923 | 1 | 15817.9 | 0.02603728 | 0.00705325 | Absolute viscosity [kg/ms] | 0.00108
L50GD | 5800 | 96.66686 | 1.6111124 | 0.0016111124 | 3.2222248 | 10.38273 | 6.263489 | 6.078291 | 60.78291 | 6078.291 | 50968.83 | 31.65777 | 0.02379769 | 0.005949422 | 0.000942224 | 1.1 | 17399.69 | 0.02542421 | 0.006887175 | Temperatre (oC) | 20
U47.5 | 5300 | 88.33351 | 1.4722234 | 0.0014722234 | 2.9444468 | 8.669767 | 5.723533 | 5.296852 | 52.96852 | 5296.852 | 46574.97 | 27.58777 | 0.02483564 | 0.00620891 | 0.001220589 | 1.2 | 18981.48 | 0.02487713 | 0.006738977 |  |  |  | SEAWATER
U45 | 4800 | 80.00016 | 1.3333344 | 0.0013333344 | 2.6666688 | 7.111122 | 5.183577 | 4.400541 | 44.00541 | 4400.541 | 42181.1 | 22.91948 | 0.02515549 | 0.006288872 | 0.001216263 | 1.3 | 20563.27 | 0.02438427 | 0.006605466 |  |  |  | Temp | Visc | Density | Kin Visc
U42.5 | 4400 | 73.33348 | 1.2222232 | 0.0012222232 | 2.4444464 | 5.975318 | 4.751613 | 3.697147 | 36.97147 | 3697.147 | 38666.01 | 19.25597 | 0.02515189 | 0.006287971 | 0.001088604 | 1.4 | 22145.06 | 0.02393666 | 0.006484213 | roughness =m | 4e-06 |  | (oC) | (Kg/ms) | (kg/m3) | (m2/s)
U40 | 4000 | 66.6668 | 1.111112 | 0.001111112 | 2.222224 | 4.93828 | 4.319648 | 3.075798 | 30.75798 | 3075.798 | 35150.92 | 16.01978 | 0.02531903 | 0.006329758 | 0.001005899 | 1.5 | 23726.85 | 0.02352734 | 0.006373331 | relative roughness | 0.00024 |  | 0 | 0.001792 | 999.87 | 1.792233e-06
U37.5 | 3600 | 60.00012 | 1.0000008 | 0.0010000008 | 2.0000016 | 4.000006 | 3.887683 | 2.493147 | 24.93147 | 2493.147 | 31635.83 | 12.98514 | 0.02533682 | 0.006334206 | 0.0008288395 | 1.6 | 25308.64 | 0.02315078 | 0.006271324 |  |  |  | 5 | 0.001519 | 999.99 | 1.519015e-06
U35 | 3200 | 53.33344 | 0.8888896 | 0.0008888896 | 1.7777792 | 3.160499 | 3.455718 | 1.99036 | 19.9036 | 1990.36 | 28120.74 | 10.36646 | 0.02560005 | 0.006400013 | 0.0007105401 | 1.7 | 26890.43 | 0.02280255 | 0.006176992 |  |  |  | 10 | 0.001308 | 999.73 | 1.308353e-06
U32.5 | 2750 | 45.833425 | 0.7638895 | 0.0007638895 | 1.527779 | 2.334109 | 2.969758 | 1.492754 | 14.92754 | 1492.754 | 24166.26 | 7.774763 | 0.02599754 | 0.006499384 | 0.0005487354 | 1.8 | 28472.22 | 0.02247903 | 0.006089353 |  |  |  | #REF! | 0.001005 | 998.23 | 1.006782e-06
U30 | 2450 | 40.833415 | 0.6805561 | 0.0006805561 | 1.3611122 | 1.852626 | 2.645784 | 1.09437 | 10.9437 | 1094.37 | 21529.94 | 5.699844 | 0.02401271 | 0.006003178 | -0.0005879484 | 1.9 | 30054.01 | 0.02217723 | 0.006007598 |  |  |  | 25 | 0.000894 | 997.07 | 8.966271e-07
U27.5 | 2000 | 33.3334 | 0.555556 | 0.000555556 | 1.111112 | 1.23457 | 2.159824 | 0.7315898 | 7.315898 | 731.5898 | 17575.46 | 3.810364 | 0.02408889 | 0.006022224 | -0.001182902 | 2 | 31635.8 | 0.02189466 | 0.005931053
U25 | 1650 | 27.500055 | 0.4583337 | 0.0004583337 | 0.9166674 | 0.8402791 | 1.781855 | 0.3696423 | 3.696423 | 369.6423 | 14499.75 | 1.92522 | 0.01788228 | 0.004470571 | -0.004114845 | 2.1 | 33217.59 | 0.02162922 | 0.005859148
0

## smoothPVC (3)
PORTS AE
| Q (L/h) | Q (L/min) | Q (L/s) | Q (m3/s) | u (m/s) | u2 | knots | ΔP (Volts) | ΔP (mBar) | ΔP(Pa) | Re | τw (Pa) | f (DARCY) | Cf (fanning) | relative sandgrain roughness | u | Re | f (Dean) | f(Blasius) | B = bypass OPEN
STOP |  | 0 | 0 | 0 | 0 | 0 | 0 |  | 0 | 0 | 0 |  |  |  |  | 0 | 0
L25 | 1800 | 30.00006 | 0.5000004 | 0.0005000004 | 1.0000008 | 1.000002 | 1.943842 | 0.7000956 | 7.000956 | 700.0956 | 15817.91 | 3.646331 | 0.02845913 | 0.007114781 | 0.0005406831 | 0.1 | 1581.79 | 0.04630156 | 0.01254265 | Area section [m] | 0.0005
L27.5 | 2150 | 35.833405 | 0.5972227 | 0.0005972227 | 1.1944454 | 1.4267 | 2.321811 | 1.022912 | 10.22912 | 1022.912 | 18893.62 | 5.327665 | 0.02914543 | 0.007286357 | 0.001480261 | 0.2 | 3163.58 | 0.03893482 | 0.01054707 | Channel Dimensions
L30 | 2550 | 42.500085 | 0.7083339 | 0.0007083339 | 1.4166678 | 2.006948 | 2.753776 | 1.405539 | 14.05539 | 1405.539 | 22408.71 | 7.320516 | 0.02846897 | 0.007117243 | 0.001569472 | 0.3 | 4745.37 | 0.03518158 | 0.009530352 | Width [m] | 0.05 |  | ΔP=(f Lρu2) /(2Dh)
L32.5 | 3000 | 50.0001 | 0.833334 | 0.000833334 | 1.666668 | 2.777782 | 3.239736 | 1.78216 | 17.8216 | 1782.16 | 26363.19 | 9.282085 | 0.02608035 | 0.006520088 | 0.0007842821 | 0.4 | 6327.16 | 0.03274015 | 0.008868992 | Depth [m] | 0.01 |  | f= (8τ)/(ρu2) | Darcy friction factor
L35 | 3350 | 55.833445 | 0.9305563 | 0.0009305563 | 1.8611126 | 3.46374 | 3.617705 | 2.234439 | 22.34439 | 2234.439 | 29438.9 | 11.6377 | 0.02622335 | 0.006555837 | 0.001075803 | 0.5 | 7908.951 | 0.03096372 | 0.008387775 | Dh [m] | 0.01666667 | 16.66667 | Cf=f/4 | Fanning friction factor
L37.5 | 3700 | 61.66679 | 1.0277786 | 0.0010277786 | 2.0555572 | 4.225315 | 3.995674 | 2.706975 | 27.06975 | 2706.975 | 32514.6 | 14.09883 | 0.02604294 | 0.006510734 | 0.001180552 | 0.6 | 9490.741 | 0.02958406 | 0.008014039 | Kinematic viscosity [m2/s] | 1.053659e-06
L40 | 4150 | 69.166805 | 1.1527787 | 0.0011527787 | 2.3055574 | 5.315595 | 4.481635 | 3.30834 | 33.0834 | 3308.34 | 36469.08 | 17.23094 | 0.02530016 | 0.006325039 | 0.001058131 | 0.7 | 11072.53 | 0.02846565 | 0.007711072 | Length streamwise [m] | 0.8 |  | 1/sqr(f)=-1.8log[(6.9/Re) + ((ε/Dh)/3.7)^1.11] | Haaland
L42.5 | 4500 | 75.00015 | 1.250001 | 0.001250001 | 2.500002 | 6.25001 | 4.859604 | 3.999609 | 39.99609 | 3999.609 | 39544.78 | 20.8313 | 0.02601367 | 0.006503419 | 0.001482574 | 0.8 | 12654.32 | 0.02753107 | 0.007457904
L45 | 4900 | 81.66683 | 1.3611122 | 0.0013611122 | 2.7222244 | 7.410506 | 5.291569 | 4.586556 | 45.86556 | 4586.556 | 43059.88 | 23.88831 | 0.0251596 | 0.0062899 | 0.001246249 | 0.9 | 14236.11 | 0.02673222 | 0.007241502 | Density [kg/m3] | 1025
L47.5 | 5300 | 88.33351 | 1.4722234 | 0.0014722234 | 2.9444468 | 8.669767 | 5.723533 | 5.357927 | 53.57927 | 5357.927 | 46574.97 | 27.90587 | 0.025122 | 0.006280501 | 0.00133382 | 1 | 15817.9 | 0.02603728 | 0.00705325 | Absolute viscosity [kg/ms] | 0.00108
L50GD | 5600 | 93.33352 | 1.5555568 | 0.0015555568 | 3.1111136 | 9.679028 | 6.047507 | 5.91201 | 59.1201 | 5912.01 | 49211.29 | 30.79172 | 0.02482952 | 0.006207379 | 0.001285986 | 1.1 | 17399.69 | 0.02542421 | 0.006887175 | Temperatre (oC) | 20
U47.5 | 5150 | 85.833505 | 1.4305567 | 0.0014305567 | 2.8611134 | 8.18597 | 5.561547 | 5.119166 | 51.19166 | 5119.166 | 45256.81 | 26.66232 | 0.02542108 | 0.006355269 | 0.001418303 | 1.2 | 18981.48 | 0.02487713 | 0.006738977 |  |  |  | SEAWATER
U45 | 4800 | 80.00016 | 1.3333344 | 0.0013333344 | 2.6666688 | 7.111122 | 5.183577 | 4.382268 | 43.82268 | 4382.268 | 42181.1 | 22.82431 | 0.02505103 | 0.006262758 | 0.001174294 | 1.3 | 20563.27 | 0.02438427 | 0.006605466 |  |  |  | Temp | Visc | Density | Kin Visc
U42.5 | 4400 | 73.33348 | 1.2222232 | 0.0012222232 | 2.4444464 | 5.975318 | 4.751613 | 3.719288 | 37.19288 | 3719.288 | 38666.01 | 19.37129 | 0.02530251 | 0.006325628 | 0.001150063 | 1.4 | 22145.06 | 0.02393666 | 0.006484213 | roughness =m | 4e-06 |  | (oC) | (Kg/ms) | (kg/m3) | (m2/s)
U40 | 4000 | 66.6668 | 1.111112 | 0.001111112 | 2.222224 | 4.93828 | 4.319648 | 3.025954 | 30.25954 | 3025.954 | 35150.92 | 15.76018 | 0.02490873 | 0.006227182 | 0.0008386415 | 1.5 | 23726.85 | 0.02352734 | 0.006373331 | relative roughness | 0.00024 |  | 0 | 0.001792 | 999.87 | 1.792233e-06
U37.5 | 3650 | 60.833455 | 1.0138897 | 0.0010138897 | 2.0277794 | 4.111889 | 3.941679 | 2.446629 | 24.46629 | 2446.629 | 32075.21 | 12.74286 | 0.02418754 | 0.006046885 | 0.0003938468 | 1.6 | 25308.64 | 0.02315078 | 0.006271324 |  |  |  | 5 | 0.001519 | 999.99 | 1.519015e-06
U35 | 3300 | 55.00011 | 0.9166674 | 0.0009166674 | 1.8333348 | 3.361116 | 3.56371 | 2.019419 | 20.19419 | 2019.419 | 28999.51 | 10.51781 | 0.0244235 | 0.006105874 | 0.000288683 | 1.7 | 26890.43 | 0.02280255 | 0.006176992 |  |  |  | 10 | 0.001308 | 999.73 | 1.308353e-06
U32.5 | 2900 | 48.33343 | 0.8055562 | 0.0008055562 | 1.6111124 | 2.595683 | 3.131745 | 1.557338 | 15.57338 | 1557.338 | 25484.42 | 8.111136 | 0.02438912 | 0.00609728 | -7.707485e-06 | 1.8 | 28472.22 | 0.02247903 | 0.006089353 |  |  |  | #REF! | 0.001005 | 998.23 | 1.006782e-06
U30 | 2500 | 41.66675 | 0.694445 | 0.000694445 | 1.38889 | 1.929015 | 2.69978 | 1.08513 | 10.8513 | 1085.13 | 21969.32 | 5.651721 | 0.0228671 | 0.005716775 | -0.0009684838 | 1.9 | 30054.01 | 0.02217723 | 0.006007598 |  |  |  | 25 | 0.000894 | 997.07 | 8.966271e-07
U27.5 | 2100 | 35.00007 | 0.5833338 | 0.0005833338 | 1.1666676 | 1.361113 | 2.267815 | 0.6977685 | 6.977685 | 697.7685 | 18454.23 | 3.634211 | 0.02083924 | 0.005209811 | -0.002213783 | 2 | 31635.8 | 0.02189466 | 0.005931053
U25 | 1750 | 29.166725 | 0.4861115 | 0.0004861115 | 0.972223 | 0.9452176 | 1.889846 | 0.374293 | 3.74293 | 374.293 | 15378.53 | 1.949442 | 0.01609699 | 0.004024248 | -0.004335878 | 2.1 | 33217.59 | 0.02162922 | 0.005859148
0

## smoothPVC averages
smoothPVC rerun tested 10th August 2022 before lowflow4 and highflow4 were tested
PORTS AE
| Q (L/h) | Q (L/min) | Q (L/s) | Q (m3/s) | u (m/s) | u2 | knots | ΔP (Volts) | ΔP (mBar) | ΔP(Pa) | Re | τw (Pa) | f (DARCY) | Cf (fanning) | relative sandgrain roughness | u | Re | f (Dean) | f(Blasius) | B = bypass OPEN
STOP | #DIV/0! | 0 | 0 | 0 | 0 | 0 | 0 | #DIV/0! | 0 | 0 | 0 | #DIV/0! | #DIV/0! | #DIV/0! | #DIV/0! | 0 | 0
L25 | 1650 | 27.500055 | 0.4583337 | 0.0004583337 | 0.9166674 | 0.8472236 | 1.781855 | 0.5501421 | 5.501421 | 550.1421 | 14499.75 | 2.865324 | 0.02594238 | 0.006485596 | -0.001030442 | 0.1 | 1581.79 | 0.04630156 | 0.01254265 | Area section [m] | 0.0005
L27.5 | 2050 | 34.166735 | 0.5694449 | 0.0005694449 | 1.1388898 | 1.300156 | 2.21382 | 0.8717409 | 8.717409 | 871.7409 | 18014.85 | 4.540317 | 0.0270519 | 0.006762975 | 0.0002903736 | 0.2 | 3163.58 | 0.03893482 | 0.01054707 | Channel Dimensions
L30 | 2525 | 42.0834175 | 0.70138945 | 0.00070138945 | 1.4027789 | 1.967982 | 2.726778 | 1.333911 | 13.33911 | 1333.911 | 22189.02 | 6.947455 | 0.02753462 | 0.006883655 | 0.001079136 | 0.3 | 4745.37 | 0.03518158 | 0.009530352 | Width [m] | 0.05 |  | ΔP=(f Lρu2) /(2Dh)
L32.5 | 2950 | 49.166765 | 0.8194451 | 0.0008194451 | 1.6388902 | 2.686733 | 3.18574 | 1.740321 | 17.40321 | 1740.321 | 25923.8 | 9.06417 | 0.02633994 | 0.006584985 | 0.0008651186 | 0.4 | 6327.16 | 0.03274015 | 0.008868992 | Depth [m] | 0.01 |  | f= (8τ)/(ρu2) | Darcy friction factor
L35 | 3300 | 55.00011 | 0.9166674 | 0.0009166674 | 1.8333348 | 3.361888 | 3.56371 | 2.17048 | 21.7048 | 2170.48 | 28999.51 | 11.30458 | 0.0262451 | 0.006561276 | 0.001055597 | 0.5 | 7908.951 | 0.03096372 | 0.008387775 | Dh [m] | 0.01666667 | 16.66667 | Cf=f/4 | Fanning friction factor
L37.5 | 3725 | 62.0834575 | 1.03472305 | 0.00103472305 | 2.0694461 | 4.2828 | 4.022672 | 2.719313 | 27.19313 | 2719.313 | 32734.29 | 14.16309 | 0.02581357 | 0.006453393 | 0.001093553 | 0.6 | 9490.741 | 0.02958406 | 0.008014039 | Kinematic viscosity [m2/s] | 1.053659e-06
L40 | 4125 | 68.7501375 | 1.14583425 | 0.00114583425 | 2.2916685 | 5.251937 | 4.454637 | 3.267972 | 32.67972 | 3267.972 | 36249.39 | 17.02069 | 0.02529429 | 0.006323572 | 0.001045949 | 0.7 | 11072.53 | 0.02846565 | 0.007711072 | Length streamwise [m] | 0.8 |  | 1/sqr(f)=-1.8log[(6.9/Re) + ((ε/Dh)/3.7)^1.11] | Haaland
L42.5 | 4500 | 75.00015 | 1.250001 | 0.001250001 | 2.500002 | 6.25001 | 4.859604 | 3.935979 | 39.35979 | 3935.979 | 39544.78 | 20.49989 | 0.02559983 | 0.006399956 | 0.00130933 | 0.8 | 12654.32 | 0.02753107 | 0.007457904
L45 | 4875 | 81.2501625 | 1.35416775 | 0.00135416775 | 2.7083355 | 7.335274 | 5.264571 | 4.563068 | 45.63068 | 4563.068 | 42840.18 | 23.76598 | 0.0252888 | 0.0063222 | 0.001291838 | 0.9 | 14236.11 | 0.02673222 | 0.007241502 | Density [kg/m3] | 1025
L47.5 | 5300 | 88.33351 | 1.4722234 | 0.0014722234 | 2.9444468 | 8.669767 | 5.723533 | 5.316806 | 53.16806 | 5316.806 | 46574.97 | 27.6917 | 0.0249292 | 0.0062323 | 0.001257872 | 1 | 15817.9 | 0.02603728 | 0.00705325 | Absolute viscosity [kg/ms] | 0.00108
L50GD | 5700 | 95.00019 | 1.5833346 | 0.0015833346 | 3.1666692 | 10.03088 | 6.155498 | 5.99515 | 59.9515 | 5995.15 | 50090.06 | 31.22474 | 0.0243136 | 0.006078401 | 0.001114105 | 1.1 | 17399.69 | 0.02542421 | 0.006887175 | Temperatre (oC) | 20
U47.5 | 5225 | 87.0835075 | 1.45139005 | 0.00145139005 | 2.9027801 | 8.427868 | 5.64254 | 5.208009 | 52.08009 | 5208.009 | 45915.89 | 27.12505 | 0.02512836 | 0.006282089 | 0.001319446 | 1.2 | 18981.48 | 0.02487713 | 0.006738977 |  |  |  | SEAWATER
U45 | 4800 | 80.00016 | 1.3333344 | 0.0013333344 | 2.6666688 | 7.111122 | 5.183577 | 4.391404 | 43.91404 | 4391.404 | 42181.1 | 22.8719 | 0.02510326 | 0.006275815 | 0.001195279 | 1.3 | 20563.27 | 0.02438427 | 0.006605466 |  |  |  | Temp | Visc | Density | Kin Visc
U42.5 | 4400 | 73.33348 | 1.2222232 | 0.0012222232 | 2.4444464 | 5.975318 | 4.751613 | 3.708217 | 37.08217 | 3708.217 | 38666.01 | 19.31363 | 0.0252272 | 0.0063068 | 0.001119333 | 1.4 | 22145.06 | 0.02393666 | 0.006484213 | roughness =m | 4e-06 |  | (oC) | (Kg/ms) | (kg/m3) | (m2/s)
U40 | 4000 | 66.6668 | 1.111112 | 0.001111112 | 2.222224 | 4.93828 | 4.319648 | 3.050876 | 30.50876 | 3050.876 | 35150.92 | 15.88998 | 0.02511388 | 0.00627847 | 0.0009222701 | 1.5 | 23726.85 | 0.02352734 | 0.006373331 | relative roughness | 0.00024 |  | 0 | 0.001792 | 999.87 | 1.792233e-06
U37.5 | 3625 | 60.4167875 | 1.00694525 | 0.00100694525 | 2.0138905 | 4.055948 | 3.914681 | 2.469888 | 24.69888 | 2469.888 | 31855.52 | 12.864 | 0.02476218 | 0.006190545 | 0.0006113431 | 1.6 | 25308.64 | 0.02315078 | 0.006271324 |  |  |  | 5 | 0.001519 | 999.99 | 1.519015e-06
U35 | 3250 | 54.166775 | 0.9027785 | 0.0009027785 | 1.805557 | 3.260808 | 3.509714 | 2.00489 | 20.0489 | 2004.89 | 28560.12 | 10.44213 | 0.02501177 | 0.006252943 | 0.0004996116 | 1.7 | 26890.43 | 0.02280255 | 0.006176992 |  |  |  | 10 | 0.001308 | 999.73 | 1.308353e-06
U32.5 | 2825 | 47.0834275 | 0.78472285 | 0.00078472285 | 1.5694457 | 2.464896 | 3.050751 | 1.525046 | 15.25046 | 1525.046 | 24825.34 | 7.942949 | 0.02519333 | 0.006298332 | 0.000270514 | 1.8 | 28472.22 | 0.02247903 | 0.006089353 |  |  |  | #REF! | 0.001005 | 998.23 | 1.006782e-06
U30 | 2475 | 41.2500825 | 0.68750055 | 0.00068750055 | 1.3750011 | 1.890821 | 2.672782 | 1.08975 | 10.8975 | 1089.75 | 21749.63 | 5.675782 | 0.02343991 | 0.005859977 | -0.0007782161 | 1.9 | 30054.01 | 0.02217723 | 0.006007598 |  |  |  | 25 | 0.000894 | 997.07 | 8.966271e-07
U27.5 | 2050 | 34.166735 | 0.5694449 | 0.0005694449 | 1.1388898 | 1.297842 | 2.21382 | 0.7146792 | 7.146792 | 714.6792 | 18014.85 | 3.722287 | 0.02246407 | 0.005616017 | -0.001698342 | 2 | 31635.8 | 0.02189466 | 0.005931053
U25 | 1700 | 28.33339 | 0.4722226 | 0.0004722226 | 0.9444452 | 0.8927483 | 1.83585 | 0.3719676 | 3.719676 | 371.9676 | 14939.14 | 1.937331 | 0.01698964 | 0.004247409 | -0.004225361 | 2.1 | 33217.59 | 0.02162922 | 0.005859148
0