## Sheet1
Data collected: October - December 2022
Author: Alexandra Snowdon
This workbook contains structural data of marine biofims grown on three different surfaces, taken using Optical Coherence Tomography (OCT). Structural data includes average thickness (mm), maximum thickness (mm), roughness coefficient (Ra*) and percent cover (%).
The three surfaces investigated were red, white and black coupons/
OCT 2D-scans and 3D-scans were taken of the marine biofilms before and after exposure to testing on a rheometer. In this workbook, data from 3D-scans is presented.
Raw .oct files were loaded into MATLAB and custom scripts produced by Stefania Fabbri were ran. The outputted data included thickness measurements, percent cover, a roughness coefficient and biomass.
There is a worksheet for all data collected before and after rheometer testing. W7 averages collates all data collected after 7 weeks of fouling, and W8 holds the data collected after 8 weeks of fouling.
The 'SUMMARY' worksheet gives overall average structural data for the three surface types.

## Before
Week | Colour | Th | MaxTh | Ra | Cover | BM
7 | Red | 0.79984 | 1.1087 | 0.20563 | 96.9168 | 0.77518
7 | Red | 0.85008 | 1.9807 | 0.37358 | 95.9287 | 0.81547
7 | Red | 0.73505 | 1.5818 | 0.48474 | 88.48 | 0.65037
7 | White | 1.2485 | 1.6864 | 0.15704 | 99.2368 | 1.239
7 | White | 0.91608 | 1.9064 | 0.40289 | 99.4 | 0.91059
7 | White | 1.4717 | 2.2558 | 0.38035 | 99.3696 | 1.6421
7 | Black | 0.90728 | 1.7249 | 0.38738 | 97.4968 | 0.88457
7 | Black | 1.3503 | 2.3108 | 0.32675 | 99.1812 | 1.3393
7 | Black | 0.91625 | 1.8047 | 0.43574 | 89.1412 | 0.81676
7 | Black | 1.0055 | 2.1128 | 0.39528 | 99.3204 | 0.99867
7 | Black | 0.56164 | 1.0756 | 0.50901 | 55.7566 | 0.31315
8 | Red | 0.75971 | 1.2297 | 0.40754 | 82.5196 | 0.62691
8 | Red | 0.7669 | 1.1884 | 0.26783 | 93.8116 | 0.71944
8 | Red | 0.81868 | 1.4003 | 0.22516 | 99.1004 | 0.81131
8 | Red | 0.38644 | 0.75653 | 0.25975 | 96.5508 | 0.37311
8 | Red | 0.87218 | 1.5378 | 0.33802 | 96.7348 | 0.8437
8 | White | 1.2338 | 1.9697 | 0.24627 | 98.7076 | 1.2178
8 | White | 1.3177 | 2.3466 | 0.37379 | 98.1519 | 1.2933
8 | White | 1.4717 | 2.033 | 0.16202 | 97.2932 | 1.4319
8 | White | 1.1582 | 2.154 | 0.34761 | 99.1968 | 1.1489
8 | White | 1.5435 | 2.1265 | 0.19095 | 98.26 | 1.5167
8 | White | 0.82334 | 1.3287 | 0.27681 | 98.568 | 0.81393
8 | Black | 1.2296 | 1.6341 | 0.17065 | 99.1648 | 1.2194
8 | Black | 0.77549 | 1.26 | 0.31537 | 95.4496 | 0.7402
8 | Black | 0.93353 | 1.9202 | 0.49553 | 95.5064 | 0.89158
8 | Black | 1.2062 | 1.7551 | 0.26302 | 98.0289 | 1.1824
8 | Black | 0.60429 | 0.84181 | 0.23361 | 97.3752 | 0.58843
8 | Black | 0.94919 | 1.9532 | 0.40621 | 98.7508 | 0.93734

## After
Week | Colour | Th | MaxTh | Ra | Cover | BM
1 | Red | 0.53596 | 0.86106 | 0.24074 | 95.5836 | 0.51229
1 | Red | 0.73939 | 1.1334 | 0.37151 | 77.6152 | 0.57388
1 | Red | 1.1048 | 1.8844 | 0.36498 | 98.1908 | 1.0848
1 | Red | 0.51135 | 0.79504 | 0.30452 | 94.9403 | 0.48547
1 | Red | 0.92156 | 1.392 | 0.42795 | 98.4868 | 0.90761
1 | Red | 1.3943 | 1.8597 | 0.19853 | 99.3668 | 1.3855
1 | White | 0.39573 | 0.72351 | 0.26314 | 98.07 | 0.38809
1 | White | 0.76159 | 1.0976 | 0.24953 | 98.6731 | 0.75148
1 | White | 0.76117 | 1.1637 | 0.21293 | 97.162 | 0.739556
1 | White | 1.1403 | 1.8459 | 0.35092 | 95.9948 | 1.0946
1 | Black | 0.89056 | 1.2214 | 0.16035 | 99.1888 | 0.88333
1 | Black | 0.88361 | 1.2902 | 0.21745 | 99.3892 | 0.87822
1 | Black | 0.89393 | 1.9587 | 0.55221 | 95.2408 | 0.85138
1 | Black | 1.4071 | 1.8267 | 0.28045 | 98.7344 | 1.3893
1 | Black | 0.28281 | 0.45392 | 0.28885 | 98.8024 | 0.26811
1 | Black | 0.8839 | 1.4333 | 0.42129 | 84.9796 | 0.75114
2 | Red | 0.59509 | 1.1004 | 0.48656 | 92.1532 | 0.54839
2 | Red | 0.81761 | 1.392 | 0.44444 | 97.994 | 0.80121
2 | Red | 0.5081 | 0.88582 | 0.27305 | 97.7571 | 0.4967
2 | Red | 0.79251 | 1.2462 | 0.3325 | 97.1788 | 0.77015
2 | White | 0.42692 | 0.60522 | 0.27778 | 82.4344 | 0.35193
2 | White | 0.63905 | 1.1472 | 0.54243 | 44.7396 | 0.28591
2 | White | 0.69858 | 1.0481 | 0.25167 | 97.2754 | 0.67955
2 | White | 0.94334 | 1.7139 | 0.43233 | 96.2324 | 0.9078
2 | White | 0.55933 | 0.86381 | 0.27415 | 96.4256 | 0.53934
2 | White | 1.015 | 1.3095 | 0.16989 | 97.6892 | 0.9915
2 | Black | 0.77296 | 1.2187 | 0.31233 | 98.0708 | 0.75805
2 | Black | 0.8421 | 1.392 | 0.38285 | 97.6532 | 0.82234
2 | Black | 0.97101 | 1.4993 | 0.27957 | 96.4328 | 0.93637
2 | Black | 0.94827 | 1.6919 | 0.42986 | 96.6868 | 0.91685

## W7 Averages
WEEK 7 BEFORE | [5 empty] | WEEK 7 AFTER
AVERAGES
| Th | MaxTh | Ra | Cover | BM |  | Th | MaxTh | Ra | Cover | BM
Red | 0.79499 | 1.557067 | 0.35465 | 96.42275 | 0.7470067 | Red | 0.8678933 | 1.320933 | 0.3180383 | 97.31366 | 0.824925
White | 1.212093 | 1.949533 | 0.3134267 | 99.33547 | 1.263897 | White | 0.7646975 | 1.2076775 | 0.26913 | 97.474975 | 0.7434315
Black | 0.948194 | 1.9883 | 0.410832 | 98.66613 | 0.87049 | Black | 0.8736517 | 1.364037 | 0.3201 | 99.0287 | 0.8369133
| SD |  |  |  |  | SD
Red | 0.04708586 | 0.3564219 | 0.1147297 | 0.49405 | 0.07028421 | Red | 0.3135615 | 0.4351304 | 0.07914473 | 1.731298 | 0.3328188
White | 0.2282871 | 0.2344489 | 0.1109643 | 0.07086312 | 0.2991561 | White | 0.2632662 | 0.4049065 | 0.05066578 | 1.009756 | 0.2498333
Black | 0.2518299 | 0.2358999 | 0.06020128 | 0.8287941 | 0.3316402 | Black | 0.3252082 | 0.4876113 | 0.1308436 | 0.2708396 | 0.326623

## W8 Averages
WEEK 8 BEFORE | [5 empty] | WEEK 8 AFTER
AVERAGES
| Th | MaxTh | Ra | Cover | BM |  | Th | MaxTh | Ra | Cover | BM
Red | 0.720782 | 1.222546 | 0.29966 | 96.5494 | 0.674894 | Red | 0.6783275 | 1.156105 | 0.3841375 | 96.270775 | 0.6541125
White | 1.25804 | 1.993083 | 0.2662417 | 98.36292 | 1.237088 | White | 0.7137033 | 1.114622 | 0.3247083 | 96.90565 | 0.626005
Black | 0.9497167 | 1.560735 | 0.314065 | 97.37928 | 0.9265583 | Black | 0.883585 | 1.450475 | 0.3511525 | 97.2109 | 0.8584025
| SD |  |  |  |  | SD
Red | 0.1720071 | 0.2643368 | 0.06521624 | 1.873334 | 0.1687988 | Red | 0.1307126 | 0.1870298 | 0.08534287 | 2.395704 | 0.1332838
White | 0.2345979 | 0.3194301 | 0.07662571 | 0.5853262 | 0.2260185 | White | 0.206313 | 0.3476097 | 0.1245304 | 0.5988279 | 0.2627276
Black | 0.2213802 | 0.3944825 | 0.1088335 | 1.456166 | 0.2242064 | Black | 0.08029037 | 0.1716165 | 0.0588023 | 0.6736427 | 0.07222564

## 7+8
AVERAGES COMBINING 7+8, Rstudio showed NO sig. differences between any of the structural data collected across week 7 and week 8
ANOMALIES removed
ALL BEFORE | [5 empty] | ALL AFTER
| AVERAGES |  |  |  |  | AVERAGES
| Th | MaxTh | Ra | Cover | BM |  | Th | MaxTh | Ra | Cover | BM
Red | 0.757886 | 1.389806 | 0.327155 | 96.486075 | 0.7109503 | Red | 0.7731104 | 1.238519 | 0.3510879 | 96.7922175 | 0.73951875
White | 1.235067 | 1.971308 | 0.2898342 | 98.84919 | 1.2504925 | White | 0.7392004 | 1.16115 | 0.2969192 | 97.1903125 | 0.68471825
Black | 0.9489553 | 1.7745175 | 0.3624485 | 98.02271 | 0.8985242 | Black | 0.8786183 | 1.407256 | 0.33562625 | 98.1198 | 0.8476579
| SD |  |  |  |  | SD
Red | 0.1435743 | 0.3428373 | 0.09112102 | 1.557085 | 0.1444971 | Red | 0.2728576 | 0.3662179 | 0.08786512 | 2.117689 | 0.2838473
White | 0.23352 | 0.2945629 | 0.09226836 | 0.663527 | 0.2530759 | White | 0.2321352 | 0.3743761 | 0.1052276 | 0.8775727 | 0.2639915
Black | 0.2357104 | 0.3993798 | 0.1021261 | 1.417948 | 0.2796281 | Black | 0.2570185 | 0.3952631 | 0.1090254 | 1.043874 | 0.2573072