## README
Data collected: October - December 2022
Author: Alexandra Snowdon
This workbook contains data from amplitude sweeps on marine biofilms grown on different coloured surfaces.
Marine biofilms were grown statically on 40 mm diameter coupons in Hartlepool Marina from October to November 2022. Coupons were removed in two bacthes, one batch was remoeved after 7 weeks of fouling and the other at 8 weeks.
Three different coloured surfaces were investigated: red, black and white.
The rheometer used was a HR10 TA Instruments model, fitted with a sandblasted 40-mm diameter top-plate geometry.
A Peltier-plate was also used and set to 10 degrees as this was the temperature the biofilms had been grown at in Hartlepool Marina.
The amplitude sweeps were conducted to determine the linear viscoelastic region (LVR) the yield stress.
To normalise for variation in biofilm thickness the biofilms were compressed to a normal force of 0.1N and this set the gap height. Amplitude sweeps were performed at an oscillation frequency of 1Hz and by incrementing the oscillatory strain from 10-2 to 10^3.
In this workbook the yield stress data is presented from both weeks of retrieval. An average and SD for each colour across BOTH weeks is presented.

## oy
Yield stress was insig. different based on week of collection
Week | Colour | oy |  | avg | sd
7 | Black | 0.407325 | Red | 7.0197195 | 4.828369
7 | Black | 9.00637 | White | 5.057923 | 2.769869
7 | Black | 10.6786 | Black | 5.981413 | 2.775986
7 | Black | 7.02833
7 | Red | 7.12565
7 | Red | 8.00856
7 | Red | 3.42658
7 | Red | 0.334766
7 | White | 2.37458
7 | White | 0.229474
7 | White | 3.39322
7 | White | 7.95017
8 | Black | 5.01712
8 | Black | 6.37687
8 | Black | 6.1856
8 | Black | 3.91773
8 | Black | 5.21477
8 | Red | 17.2625
8 | Red | 6.22796
8 | Red | 3.54374
8 | Red | 10.228
8 | White | 5.10263
8 | White | 6.33149
8 | White | 9.23979
8 | White | 5.84203