## white
White rheometer coupons for colour time experiment
roughness parameters measured using BLI single area scans
10 mm cut off wavelength
coupon number | Sa | Sz
4ai | 10.7 | 163.9
5aii | 12.2 | 107.6
9ai | 10.3 | 153
10ai | 9.3 | 196
14aiii | 9.3 | 127.6
15aiii | 11.5 | 145.6
18aiii | 11.9 | 204.2
avg | 10.74286 | 156.8429
sd | 1.095259 | 32.17576

## black
Black rheometer coupons for colour time experiment
roughness parameters measured using BLI single area scans
10 mm cut off wavelength
coupon number | Sa | Sz
6bi | 10.5 | 123.9
7bi | 8.1 | 149.1
8bii | 11 | 153.7
11bi | 8.6 | 121.1
11bii | 9.2 | 154.6
13bii | 13.1 | 125
14bi | 7.8 | 140.5
16bii | 13.8 | 136.1
avg | 10.2625 | 138.2714
sd | 1.752433 | 13.65082

## red
Red rheometer coupons for colour time experiment
roughness parameters measured using BLI single area scans
10 mm cut off wavelength
coupon number | Sa | Sz
1cii | 8.7 | 206.1
5cii | 12.7 | 209.2
5ciii | 11.5 | 140.9
10ci | 8.7 | 148.3
13ci | 12.5 | 139.9
15cii | 15 | 199.7
16ci | 10.5 | 138.5
16cii | 7.5 | 132.6
18ciii | 8.4 | 134.7
avg | 10.61111 | 168.9429
sd | 2.113031 | 31.46444