## Sheet1
Data collected: October - December 2022
Author: Alexandra Snowdon
This workbook contains contact angle data for three different surfaces measured using an Optical Contact angle machine. The surfaces were red, white and black coupons.
Preparation of surfaces: Grey PVC coupons (40 mm diameter) were sanded with P80 sandpaper and then coated with Intersleek 700 provided by AkzoNobel, in three different colours. The coupons were attached to one side of a square pipe using double sided tape and were then horizontally immersed into Hartlepool Marina. The surfaces were left to foul for 7 and 8 weeks starting from 4th October 2022.
Pre-immersion the contact angles for the three coloured surfaces was measured; this was to ensure that wettability would not affect the mechanical profiles of the biofilms.
Water droplets (4ul) were dropped onto the coupon surface and the contact angle was measured over a period of 120 seconds. The measurement at 60 seconds was used as a reference point for comparison across the different coupons.
On each spreadsheet within this workbook an average and SD have been calculated.

## white
Ref | average contact angle (degrees)
2ai | 79.4308548
2ai | 93.4522024
2ai | 90.3780867
4ai | 89.2055108
4ai | 93.2881898
4ai | 88.4148982
13aiii | 90.654949
13aiii | 98.9038777
13aiii | 110.02853
94.29078
6.704292

## black
Ref | average contact angle (degrees)
2bi | 101.464774
2bi | 104.229866
2bi | 106.071319
10biii | 102.177215
10biii | 106.09104
10biii | 96.7616911
17bi | 100.850578
102.5209
3.058102

## red
Ref | average contact angle (degrees)
5ci | 104.865734
5ci | 101.496432
5ci | 102.482498
17ciii | 95.4959731
17ciii | 96.3128038
17ciii | 107.438843
101.3487
4.28916