## Sheet1
Data collected: October - December 2022
Author: Alexandra Snowdon
This workbook contains data from amplitude sweeps on marine biofilms grown on different coloured surfaces.
Marine biofilms were grown statically on 40 mm diameter coupons in Hartlepool Marina from October to November 2022. Coupons were removed in two bacthes, one batch was remoeved after 7 weeks of fouling and the other at 8 weeks.
This workbook contains data for coupons retrieved after 8 weeks: 30th November
Three different coloured surfaces were investigated: red, black and white.
The rheometer used was a HR10 TA Instruments model, fitted with a sandblasted 40-mm diameter top-plate geometry. Biofilms were tested on the rheometer: st - 2nd December
A Peltier-plate was also used and set to 10 degrees as this was the temperature the biofilms had been grown at in Hartlepool Marina.
The amplitude sweeps were conducted to determine the linear viscoelastic region (LVR) the yield stress.
To normalise for variation in biofilm thickness the biofilms were compressed to a normal force of 0.1N and this set the gap height. Amplitude sweeps were performed at an oscillation frequency of 1Hz and by incrementing the oscillatory strain from 10-2 to 10^3.
On each sheet in this workbook a date of testing has been given. Each individual tab refers to an amplitude sweep for one coupons unless it is called _avgSD, where averages and SD's have been calculated for a certain coloured coupon. The first sheet, named Oy, gives the yield stress data which was calculated as the intercept of G' and G''.
KEY
a = white
b = black
c = red
ii = retrieved after 8weeks of testing

## Oy
Amplitude sweeps summary data - no outliers identified in R studio
Colour | Coupon no. | oy | LVR strain %
Black | 7b | 5.01712 | 0.04-1.6
Black | 9b | 6.37687 | 0.01-1
Black | 10b | 6.1856 | 0.01-0.6
Black | 11b | 3.91773 | 0.01-2.5
Black | 12b | 5.21477 | 0.01-1
AVERAGE (Pa) |  | 5.342418
Red | 1c | 17.2625 | 0.01-0.4
Red | 10c | 6.22796 | 0.01-1.5
Red | 14c | 3.54374 | 0.01-1.5
Red | 13c | 10.228 | 0.01-0.6
AVERAGE (Pa) |  | 9.31555
White | 3a | 5.10263 | 0.01-1.5
White | 4a | 6.33149 | 0.02-1
White | 13a | 9.23979 | 0.015-1
White | 14a | 5.84203 | 0.02-2.5
Average |  | 6.628985

## 7bii
Amplitude sweep, 7bii, 02/12/22
Storage modulus | Loss modulus | Tan(delta) | Angular frequency | Oscillation torque | Step time | Temperature | Raw phase | Oscillation displacement | Oscillation strain | Oscillation stress | Stress | Axial force | Complex modulus | Complex viscosity | Frequency | Gap | Oscillation strain rate | Phase angle | Time
MPa | MPa |  | rad/s | µN.m | s | °C | ° | rad | % | MPa | Pa | N | MPa | Pa.s | Hz | µm | 1/s | ° | s
7.42465e-05 | 1.93634e-05 | 0.260799 | 6.28319 | 0.100057 | 5.33304 | 10 | 15.4454 | 4.70418e-06 | 0.0109514 | 8.403e-09 | 0.008403 | 0.0918163 | 7.673e-05 | 12.212 | 1 | 859.083 | 0.000688096 | 14.6171 | 76.5534
7.70952e-05 | 1.0151e-05 | 0.131668 | 6.28319 | 0.100058 | 10.928 | 10 | 7.92393 | 4.64508e-06 | 0.0108138 | 8.40888e-09 | 0.00840888 | 0.0907384 | 7.77606e-05 | 12.376 | 1 | 859.083 | 0.000679451 | 7.50086 | 82.1484
7.4223e-05 | 1.22961e-05 | 0.165664 | 6.28319 | 0.100058 | 16.6363 | 10 | 9.95477 | 4.80874e-06 | 0.0111946 | 8.42219e-09 | 0.00842219 | 0.0908513 | 7.52346e-05 | 11.974 | 1 | 859.101 | 0.000703375 | 9.4064 | 87.8567
7.50718e-05 | 1.38273e-05 | 0.184188 | 6.28319 | 0.100057 | 22.3307 | 10 | 11.0346 | 4.73457e-06 | 0.0110219 | 8.41352e-09 | 0.00841352 | 0.0900811 | 7.63346e-05 | 12.149 | 1 | 859.102 | 0.000692526 | 10.4362 | 93.5511
7.14705e-05 | 1.57529e-05 | 0.220411 | 6.28319 | 0.100057 | 27.9698 | 10 | 13.1731 | 4.94811e-06 | 0.0115191 | 8.43034e-09 | 0.00843034 | 0.0905273 | 7.31859e-05 | 11.6479 | 1 | 859.098 | 0.000723765 | 12.4299 | 99.1902
6.89695e-05 | 1.96148e-05 | 0.284399 | 6.28319 | 0.100056 | 33.6952 | 10 | 16.8399 | 5.05155e-06 | 0.0117599 | 8.4324e-09 | 0.0084324 | 0.0900253 | 7.17045e-05 | 11.4121 | 1 | 859.095 | 0.000738898 | 15.8757 | 104.916
7.40896e-05 | 1.85746e-06 | 0.0250705 | 6.28319 | 0.131689 | 54.995 | 10 | 1.52164 | 6.43563e-06 | 0.0149819 | 1.11035e-08 | 0.0111035 | 0.0897605 | 7.41128e-05 | 11.7954 | 1 | 859.099 | 0.000941343 | 1.43613 | 126.215
7.13128e-05 | 1.05572e-05 | 0.148041 | 6.28319 | 0.215131 | 76.0503 | 10 | 8.93515 | 1.08194e-05 | 0.0251867 | 1.81571e-08 | 0.0181571 | 0.0884205 | 7.209e-05 | 11.4735 | 1 | 859.118 | 0.00158253 | 8.42095 | 147.271
7.22614e-05 | 7.25178e-06 | 0.100355 | 6.28319 | 0.341159 | 92.2465 | 10 | 6.07871 | 1.70298e-05 | 0.0396447 | 2.87917e-08 | 0.0287917 | 0.0882044 | 7.26244e-05 | 11.5585 | 1 | 859.099 | 0.00249095 | 5.73072 | 163.467
6.98775e-05 | 1.40364e-05 | 0.200871 | 6.28319 | 0.533149 | 103.187 | 10 | 12.0574 | 2.71236e-05 | 0.0631414 | 4.5003e-08 | 0.045003 | 0.0888607 | 7.12733e-05 | 11.3435 | 1 | 859.119 | 0.00396729 | 11.3579 | 174.407
7.07086e-05 | 1.0129e-05 | 0.14325 | 6.28319 | 0.852527 | 114.158 | 10 | 8.65495 | 4.32967e-05 | 0.100793 | 7.19968e-08 | 0.0719968 | 0.0881928 | 7.14304e-05 | 11.3685 | 1 | 859.104 | 0.00633301 | 8.15216 | 185.378
6.89796e-05 | 1.06165e-05 | 0.153908 | 6.28319 | 1.31294 | 130.099 | 10 | 9.30243 | 6.83359e-05 | 0.159083 | 1.11027e-07 | 0.111027 | 0.0879455 | 6.97918e-05 | 11.1077 | 1 | 859.102 | 0.00999551 | 8.74965 | 201.32
6.65146e-05 | 1.09815e-05 | 0.165099 | 6.28319 | 2.00116 | 146.267 | 10 | 9.98903 | 0.000108054 | 0.251546 | 1.6958e-07 | 0.16958 | 0.088255 | 6.7415e-05 | 10.7294 | 1 | 859.103 | 0.0158051 | 9.37492 | 217.488
6.31814e-05 | 1.06392e-05 | 0.168391 | 6.28319 | 3.00998 | 162.376 | 10 | 10.2194 | 0.000171586 | 0.399439 | 2.55924e-07 | 0.255924 | 0.0882066 | 6.40709e-05 | 10.1972 | 1 | 859.12 | 0.0250975 | 9.55844 | 233.596
5.90472e-05 | 1.06281e-05 | 0.179994 | 6.28319 | 4.44585 | 178.323 | 10 | 10.96 | 0.000271867 | 0.632897 | 3.79713e-07 | 0.379713 | 0.0873816 | 5.9996e-05 | 9.54867 | 1 | 859.103 | 0.0397661 | 10.2036 | 249.544
5.47535e-05 | 1.0736e-05 | 0.196079 | 6.28319 | 6.46224 | 194.283 | 10 | 11.9819 | 0.000427164 | 0.994422 | 5.54849e-07 | 0.554849 | 0.0872625 | 5.57961e-05 | 8.88022 | 1 | 859.105 | 0.0624814 | 11.0938 | 265.503 | yield stress (Pa) | 5.01712
4.88354e-05 | 1.03427e-05 | 0.211787 | 6.28319 | 9.00313 | 210.435 | 10 | 13.0365 | 0.000671214 | 1.56257 | 7.80016e-07 | 0.780016 | 0.0874092 | 4.99187e-05 | 7.9448 | 1 | 859.1 | 0.0981794 | 11.9578 | 281.656
4.27761e-05 | 9.83995e-06 | 0.230034 | 6.28319 | 12.5622 | 226.589 | 10 | 14.2978 | 0.00107775 | 2.50899 | 1.10128e-06 | 1.10128 | 0.087677 | 4.38933e-05 | 6.98584 | 1 | 859.103 | 0.157644 | 12.9546 | 297.809
3.53968e-05 | 9.20074e-06 | 0.259932 | 6.28319 | 16.3904 | 242.728 | 10 | 16.4155 | 0.0017209 | 4.00621 | 1.46519e-06 | 1.46519 | 0.0872889 | 3.6573e-05 | 5.82078 | 1 | 859.105 | 0.251718 | 14.5705 | 313.948
2.76028e-05 | 8.36044e-06 | 0.302884 | 6.28319 | 19.9019 | 258.79 | 10 | 19.6329 | 0.00273404 | 6.36486 | 1.8357e-06 | 1.8357 | 0.0864857 | 2.88411e-05 | 4.59021 | 1 | 859.099 | 0.399916 | 16.8507 | 330.011
2.10841e-05 | 6.96865e-06 | 0.330516 | 6.28319 | 23.0821 | 280.178 | 10 | 22.3879 | 0.0043125 | 10.0393 | 2.22931e-06 | 2.22931 | 0.086362 | 2.22059e-05 | 3.53418 | 1 | 859.121 | 0.630785 | 18.2896 | 351.398
1.58909e-05 | 5.68819e-06 | 0.357953 | 6.28319 | 26.3023 | 301.249 | 10 | 25.8812 | 0.00689951 | 16.0621 | 2.711e-06 | 2.711 | 0.0845297 | 1.68782e-05 | 2.68625 | 1 | 859.1 | 1.00921 | 19.695 | 372.469
1.16346e-05 | 4.60376e-06 | 0.395696 | 6.28319 | 29.1925 | 322.496 | 10 | 31.6528 | 0.0113745 | 26.4802 | 3.31328e-06 | 3.31328 | 0.0842156 | 1.25123e-05 | 1.99139 | 1 | 859.096 | 1.6638 | 21.5885 | 393.717
7.97155e-06 | 3.75487e-06 | 0.471034 | 6.28319 | 30.2933 | 344.112 | 10 | 44.6221 | 0.0193717 | 45.0967 | 3.97375e-06 | 3.97375 | 0.0834445 | 8.81162e-06 | 1.40241 | 1 | 859.116 | 2.83351 | 25.222 | 415.332
4.93245e-06 | 3.28702e-06 | 0.666406 | 6.28319 | 30.3123 | 365.422 | 10 | 76.8865 | 0.0307004 | 71.4714 | 4.23636e-06 | 4.23636 | 0.0838808 | 5.92736e-06 | 0.943368 | 1 | 859.095 | 4.49068 | 33.6797 | 436.643
3.84353e-06 | 3.14977e-06 | 0.819499 | 6.28319 | 40.172 | 376.476 | 10 | 95.8585 | 0.0433683 | 100.963 | 5.01712e-06 | 5.01712 | 0.0828064 | 4.96928e-06 | 0.790886 | 1 | 859.095 | 6.34367 | 39.3346 | 447.697
1.77991e-06 | 2.06459e-06 | 1.15994 | 6.28319 | 62.7141 | 397.693 | 10 | 139.14 | 0.0679282 | 158.139 | 4.31072e-06 | 4.31072 | 0.0836787 | 2.72591e-06 | 0.433842 | 1 | 859.095 | 9.93615 | 49.235 | 468.913
7.82575e-07 | 1.25304e-06 | 1.60118 | 6.28319 | 112.283 | 419.163 | 10 | 159.682 | 0.106357 | 247.604 | 3.65796e-06 | 3.65796 | 0.0820389 | 1.47734e-06 | 0.235126 | 1 | 859.092 | 15.5574 | 58.0136 | 490.384
3.7377e-07 | 7.66215e-07 | 2.04996 | 6.28319 | 192.01 | 435.164 | 10 | 168.579 | 0.169614 | 394.868 | 3.36632e-06 | 3.36632 | 0.0812478 | 8.52519e-07 | 0.135683 | 1 | 859.095 | 24.8103 | 63.9963 | 506.384

## 9bii
Amplitude sweep, 9bii, 01/12/22
Storage modulus | Loss modulus | Tan(delta) | Angular frequency | Oscillation torque | Step time | Temperature | Raw phase | Oscillation displacement | Oscillation strain | Oscillation stress |  | Axial force | Complex modulus | Complex viscosity | Frequency | Gap | Oscillation strain rate | Phase angle | Time
MPa | MPa |  | rad/s | µN.m | s | °C | ° | rad | % | MPa | Pa | N | MPa | Pa.s | Hz | µm | 1/s | ° | s
8.37221e-05 | 2.53854e-05 | 0.30321 | 6.28319 | 0.100056 | 5.42182 | 10 | 17.8959 | 5.07492e-06 | 0.00963842 | 8.43227e-09 | 0.00843227 | 0.0854797 | 8.7486e-05 | 13.9238 | 1 | 1053.04 | 0.0006056 | 16.8678 | 46.4277
9.0946e-05 | 1.79208e-05 | 0.197049 | 6.28319 | 0.100057 | 11.0076 | 10 | 11.7926 | 4.78116e-06 | 0.00908039 | 8.41705e-09 | 0.00841705 | 0.0843565 | 9.26948e-05 | 14.7528 | 1 | 1053.05 | 0.000570538 | 11.1473 | 52.0134
9.041e-05 | 1.36394e-05 | 0.150861 | 6.28319 | 0.100058 | 16.5897 | 9.99 | 9.08443 | 4.85334e-06 | 0.00921747 | 8.42782e-09 | 0.00842782 | 0.0835954 | 9.14331e-05 | 14.552 | 1 | 1053.05 | 0.000579151 | 8.57901 | 57.5956
8.76293e-05 | 2.17007e-05 | 0.247642 | 6.28319 | 0.100057 | 22.3163 | 10 | 14.7336 | 4.91359e-06 | 0.00933174 | 8.42436e-09 | 0.00842436 | 0.0830577 | 9.02764e-05 | 14.3679 | 1 | 1053.07 | 0.000586331 | 13.909 | 63.3221
8.81415e-05 | 2.31246e-05 | 0.262357 | 6.28319 | 0.100057 | 27.8116 | 10 | 15.5624 | 4.8641e-06 | 0.00923792 | 8.41801e-09 | 0.00841801 | 0.0815247 | 9.11244e-05 | 14.5029 | 1 | 1053.05 | 0.000580436 | 14.7007 | 68.8174
9.02894e-05 | 1.28745e-05 | 0.142592 | 6.28319 | 0.106211 | 38.6613 | 10.01 | 8.59479 | 5.16589e-06 | 0.00981117 | 8.94805e-09 | 0.00894805 | 0.0808941 | 9.12027e-05 | 14.5154 | 1 | 1053.04 | 0.000616454 | 8.11519 | 79.6672
8.93402e-05 | 1.37443e-05 | 0.153842 | 6.28319 | 0.170209 | 49.5404 | 10 | 9.26739 | 8.35657e-06 | 0.0158708 | 1.43458e-08 | 0.0143458 | 0.0810458 | 9.03913e-05 | 14.3862 | 1 | 1053.05 | 0.000997194 | 8.74593 | 90.5462
8.9052e-05 | 1.43318e-05 | 0.160937 | 6.28319 | 0.26756 | 60.311 | 10 | 9.68872 | 1.31648e-05 | 0.0250031 | 2.25522e-08 | 0.0225522 | 0.0801262 | 9.01979e-05 | 14.3554 | 1 | 1053.03 | 0.00157099 | 9.14262 | 101.317
8.69642e-05 | 1.7604e-05 | 0.202428 | 6.28319 | 0.418569 | 76.4414 | 10 | 12.1372 | 2.09468e-05 | 0.0397831 | 3.52988e-08 | 0.0352988 | 0.0805728 | 8.87281e-05 | 14.1215 | 1 | 1053.03 | 0.00249964 | 11.4437 | 117.447
8.63803e-05 | 1.67221e-05 | 0.193587 | 6.28319 | 0.65893 | 87.3644 | 9.99 | 11.6267 | 3.32764e-05 | 0.0631969 | 5.56031e-08 | 0.0556031 | 0.0800925 | 8.7984e-05 | 14.0031 | 1 | 1053.08 | 0.00397078 | 10.9562 | 128.37
8.5205e-05 | 1.58984e-05 | 0.18659 | 6.28319 | 1.02962 | 103.357 | 10 | 11.2268 | 5.28339e-05 | 0.10034 | 8.69699e-08 | 0.0869699 | 0.0785259 | 8.66755e-05 | 13.7948 | 1 | 1053.08 | 0.00630452 | 10.5693 | 144.363
8.34032e-05 | 1.5523e-05 | 0.18612 | 6.28319 | 1.59243 | 119.496 | 10 | 11.2143 | 8.35938e-05 | 0.158765 | 1.34689e-07 | 0.134689 | 0.0794253 | 8.48355e-05 | 13.502 | 1 | 1053.03 | 0.00997549 | 10.5433 | 160.502
8.10936e-05 | 1.53188e-05 | 0.188902 | 6.28319 | 2.45307 | 135.237 | 10 | 11.3982 | 0.000132604 | 0.251843 | 2.07841e-07 | 0.207841 | 0.0782784 | 8.25278e-05 | 13.1347 | 1 | 1053.05 | 0.0158238 | 10.6972 | 176.242
7.77925e-05 | 1.50425e-05 | 0.193367 | 6.28319 | 3.69647 | 151.236 | 10 | 11.6928 | 0.000208678 | 0.396316 | 3.14015e-07 | 0.314015 | 0.0781545 | 7.92335e-05 | 12.6104 | 1 | 1053.07 | 0.0249013 | 10.9441 | 192.242
7.30319e-05 | 1.45982e-05 | 0.199888 | 6.28319 | 5.53392 | 167.078 | 10.01 | 12.1296 | 0.000333757 | 0.633881 | 4.72094e-07 | 0.472094 | 0.077831 | 7.44766e-05 | 11.8533 | 1 | 1053.04 | 0.0398279 | 11.3038 | 208.084 | yield stress (Pa) | 6.37687
6.78331e-05 | 1.4121e-05 | 0.208172 | 6.28319 | 8.01885 | 182.977 | 10 | 12.6874 | 0.000522601 | 0.992522 | 6.87692e-07 | 0.687692 | 0.0790313 | 6.92873e-05 | 11.0274 | 1 | 1053.06 | 0.062362 | 11.7595 | 223.983
6.15115e-05 | 1.35669e-05 | 0.220558 | 6.28319 | 11.5014 | 199.207 | 10 | 13.5249 | 0.000830727 | 1.57775 | 9.9382e-07 | 0.99382 | 0.0779029 | 6.29899e-05 | 10.0252 | 1 | 1053.04 | 0.0991327 | 12.4379 | 240.213
5.37222e-05 | 1.27264e-05 | 0.236893 | 6.28319 | 15.7029 | 215.388 | 10 | 14.6704 | 0.00130937 | 2.48675 | 1.37291e-06 | 1.37291 | 0.0778012 | 5.5209e-05 | 8.78678 | 1 | 1053.06 | 0.156247 | 13.3273 | 256.394
4.4587e-05 | 1.16228e-05 | 0.260677 | 6.28319 | 20.7269 | 231.512 | 9.99 | 16.4053 | 0.00211033 | 4.00802 | 1.84678e-06 | 1.84678 | 0.0774246 | 4.6077e-05 | 7.33339 | 1 | 1053.04 | 0.251831 | 14.6105 | 272.517
3.51168e-05 | 1.06658e-05 | 0.303725 | 6.28319 | 25.5446 | 247.377 | 10 | 19.5676 | 0.00336097 | 6.38318 | 2.34268e-06 | 2.34268 | 0.077112 | 3.67008e-05 | 5.84111 | 1 | 1053.06 | 0.401067 | 16.8948 | 288.383
2.71255e-05 | 9.10028e-06 | 0.335489 | 6.28319 | 30.1828 | 269.029 | 10 | 22.4582 | 0.00530882 | 10.0826 | 2.88476e-06 | 2.88476 | 0.0767147 | 2.86113e-05 | 4.55363 | 1 | 1053.06 | 0.633508 | 18.546 | 310.035
2.05526e-05 | 7.5454e-06 | 0.367126 | 6.28319 | 35.0949 | 290.355 | 9.99 | 26.0406 | 0.00855554 | 16.249 | 3.55754e-06 | 3.55754 | 0.075208 | 2.18939e-05 | 3.48453 | 1 | 1053.05 | 1.02095 | 20.1595 | 331.361
1.49951e-05 | 6.32942e-06 | 0.422099 | 6.28319 | 38.8771 | 311.576 | 10 | 32.6318 | 0.013878 | 26.3574 | 4.28998e-06 | 4.28998 | 0.0754586 | 1.62762e-05 | 2.59044 | 1 | 1053.06 | 1.65608 | 22.8846 | 352.582
1.04334e-05 | 5.23242e-06 | 0.501504 | 6.28319 | 40.824 | 333.201 | 10 | 44.5073 | 0.0229168 | 43.5233 | 5.08003e-06 | 5.08003 | 0.0744805 | 1.1672e-05 | 1.85765 | 1 | 1053.08 | 2.73465 | 26.634 | 374.207
7.17581e-06 | 4.37525e-06 | 0.609723 | 6.28319 | 44.2781 | 354.715 | 10 | 64.7261 | 0.0383437 | 72.8246 | 6.12052e-06 | 6.12052 | 0.0744369 | 8.40446e-06 | 1.33761 | 1 | 1053.04 | 4.5757 | 31.3716 | 395.72
6.13813e-06 | 4.31013e-06 | 0.702189 | 6.28319 | 55.9904 | 365.631 | 10 | 76.5849 | 0.0529443 | 100.554 | 7.54182e-06 | 7.54182 | 0.0766686 | 7.50026e-06 | 1.1937 | 1 | 1053.05 | 6.318 | 35.0761 | 406.636
2.56814e-06 | 3.06593e-06 | 1.19383 | 6.28319 | 79.7984 | 381.74 | 10 | 129.662 | 0.0839519 | 159.445 | 6.37687e-06 | 6.37687 | 0.0752826 | 3.99941e-06 | 0.636526 | 1 | 1053.05 | 10.0182 | 50.0492 | 422.746
1.16488e-06 | 1.99246e-06 | 1.71044 | 6.28319 | 138.516 | 403.07 | 10 | 153.204 | 0.131312 | 249.399 | 5.75611e-06 | 5.75611 | 0.0746178 | 2.30799e-06 | 0.367329 | 1 | 1053.03 | 15.6702 | 59.6875 | 444.076
5.07747e-07 | 1.25518e-06 | 2.47206 | 6.28319 | 236.8 | 419.348 | 10 | 164.745 | 0.207984 | 395.009 | 5.34839e-06 | 5.34839 | 0.0756614 | 1.35399e-06 | 0.215494 | 1 | 1053.06 | 24.8192 | 67.9757 | 460.354
1.9134e-07 | 6.8473e-07 | 3.57859 | 6.28319 | 391.951 | 435.582 | 10 | 172.075 | 0.330686 | 628.042 | 4.46514e-06 | 4.46514 | 0.0749218 | 7.10962e-07 | 0.113153 | 1 | 1053.07 | 39.4611 | 74.3875 | 476.588
9.48047e-08 | 3.82821e-07 | 4.038 | 6.28319 | 629.248 | 446.658 | 10 | 175.635 | 0.524169 | 995.526 | 3.92621e-06 | 3.92621 | 0.0734855 | 3.94385e-07 | 0.0627684 | 1 | 1053.05 | 62.5507 | 76.0907 | 487.664

## 10bii
Amplitude sweep, 10bii, 01/12/22
Storage modulus | Loss modulus | Tan(delta) | Angular frequency | Oscillation torque | Step time | Temperature | Raw phase | Oscillation displacement | Oscillation strain | Oscillation stress |  | Axial force | Complex modulus | Complex viscosity | Frequency | Gap | Oscillation strain rate | Phase angle | Time
MPa | MPa |  | rad/s | µN.m | s | °C | ° | rad | % | MPa | Pa | N | MPa | Pa.s | Hz | µm | 1/s | ° | s
0.000166979 | 1.73345e-05 | 0.103813 | 6.28319 | 0.100059 | 5.44364 | 10 | 6.07595 | 2.07383e-06 | 0.00486223 | 8.1625e-09 | 0.0081625 | 0.0909067 | 0.000167876 | 26.7183 | 1 | 852.994 | 0.000305503 | 5.92679 | 59.5708
0.000165409 | 3.48534e-05 | 0.210711 | 6.28319 | 0.100058 | 11.1414 | 10 | 12.1944 | 2.05827e-06 | 0.00482583 | 8.15762e-09 | 0.00815762 | 0.0905004 | 0.000169041 | 26.9037 | 1 | 852.98 | 0.000303216 | 11.8988 | 65.2686
0.000161542 | 3.80259e-06 | 0.0235393 | 6.28319 | 0.100059 | 16.8867 | 10 | 1.38381 | 2.1569e-06 | 0.00505709 | 8.1716e-09 | 0.0081716 | 0.0889718 | 0.000161587 | 25.7174 | 1 | 852.978 | 0.000317746 | 1.34845 | 71.0139
0.000151463 | 3.87358e-05 | 0.255744 | 6.28319 | 0.100058 | 22.5511 | 10 | 14.7305 | 2.22935e-06 | 0.00522694 | 8.17169e-09 | 0.00817169 | 0.0887694 | 0.000156338 | 24.8819 | 1 | 852.984 | 0.000328419 | 14.3456 | 76.6783
0.000155074 | 2.93489e-05 | 0.189257 | 6.28319 | 0.122335 | 38.3969 | 10 | 11.003 | 2.70038e-06 | 0.00633122 | 9.99236e-09 | 0.00999236 | 0.0879599 | 0.000157827 | 25.1189 | 1 | 852.996 | 0.000397802 | 10.7169 | 92.524
0.000160937 | 1.87118e-05 | 0.116268 | 6.28319 | 0.196303 | 54.3316 | 10 | 6.80489 | 4.21915e-06 | 0.00989237 | 1.60277e-08 | 0.0160277 | 0.0884727 | 0.000162021 | 25.7865 | 1 | 852.97 | 0.000621556 | 6.63186 | 108.459
0.000157103 | 3.10777e-05 | 0.197817 | 6.28319 | 0.304361 | 70.6262 | 10 | 11.4838 | 6.61811e-06 | 0.0155167 | 2.48497e-08 | 0.0248497 | 0.0869462 | 0.000160148 | 25.4883 | 1 | 852.987 | 0.000974946 | 11.1896 | 124.753
0.000157882 | 1.9946e-05 | 0.126335 | 6.28319 | 0.485158 | 81.6586 | 9.99 | 7.39161 | 1.06213e-05 | 0.0249028 | 3.96296e-08 | 0.0396296 | 0.0874022 | 0.000159137 | 25.3274 | 1 | 852.975 | 0.00156469 | 7.20033 | 135.786
0.000153715 | 2.68964e-05 | 0.174976 | 6.28319 | 0.762196 | 92.4444 | 10 | 10.1933 | 1.70219e-05 | 0.0399098 | 6.22794e-08 | 0.0622794 | 0.0862511 | 0.00015605 | 24.8362 | 1 | 852.976 | 0.00250761 | 9.9249 | 146.572
0.000151089 | 2.64855e-05 | 0.175297 | 6.28319 | 1.18753 | 108.682 | 10 | 10.2164 | 2.69925e-05 | 0.0632875 | 9.70785e-08 | 0.0970785 | 0.0863593 | 0.000153393 | 24.4132 | 1 | 852.972 | 0.00397647 | 9.94278 | 162.809
0.000148023 | 2.35043e-05 | 0.158789 | 6.28319 | 1.84155 | 124.804 | 10 | 9.27716 | 4.28714e-05 | 0.100517 | 1.50652e-07 | 0.150652 | 0.0868032 | 0.000149877 | 23.8537 | 1 | 852.981 | 0.00631565 | 9.0226 | 178.931
0.000143761 | 2.41205e-05 | 0.167782 | 6.28319 | 2.83168 | 141.002 | 10 | 9.80086 | 6.78287e-05 | 0.159033 | 2.31824e-07 | 0.231824 | 0.0875425 | 0.000145771 | 23.2001 | 1 | 852.976 | 0.00999235 | 9.52447 | 195.129
0.000137603 | 2.4482e-05 | 0.177918 | 6.28319 | 4.28764 | 157.27 | 10 | 10.3939 | 0.000107242 | 0.25145 | 3.51436e-07 | 0.351436 | 0.0863608 | 0.000139764 | 22.2441 | 1 | 852.95 | 0.0157991 | 10.0884 | 211.398
0.00012925 | 2.37957e-05 | 0.184105 | 6.28319 | 6.39773 | 173.231 | 10 | 10.7682 | 0.000170503 | 0.399758 | 5.25372e-07 | 0.525372 | 0.0868042 | 0.000131423 | 20.9165 | 1 | 853 | 0.0251175 | 10.4317 | 227.358
0.00011874 | 2.34731e-05 | 0.197686 | 6.28319 | 9.33537 | 189.254 | 10 | 11.5749 | 0.000270853 | 0.635044 | 7.68642e-07 | 0.768642 | 0.0862375 | 0.000121038 | 19.2637 | 1 | 852.992 | 0.039901 | 11.1824 | 243.381 | yield stress (Pa) | 6.1856
0.000106164 | 2.26126e-05 | 0.212996 | 6.28319 | 13.2109 | 205.025 | 10 | 12.4962 | 0.000429059 | 1.00599 | 1.09196e-06 | 1.09196 | 0.0858186 | 0.000108546 | 17.2756 | 1 | 852.98 | 0.0632083 | 12.0241 | 259.152
9.23995e-05 | 2.10073e-05 | 0.227353 | 6.28319 | 18.1042 | 221.141 | 10 | 13.3875 | 0.000677291 | 1.58792 | 1.50468e-06 | 1.50468 | 0.085769 | 9.47575e-05 | 15.0811 | 1 | 853.029 | 0.0997722 | 12.8086 | 275.268
7.6994e-05 | 1.87107e-05 | 0.243016 | 6.28319 | 23.9608 | 242.286 | 10 | 14.4028 | 0.00108114 | 2.53485 | 2.00848e-06 | 2.00848 | 0.0853723 | 7.92349e-05 | 12.6106 | 1 | 853.001 | 0.159269 | 13.659 | 296.413
6.30997e-05 | 1.68468e-05 | 0.266987 | 6.28319 | 30.8452 | 258.599 | 10 | 15.9454 | 0.00170725 | 4.00278 | 2.61421e-06 | 2.61421 | 0.0858069 | 6.53099e-05 | 10.3944 | 1 | 853.015 | 0.251502 | 14.9485 | 312.726
4.84283e-05 | 1.40611e-05 | 0.290348 | 6.28319 | 37.0934 | 279.873 | 10 | 17.6127 | 0.00270912 | 6.3521 | 3.20325e-06 | 3.20325 | 0.0844352 | 5.04283e-05 | 8.02591 | 1 | 852.973 | 0.399114 | 16.1905 | 334
3.60905e-05 | 1.19036e-05 | 0.329828 | 6.28319 | 43.5621 | 301.171 | 10 | 20.4317 | 0.0043359 | 10.1663 | 3.86348e-06 | 3.86348 | 0.0851154 | 3.80029e-05 | 6.04834 | 1 | 852.986 | 0.638766 | 18.254 | 355.298
2.41388e-05 | 1.07948e-05 | 0.447199 | 6.28319 | 47.8339 | 322.551 | 10 | 28.3554 | 0.00714285 | 16.7475 | 4.42848e-06 | 4.42848 | 0.0838567 | 2.64426e-05 | 4.20846 | 1 | 852.997 | 1.05228 | 24.0942 | 376.678
1.59269e-05 | 1.03505e-05 | 0.64987 | 6.28319 | 53.1304 | 344.003 | 10 | 41.2799 | 0.0114937 | 26.9493 | 5.11895e-06 | 5.11895 | 0.0849281 | 1.89947e-05 | 3.0231 | 1 | 852.985 | 1.69328 | 33.0186 | 398.13
9.83743e-06 | 8.8196e-06 | 0.896535 | 6.28319 | 55.2566 | 365.355 | 10 | 57.1242 | 0.0178586 | 41.8724 | 5.53224e-06 | 5.53224 | 0.0839472 | 1.32121e-05 | 2.10278 | 1 | 852.997 | 2.63092 | 41.8773 | 419.482
6.16939e-06 | 7.65169e-06 | 1.24027 | 6.28319 | 62.6097 | 381.488 | 10 | 75.1248 | 0.02684 | 62.932 | 6.1856e-06 | 6.1856 | 0.0827333 | 9.82903e-06 | 1.56434 | 1 | 852.982 | 3.95413 | 51.1215 | 435.615
2.77571e-06 | 5.2321e-06 | 1.88496 | 6.28319 | 74.1631 | 402.836 | 10 | 104.583 | 0.046557 | 109.164 | 6.46556e-06 | 6.46556 | 0.0830198 | 5.92279e-06 | 0.942641 | 1 | 852.971 | 6.85898 | 62.0534 | 456.963
1.36071e-06 | 3.47022e-06 | 2.55029 | 6.28319 | 91.5068 | 424.366 | 10 | 128.66 | 0.069882 | 163.856 | 6.10766e-06 | 6.10766 | 0.0816722 | 3.72746e-06 | 0.593243 | 1 | 852.968 | 10.2954 | 68.5893 | 478.493
5.51375e-07 | 2.03907e-06 | 3.69816 | 6.28319 | 130.943 | 440.697 | 10 | 150.374 | 0.107739 | 252.619 | 5.33608e-06 | 5.33608 | 0.0829347 | 2.11231e-06 | 0.336184 | 1 | 852.974 | 15.8725 | 74.8688 | 494.824
2.28536e-07 | 1.24574e-06 | 5.45096 | 6.28319 | 205.458 | 451.777 | 10 | 162.321 | 0.169984 | 398.567 | 5.04796e-06 | 5.04796 | 0.0824079 | 1.26653e-06 | 0.201574 | 1 | 852.974 | 25.0427 | 79.6045 | 505.904

## 11bii
Amplitude sweep, 11bii, 30/11/22
Storage modulus | Loss modulus | Tan(delta) | Angular frequency | Oscillation torque | Step time | Temperature | Raw phase | Oscillation displacement | Oscillation strain | Oscillation stress |  | Axial force | Complex modulus | Complex viscosity | Frequency | Gap | Oscillation strain rate | Phase angle | Time
MPa | MPa |  | rad/s | µN.m | s | °C | ° | rad | % | MPa | Pa | N | MPa | Pa.s | Hz | µm | 1/s | ° | s
5.64563e-05 | 2.52774e-05 | 0.447734 | 6.28319 | 0.100056 | 5.58167 | 10 | 25.4293 | 4.59518e-06 | 0.013526 | 8.36675e-09 | 0.00836675 | 0.0543359 | 6.18568e-05 | 9.84481 | 1 | 679.444 | 0.000849864 | 24.1197 | 40.6127
6.4393e-05 | 1.33782e-05 | 0.207758 | 6.28319 | 0.100057 | 11.1653 | 10 | 12.3502 | 4.32481e-06 | 0.0127301 | 8.37237e-09 | 0.00837237 | 0.0509815 | 6.57681e-05 | 10.4673 | 1 | 679.443 | 0.000799859 | 11.7367 | 46.1964
6.3704e-05 | 2.18698e-05 | 0.343304 | 6.28319 | 0.100057 | 16.6721 | 10 | 19.9009 | 4.21038e-06 | 0.0123933 | 8.34728e-09 | 0.00834728 | 0.0490192 | 6.73534e-05 | 10.7196 | 1 | 679.447 | 0.000778691 | 18.9475 | 51.7032
6.5286e-05 | 1.35202e-05 | 0.207092 | 6.28319 | 0.100057 | 22.3258 | 10 | 12.303 | 4.26334e-06 | 0.0125491 | 8.36661e-09 | 0.00836661 | 0.0483794 | 6.66712e-05 | 10.6111 | 1 | 679.451 | 0.00078848 | 11.7001 | 57.3569
6.44968e-05 | 1.4753e-05 | 0.22874 | 6.28319 | 0.100057 | 27.9321 | 10 | 13.5523 | 4.29675e-06 | 0.0126474 | 8.36785e-09 | 0.00836785 | 0.0473983 | 6.61626e-05 | 10.5301 | 1 | 679.451 | 0.000794659 | 12.8842 | 62.9632
6.05632e-05 | 1.85896e-05 | 0.306946 | 6.28319 | 0.100057 | 33.4053 | 10 | 17.983 | 4.49265e-06 | 0.013224 | 8.37767e-09 | 0.00837767 | 0.0463323 | 6.3352e-05 | 10.0828 | 1 | 679.454 | 0.000830889 | 17.0637 | 68.4364
6.54718e-05 | 1.05486e-05 | 0.161117 | 6.28319 | 0.125903 | 54.7881 | 10 | 9.62843 | 5.39719e-06 | 0.0158865 | 1.05353e-08 | 0.0105353 | 0.0447995 | 6.63161e-05 | 10.5545 | 1 | 679.451 | 0.000998179 | 9.15266 | 89.8191
6.27452e-05 | 1.83493e-05 | 0.292441 | 6.28319 | 0.19913 | 70.8736 | 10 | 17.1521 | 8.65249e-06 | 0.0254687 | 1.66497e-08 | 0.0166497 | 0.045132 | 6.53732e-05 | 10.4045 | 1 | 679.445 | 0.00160024 | 16.3011 | 105.905
6.25184e-05 | 1.77898e-05 | 0.284552 | 6.28319 | 0.311249 | 87.021 | 10 | 16.7187 | 1.36075e-05 | 0.0400533 | 2.60347e-08 | 0.0260347 | 0.0445606 | 6.50002e-05 | 10.3451 | 1 | 679.454 | 0.00251662 | 15.8838 | 122.052
6.18864e-05 | 1.59641e-05 | 0.257958 | 6.28319 | 0.510626 | 108.365 | 10 | 15.2405 | 2.27321e-05 | 0.0669117 | 4.27647e-08 | 0.0427647 | 0.0450712 | 6.39122e-05 | 10.1719 | 1 | 679.449 | 0.00420418 | 14.4646 | 143.396
6.85134e-05 | 1.40045e-05 | 0.204405 | 6.28319 | 0.84711 | 119.39 | 9.99 | 12.1187 | 3.4333e-05 | 0.101057 | 7.06689e-08 | 0.0706689 | 0.0444667 | 6.993e-05 | 11.1297 | 1 | 679.463 | 0.00634958 | 11.5524 | 154.422
6.54519e-05 | 1.68516e-05 | 0.257465 | 6.28319 | 1.29459 | 135.449 | 9.99 | 15.1684 | 5.43493e-05 | 0.159965 | 1.08115e-07 | 0.108115 | 0.0443025 | 6.75864e-05 | 10.7567 | 1 | 679.496 | 0.0100509 | 14.4381 | 170.48
6.48397e-05 | 1.73296e-05 | 0.267268 | 6.28319 | 2.01678 | 156.733 | 10 | 15.7254 | 8.52764e-05 | 0.251005 | 1.68464e-07 | 0.168464 | 0.0426153 | 6.71155e-05 | 10.6818 | 1 | 679.462 | 0.0157711 | 14.9636 | 191.764
6.16492e-05 | 1.6832e-05 | 0.273029 | 6.28319 | 3.04209 | 172.682 | 10 | 16.0893 | 0.000135416 | 0.398592 | 2.54723e-07 | 0.254723 | 0.0435514 | 6.39057e-05 | 10.1709 | 1 | 679.457 | 0.0250443 | 15.2712 | 207.713
5.77567e-05 | 1.61211e-05 | 0.279121 | 6.28319 | 4.47488 | 188.666 | 10 | 16.4885 | 0.000212989 | 0.626949 | 3.75946e-07 | 0.375946 | 0.0432006 | 5.99644e-05 | 9.54363 | 1 | 679.43 | 0.0393924 | 15.5955 | 223.697 | yield stress (Pa) | 3.91773
5.22814e-05 | 1.5224e-05 | 0.291193 | 6.28319 | 6.35367 | 204.683 | 10 | 17.2634 | 0.000334843 | 0.985619 | 5.36698e-07 | 0.536698 | 0.0436297 | 5.44529e-05 | 8.66644 | 1 | 679.443 | 0.0619283 | 16.2352 | 239.714
4.56308e-05 | 1.38238e-05 | 0.30295 | 6.28319 | 9.02033 | 226.038 | 9.99 | 18.0826 | 0.000547564 | 1.61174 | 7.68459e-07 | 0.768459 | 0.0425281 | 4.76788e-05 | 7.58831 | 1 | 679.457 | 0.101269 | 16.8542 | 261.069
4.01379e-05 | 1.26766e-05 | 0.315827 | 6.28319 | 12.4396 | 247.403 | 10 | 18.9861 | 0.000863145 | 2.5406 | 1.06939e-06 | 1.06939 | 0.0421453 | 4.20922e-05 | 6.69918 | 1 | 679.472 | 0.15963 | 17.5275 | 282.434
3.35828e-05 | 1.1274e-05 | 0.335707 | 6.28319 | 16.3496 | 268.731 | 9.99 | 20.4157 | 0.00136765 | 4.02567 | 1.42608e-06 | 1.42608 | 0.0424356 | 3.54247e-05 | 5.63801 | 1 | 679.454 | 0.25294 | 18.5572 | 303.762
2.64251e-05 | 9.97214e-06 | 0.377373 | 6.28319 | 19.7109 | 284.649 | 10 | 23.3211 | 0.00211545 | 6.22702 | 1.75877e-06 | 1.75877 | 0.0420129 | 2.82441e-05 | 4.49519 | 1 | 679.436 | 0.391255 | 20.6752 | 319.68
1.96902e-05 | 8.7189e-06 | 0.442804 | 6.28319 | 23.5428 | 305.678 | 10 | 28.002 | 0.00342736 | 10.0885 | 2.17248e-06 | 2.17248 | 0.0430165 | 2.15342e-05 | 3.42728 | 1 | 679.452 | 0.63388 | 23.884 | 340.709
1.42641e-05 | 7.49456e-06 | 0.525415 | 6.28319 | 26.5578 | 327.067 | 10 | 34.3396 | 0.00540412 | 15.9071 | 2.56314e-06 | 2.56314 | 0.0414329 | 1.61131e-05 | 2.56448 | 1 | 679.455 | 0.999475 | 27.7181 | 362.098
9.66499e-06 | 6.4828e-06 | 0.67075 | 6.28319 | 28.899 | 348.52 | 10 | 45.4975 | 0.00859541 | 25.3009 | 2.94447e-06 | 2.94447 | 0.0427863 | 1.16378e-05 | 1.85222 | 1 | 679.453 | 1.5897 | 33.8518 | 383.551
6.44521e-06 | 5.36908e-06 | 0.833033 | 6.28319 | 31.6397 | 369.717 | 9.99 | 59.5896 | 0.0137399 | 40.443 | 3.39258e-06 | 3.39258 | 0.0415162 | 8.38855e-06 | 1.33508 | 1 | 679.468 | 2.54111 | 39.7954 | 404.748
4.27703e-06 | 4.26252e-06 | 0.996608 | 6.28319 | 35.6654 | 391.222 | 10 | 77.0108 | 0.0220415 | 64.8805 | 3.91773e-06 | 3.91773 | 0.0422899 | 6.03839e-06 | 0.961039 | 1 | 679.448 | 4.07656 | 44.9027 | 426.253
2.62259e-06 | 3.16222e-06 | 1.20576 | 6.28319 | 41.7368 | 412.708 | 10 | 101.986 | 0.0349051 | 102.741 | 4.22086e-06 | 4.22086 | 0.0426292 | 4.10824e-06 | 0.653846 | 1 | 679.474 | 6.45543 | 50.3293 | 447.739
1.66112e-06 | 2.42865e-06 | 1.46206 | 6.28319 | 58.9594 | 428.963 | 10 | 123.911 | 0.0544667 | 160.327 | 4.71744e-06 | 4.71744 | 0.0433707 | 2.94239e-06 | 0.468295 | 1 | 679.445 | 10.0736 | 55.6291 | 463.994
8.4898e-07 | 1.67172e-06 | 1.96909 | 6.28319 | 92.8362 | 445.024 | 10 | 145.637 | 0.0847403 | 249.434 | 4.67676e-06 | 4.67676 | 0.0447331 | 1.87494e-06 | 0.298407 | 1 | 679.459 | 15.6724 | 63.0764 | 480.055
4.06332e-07 | 1.0841e-06 | 2.66801 | 6.28319 | 152.255 | 461.193 | 10 | 159.422 | 0.133455 | 392.82 | 4.54784e-06 | 4.54784 | 0.0418529 | 1.15774e-06 | 0.184261 | 1 | 679.472 | 24.6816 | 69.4534 | 496.224
1.73067e-07 | 6.26825e-07 | 3.62187 | 6.28319 | 250.501 | 477.468 | 10 | 168.642 | 0.212755 | 626.282 | 4.07257e-06 | 4.07257 | 0.0422913 | 6.50278e-07 | 0.103495 | 1 | 679.424 | 39.3504 | 74.5651 | 512.499
1.02484e-07 | 4.24374e-07 | 4.14089 | 6.28319 | 401.355 | 488.514 | 10 | 172.425 | 0.33703 | 992.061 | 4.33108e-06 | 4.33108 | 0.0446953 | 4.36574e-07 | 0.0694828 | 1 | 679.454 | 62.333 | 76.4234 | 523.545

## 12bii
Amplitude sweep, 12bii, 01/12/22
Storage modulus | Loss modulus | Tan(delta) | Angular frequency | Oscillation torque | Step time | Temperature | Raw phase | Oscillation displacement | Oscillation strain | Oscillation stress |  | Axial force | Complex modulus | Complex viscosity | Frequency | Gap | Oscillation strain rate | Phase angle | Time
MPa | MPa |  | rad/s | µN.m | s | °C | ° | rad | % | MPa | Pa | N | MPa | Pa.s | Hz | µm | 1/s | ° | s
0.000104028 | -2.04314e-05 | -0.196403 | 6.28319 | 0.10006 | 5.39952 | 10 | -11.3277 | 1.61366e-06 | 0.00765537 | 8.11588e-09 | 0.00811588 | 0.0905187 | 0.000106015 | 16.8729 | 1 | 421.55 | 0.000481001 | -11.1116 | 69.5311
9.58094e-05 | 1.26364e-05 | 0.131891 | 6.28319 | 0.100059 | 11.0262 | 10 | 7.67469 | 1.77383e-06 | 0.00841563 | 8.1328e-09 | 0.0081328 | 0.0898336 | 9.66392e-05 | 15.3806 | 1 | 421.531 | 0.00052877 | 7.51344 | 75.1577
7.75336e-05 | 2.8909e-05 | 0.372857 | 6.28319 | 0.100058 | 16.664 | 10 | 20.953 | 2.07615e-06 | 0.00984985 | 8.15053e-09 | 0.00815053 | 0.0885452 | 8.27478e-05 | 13.1697 | 1 | 421.539 | 0.000618884 | 20.4483 | 80.7955
7.38856e-05 | 4.00817e-05 | 0.542483 | 6.28319 | 0.100057 | 22.3297 | 10 | 29.1559 | 2.04006e-06 | 0.00967848 | 8.13547e-09 | 0.00813547 | 0.0882796 | 8.40572e-05 | 13.3781 | 1 | 421.547 | 0.000608117 | 28.4791 | 86.4612
8.44793e-05 | 3.23694e-05 | 0.383164 | 6.28319 | 0.100058 | 27.9025 | 10 | 21.4366 | 1.89516e-06 | 0.00899049 | 8.13355e-09 | 0.00813355 | 0.087644 | 9.04684e-05 | 14.3985 | 1 | 421.571 | 0.000564889 | 20.965 | 92.034
8.96103e-05 | 2.3273e-05 | 0.259714 | 6.28319 | 0.118396 | 49.0903 | 10.01 | 14.8826 | 2.19186e-06 | 0.0103983 | 9.62705e-09 | 0.00962705 | 0.0866699 | 9.25831e-05 | 14.7351 | 1 | 421.558 | 0.000653343 | 14.5588 | 113.222
8.61262e-05 | 2.71695e-05 | 0.315462 | 6.28319 | 0.174518 | 59.9362 | 10 | 17.9059 | 3.31262e-06 | 0.0157164 | 1.41934e-08 | 0.0141934 | 0.0861457 | 9.03101e-05 | 14.3733 | 1 | 421.529 | 0.000987487 | 17.5085 | 124.068
8.77605e-05 | 2.15304e-05 | 0.245331 | 6.28319 | 0.286146 | 81.0633 | 10 | 14.0989 | 5.43108e-06 | 0.0257644 | 2.32815e-08 | 0.0232815 | 0.0853014 | 9.0363e-05 | 14.3817 | 1 | 421.573 | 0.00161883 | 13.7842 | 145.195
8.90008e-05 | 2.00902e-05 | 0.22573 | 6.28319 | 0.440235 | 97.1935 | 10 | 13.0082 | 8.27429e-06 | 0.0392529 | 3.58143e-08 | 0.0358143 | 0.0855351 | 9.12401e-05 | 14.5213 | 1 | 421.566 | 0.00246633 | 12.7202 | 161.325
8.10511e-05 | 2.1177e-05 | 0.261279 | 6.28319 | 0.670135 | 118.587 | 10 | 15.0037 | 1.37427e-05 | 0.0651946 | 5.46148e-08 | 0.0546148 | 0.0853283 | 8.3772e-05 | 13.3327 | 1 | 421.569 | 0.0040963 | 14.6429 | 182.718
8.43719e-05 | 1.5658e-05 | 0.185584 | 6.28319 | 1.06188 | 134.801 | 10 | 10.7678 | 2.12536e-05 | 0.100831 | 8.65255e-08 | 0.0865255 | 0.084325 | 8.58126e-05 | 13.6575 | 1 | 421.548 | 0.00633539 | 10.5135 | 198.933
8.11327e-05 | 1.87046e-05 | 0.230543 | 6.28319 | 1.62752 | 150.948 | 10 | 13.3051 | 3.35917e-05 | 0.159358 | 1.32683e-07 | 0.132683 | 0.0843535 | 8.32609e-05 | 13.2514 | 1 | 421.565 | 0.0100128 | 12.9823 | 215.079
7.80732e-05 | 1.75761e-05 | 0.225124 | 6.28319 | 2.46196 | 166.973 | 10 | 13.0158 | 5.29185e-05 | 0.251059 | 2.00915e-07 | 0.200915 | 0.0836167 | 8.00271e-05 | 12.7367 | 1 | 421.542 | 0.0157745 | 12.6871 | 231.105
7.37233e-05 | 1.6687e-05 | 0.226347 | 6.28319 | 3.68814 | 182.885 | 10 | 13.1042 | 8.40586e-05 | 0.39878 | 3.01431e-07 | 0.301431 | 0.0841374 | 7.55882e-05 | 12.0302 | 1 | 421.56 | 0.0250561 | 12.7538 | 247.017
6.87562e-05 | 1.59299e-05 | 0.231686 | 6.28319 | 5.39357 | 198.918 | 10 | 13.429 | 0.000131902 | 0.625762 | 4.41647e-07 | 0.441647 | 0.0842246 | 7.05775e-05 | 11.2328 | 1 | 421.556 | 0.0393178 | 13.0445 | 263.05
6.10578e-05 | 1.38414e-05 | 0.226693 | 6.28319 | 7.60408 | 215.031 | 10 | 13.199 | 0.000210427 | 0.998259 | 6.2498e-07 | 0.62498 | 0.0842879 | 6.2607e-05 | 9.96422 | 1 | 421.572 | 0.0627224 | 12.7727 | 279.163 | yield stress (Pa) | 5.21477
5.42221e-05 | 1.32593e-05 | 0.244536 | 6.28319 | 10.7272 | 231.02 | 10 | 14.257 | 0.000334206 | 1.58557 | 8.85062e-07 | 0.885062 | 0.083628 | 5.58197e-05 | 8.88399 | 1 | 421.545 | 0.0996245 | 13.7412 | 295.152
4.71771e-05 | 1.23554e-05 | 0.261895 | 6.28319 | 14.7684 | 247.008 | 10 | 15.3089 | 0.000529381 | 2.51143 | 1.22478e-06 | 1.22478 | 0.0838945 | 4.87682e-05 | 7.7617 | 1 | 421.566 | 0.157798 | 14.6758 | 311.14
4.0814e-05 | 1.13379e-05 | 0.277794 | 6.28319 | 20.1683 | 263.125 | 10 | 16.2999 | 0.000837437 | 3.97306 | 1.68297e-06 | 1.68297 | 0.0828649 | 4.23596e-05 | 6.74174 | 1 | 421.547 | 0.249635 | 15.525 | 327.256
3.39774e-05 | 1.01396e-05 | 0.298421 | 6.28319 | 26.6245 | 279.233 | 10 | 17.6145 | 0.00133288 | 6.32334 | 2.24214e-06 | 2.24214 | 0.0823728 | 3.54581e-05 | 5.64333 | 1 | 421.567 | 0.397307 | 16.6162 | 343.364
2.69482e-05 | 8.77375e-06 | 0.325578 | 6.28319 | 33.7755 | 300.632 | 9.99 | 19.4057 | 0.00214539 | 10.1785 | 2.88465e-06 | 2.88465 | 0.0824087 | 2.83405e-05 | 4.51053 | 1 | 421.545 | 0.639536 | 18.0341 | 364.764
2.06348e-05 | 7.64693e-06 | 0.370584 | 6.28319 | 40.6827 | 322.06 | 10 | 22.3565 | 0.00339427 | 16.1036 | 3.54378e-06 | 3.54378 | 0.0823548 | 2.20062e-05 | 3.50239 | 1 | 421.55 | 1.01182 | 20.3339 | 386.191
1.40784e-05 | 6.71263e-06 | 0.476804 | 6.28319 | 43.662 | 343.297 | 10 | 29.1482 | 0.00531392 | 25.2114 | 3.93217e-06 | 3.93217 | 0.082173 | 1.55968e-05 | 2.48231 | 1 | 421.546 | 1.58408 | 25.492 | 407.429
9.05674e-06 | 6.22137e-06 | 0.686932 | 6.28319 | 47.7014 | 364.624 | 10 | 41.5705 | 0.00853385 | 40.4861 | 4.4485e-06 | 4.4485 | 0.0818589 | 1.09877e-05 | 1.74875 | 1 | 421.567 | 2.54382 | 34.4864 | 428.756
6.04167e-06 | 5.23803e-06 | 0.866984 | 6.28319 | 54.0097 | 386.13 | 10.01 | 52.6364 | 0.0137462 | 65.2159 | 5.21477e-06 | 5.21477 | 0.081106 | 7.99617e-06 | 1.27263 | 1 | 421.559 | 4.09763 | 40.9248 | 450.261
3.80297e-06 | 4.17531e-06 | 1.09791 | 6.28319 | 60.0551 | 407.534 | 10 | 67.133 | 0.0222287 | 105.464 | 5.95623e-06 | 5.95623 | 0.0814719 | 5.64764e-06 | 0.898849 | 1 | 421.539 | 6.62651 | 47.672 | 471.666
2.12546e-06 | 3.03867e-06 | 1.42965 | 6.28319 | 64.6287 | 428.835 | 10.01 | 88.4268 | 0.0356581 | 169.188 | 6.2739e-06 | 6.2739 | 0.0832906 | 3.70825e-06 | 0.590186 | 1 | 421.521 | 10.6304 | 55.0284 | 492.966
1.24434e-06 | 2.30311e-06 | 1.85087 | 6.28319 | 76.308 | 444.964 | 10 | 109.106 | 0.0525116 | 249.137 | 6.52183e-06 | 6.52183 | 0.0824573 | 2.61776e-06 | 0.41663 | 1 | 421.547 | 15.6538 | 61.6183 | 509.096
6.14844e-07 | 1.47898e-06 | 2.40546 | 6.28319 | 104.187 | 466.378 | 10 | 133.982 | 0.0850225 | 403.374 | 6.46081e-06 | 6.46081 | 0.081979 | 1.60169e-06 | 0.254917 | 1 | 421.557 | 25.3447 | 67.4263 | 530.51

## b_avgSD
AVERAGES (n = 5, stats done)
Storage modulus | Loss modulus | Tan(delta) | Angular frequency | Oscillation torque | Step time | Temperature | Raw phase | Oscillation displacement | Oscillation strain | Oscillation stress |  | Axial force | Complex modulus | Complex viscosity | Frequency | Gap | Oscillation strain rate | Phase angle | Time
MPa | MPa |  | rad/s | µN.m | s | °C | ° | rad | % | MPa | Pa | N | MPa | Pa.s | Hz | µm | 1/s | ° | s
9.708638e-05 | 1.338586e-05 | 0.1838306 | 6.28319 | 0.1000576 | 5.435938 | 10 | 10.70377 | 3.612354e-06 | 0.009326684 | 8.29608e-09 | 0.00829608 | 0.08261146 | 9.999276e-05 | 15.914362 | 1 | 773.2222 | 0.0005860128 | 10.083958 | 58.53914
9.873052e-05 | 1.778796e-05 | 0.1758154 | 6.28319 | 0.1000578 | 11.0537 | 10 | 10.387164 | 3.51663e-06 | 0.00917315 | 8.297744e-09 | 0.008297744 | 0.08128208 | 0.00010038074 | 15.97608 | 1 | 773.2174 | 0.0005763668 | 9.95942 | 64.1569
9.348252e-05 | 1.6103378e-05 | 0.21124506 | 6.28319 | 0.100058 | 16.68976 | 9.998 | 12.255382 | 3.621102e-06 | 0.009542462 | 8.303884e-09 | 0.008303884 | 0.08019658 | 9.567118e-05 | 15.22654 | 1 | 773.223 | 0.0005995694 | 11.745932 | 69.79298
9.066714e-05 | 2.557314e-05 | 0.2874298 | 6.28319 | 0.1000572 | 22.37072 | 10 | 16.39152 | 3.636182e-06 | 0.009561632 | 8.30233e-09 | 0.00830233 | 0.07971344 | 9.473548e-05 | 15.0776 | 1 | 773.2308 | 0.0006007746 | 15.774 | 75.47392
9.273242e-05 | 2.306976e-05 | 0.2567858 | 6.28319 | 0.1045128 | 30.00258 | 10 | 14.94548 | 3.7409e-06 | 0.009745226 | 8.668422e-09 | 0.008668422 | 0.07901084 | 9.575366e-05 | 15.23966 | 1 | 773.2332 | 0.0006123102 | 14.33934 | 83.10576
9.407388e-05 | 1.861274e-05 | 0.2219838 | 6.28319 | 0.1242046 | 41.83674 | 10.004 | 13.021036 | 4.22422e-06 | 0.011017148 | 1.0282574e-08 | 0.010282574 | 0.07847886 | 9.617266e-05 | 15.30638 | 1 | 773.2234 | 0.000692228 | 12.44905 | 94.94012
9.442616e-05 | 1.6879512e-05 | 0.1706617 | 6.28319 | 0.181336 | 57.97718 | 10 | 9.961432 | 6.024024e-06 | 0.01559446 | 1.500554e-08 | 0.01500554 | 0.07773954 | 9.625566e-05 | 15.31954 | 1 | 773.2232 | 0.0009798298 | 9.606564 | 111.08026
9.37505e-05 | 1.694294e-05 | 0.194617 | 6.28319 | 0.290625 | 73.99136 | 9.998 | 11.453296 | 9.737814e-06 | 0.02526514 | 2.405402e-08 | 0.02405402 | 0.07727646 | 9.543222e-05 | 15.1885 | 1 | 773.2282 | 0.001587456 | 10.96984 | 127.0948
9.289196e-05 | 1.7926436e-05 | 0.1976082 | 6.28319 | 0.4546816 | 89.06936 | 10 | 11.627222 | 1.5376058e-05 | 0.03972876 | 3.764378e-08 | 0.03764378 | 0.0770248 | 9.472856e-05 | 15.07652 | 1 | 773.225 | 0.00249623 | 11.140664 | 142.1726
9.005686e-05 | 1.887702e-05 | 0.2177984 | 6.28319 | 0.712074 | 105.23708 | 9.998 | 12.82894 | 2.477346e-05 | 0.06434642 | 5.901282e-08 | 0.05901282 | 0.0771424 | 9.20669e-05 | 14.65288 | 1 | 773.2378 | 0.004043004 | 12.272876 | 158.34
9.136438e-05 | 1.583884e-05 | 0.1757236 | 6.28319 | 1.1265374 | 119.302 | 9.998 | 10.409082 | 3.891772e-05 | 0.1007076 | 9.336262e-08 | 0.09336262 | 0.07646272 | 9.27451e-05 | 14.76084 | 1 | 773.2352 | 0.00632763 | 9.961992 | 172.4054
8.854568e-05 | 1.716324e-05 | 0.1991636 | 6.28319 | 1.731832 | 135.3988 | 9.998 | 11.758218 | 6.153988e-05 | 0.1592408 | 1.436676e-07 | 0.1436676 | 0.07671386 | 9.024912e-05 | 14.36358 | 1 | 773.2338 | 0.01000541 | 11.247564 | 188.502
8.562482e-05 | 1.71376e-05 | 0.2048622 | 6.28319 | 2.644122 | 152.496 | 10 | 12.104466 | 9.721898e-05 | 0.2513806 | 2.196472e-07 | 0.2196472 | 0.07582524 | 8.736988e-05 | 13.90534 | 1 | 773.2214 | 0.01579472 | 11.562244 | 205.5994
8.111928e-05 | 1.659928e-05 | 0.2090478 | 6.28319 | 3.966882 | 168.482 | 10 | 12.37478 | 0.00015404832 | 0.398577 | 3.30293e-07 | 0.330293 | 0.07617082 | 8.284426e-05 | 13.18504 | 1 | 773.2414 | 0.02504334 | 11.791848 | 221.5852
7.54664e-05 | 1.615008e-05 | 0.217675 | 6.28319 | 5.836718 | 184.4478 | 10.002 | 12.9164 | 0.0002442736 | 0.6309066 | 4.876084e-07 | 0.4876084 | 0.07577506 | 7.72105e-05 | 12.28842 | 1 | 773.2242 | 0.03964104 | 12.26596 | 237.5512
6.841796e-05 | 1.5307e-05 | 0.2270266 | 6.28319 | 8.329948 | 200.3998 | 10 | 13.52558 | 0.0003848188 | 0.9953624 | 6.992358e-07 | 0.6992358 | 0.076006 | 7.013786e-05 | 11.162776 | 1 | 773.232 | 0.06254048 | 12.77706 | 253.503
6.051986e-05 | 1.44e-05 | 0.2414368 | 6.28319 | 11.671252 | 217.5682 | 9.998 | 14.4577 | 0.0006122004 | 1.58511 | 9.864074e-07 | 0.9864074 | 0.07544744 | 6.223292e-05 | 9.90468 | 1 | 773.2342 | 0.09959556 | 13.55994 | 270.6716
5.216146e-05 | 1.326181e-05 | 0.257533 | 6.28319 | 15.88678 | 235.7348 | 10 | 15.5332 | 0.0009721572 | 2.516524 | 1.355368e-06 | 1.355368 | 0.07537806 | 5.383952e-05 | 8.56882 | 1 | 773.2404 | 0.1581176 | 14.42884 | 288.838
4.349606e-05 | 1.2056448e-05 | 0.2802194 | 6.28319 | 20.89608 | 252.939 | 9.996 | 17.09636 | 0.0015487134 | 4.003148 | 1.807046e-06 | 1.807046 | 0.07516418 | 4.514884e-05 | 7.185664 | 1 | 773.2322 | 0.2515252 | 15.64234 | 306.0418
3.431008e-05 | 1.0639816e-05 | 0.3145502 | 6.28319 | 25.77506 | 269.9844 | 10 | 19.54976 | 0.002450492 | 6.3301 | 2.276508e-06 | 2.276508 | 0.07448372 | 3.593448e-05 | 5.71915 | 1 | 773.227 | 0.3977318 | 17.44548 | 323.0876
2.61877e-05 | 9.093036e-06 | 0.352843 | 6.28319 | 30.82906 | 291.3376 | 9.998 | 22.5371 | 0.003905994 | 10.11104 | 2.806936e-06 | 2.806936 | 0.07472346 | 2.773896e-05 | 4.414792 | 1 | 773.2328 | 0.635295 | 19.40154 | 344.4408
1.909624e-05 | 7.833976e-06 | 0.4136554 | 6.28319 | 35.29432 | 312.6564 | 9.998 | 27.39466 | 0.006279258 | 16.21386 | 3.360788e-06 | 3.360788 | 0.07347642 | 2.06668e-05 | 3.289222 | 1 | 773.2304 | 1.018747 | 22.40014 | 365.7594
1.3259998e-05 | 6.895822e-06 | 0.5230438 | 6.28319 | 38.7522 | 333.9784 | 10 | 36.04204 | 0.010131106 | 26.05984 | 3.91977e-06 | 3.91977 | 0.07391232 | 1.500356e-05 | 2.387892 | 1 | 773.228 | 1.637388 | 27.3671 | 387.0818
8.748866e-06 | 5.879468e-06 | 0.6778076 | 6.28319 | 41.143 | 355.4018 | 9.998 | 49.48274 | 0.01648417 | 42.2843 | 4.48542e-06 | 4.48542 | 0.07304946 | 1.0614394e-05 | 1.689334 | 1 | 773.2456 | 2.656802 | 33.60302 | 408.505
5.71927e-06 | 4.962902e-06 | 0.8759982 | 6.28319 | 45.37504 | 375.7954 | 10.002 | 69.27692 | 0.02633436 | 67.46488 | 5.134996e-06 | 5.134996 | 0.07288938 | 7.639082e-06 | 1.2157974 | 1 | 773.2248 | 4.23894 | 40.40006 | 428.8984
3.836586e-06 | 4.005906e-06 | 1.1420636 | 6.28319 | 54.42348 | 393.037 | 10 | 89.22908 | 0.04000068 | 103.7772 | 5.840318e-06 | 5.840318 | 0.07331918 | 5.629642e-06 | 0.8959844 | 1 | 773.2258 | 6.520518 | 46.89308 | 446.1402
1.899068e-06 | 2.813612e-06 | 1.559154 | 6.28319 | 71.52148 | 412.3194 | 10.002 | 121.95996 | 0.06237738 | 162.191 | 5.557318e-06 | 5.557318 | 0.07345896 | 3.420684e-06 | 0.5444184 | 1 | 773.2158 | 10.19075 | 55.7062 | 465.4224
9.1843e-07 | 1.85188e-06 | 2.165948 | 6.28319 | 110.17724 | 430.5836 | 10 | 143.6006 | 0.09653198 | 249.6386 | 5.189748e-06 | 5.189748 | 0.07335636 | 2.078068e-06 | 0.3307352 | 1 | 773.2204 | 15.68526 | 63.45292 | 483.687
4.262458e-07 | 1.166043e-06 | 3.00929 | 6.28319 | 178.142 | 446.772 | 10 | 157.8098 | 0.1532119 | 396.9276 | 4.954264e-06 | 4.954264 | 0.0726298 | 1.2464938e-06 | 0.1983858 | 1 | 773.2316 | 24.9397 | 69.69124 | 499.8752
1.822035e-07 | 6.557775e-07 | 3.60023 | 6.28319 | 321.226 | 456.525 | 10 | 170.3585 | 0.2717205 | 627.162 | 4.268855e-06 | 4.268855 | 0.05860655 | 6.8062e-07 | 0.108324 | 1 | 866.247 | 39.40575 | 74.4763 | 494.5435
9.864435e-08 | 4.035975e-07 | 4.089445 | 6.28319 | 515.3015 | 467.586 | 10 | 174.03 | 0.4305995 | 993.7935 | 4.128645e-06 | 4.128645 | 0.0590904 | 4.154795e-07 | 0.0661256 | 1 | 866.252 | 62.44185 | 76.25705 | 505.6045
SD (n = 5, need to do stats)
Storage modulus | Loss modulus | Tan(delta) | Angular frequency | Oscillation torque | Step time | Temperature | Raw phase | Oscillation displacement | Oscillation strain | Oscillation stress |  | Axial force | Complex modulus | Complex viscosity | Frequency | Gap | Oscillation strain rate | Phase angle | Time
MPa | MPa |  | rad/s | µN.m | s | °C | ° | rad | % | MPa | Pa | N | MPa | Pa.s | Hz | µm | 1/s | ° | s
3.816866e-05 | 1.720655e-05 | 0.2194543 | 0 | 1.624808e-06 | 0.08174439 | 0 | 12.63213 | 1.460066e-06 | 0.00293584 | 1.306059e-10 | 0.0001306059 | 0.01430943 | 3.686822e-05 | 5.867762 | 0 | 211.8968 | 0.0001844643 | 12.08392 | 13.52365
3.510642e-05 | 8.894432e-06 | 0.03624153 | 0 | 7.483315e-07 | 0.08812241 | 0 | 2.122258 | 1.318314e-06 | 0.002639138 | 1.256944e-10 | 0.0001256944 | 0.0153304 | 3.604722e-05 | 5.737092 | 0 | 211.9048 | 0.0001658227 | 2.017836 | 13.53508
3.508159e-05 | 8.591991e-06 | 0.1300118 | 0 | 6.324555e-07 | 0.1025971 | 0.004 | 7.316301 | 1.249552e-06 | 0.002497018 | 1.202133e-10 | 0.0001202133 | 0.01577218 | 3.390994e-05 | 5.396948 | 0 | 211.9031 | 0.0001568914 | 7.088078 | 13.60044
3.122307e-05 | 1.167894e-05 | 0.1301939 | 0 | 4e-07 | 0.0903333 | 0 | 6.539873 | 1.245659e-06 | 0.002445952 | 1.235277e-10 | 0.0001235277 | 0.01584856 | 3.179615e-05 | 5.060486 | 0 | 211.9059 | 0.0001536826 | 6.511941 | 13.60036
3.232641e-05 | 7.051508e-06 | 0.06733843 | 0 | 0.0089111 | 4.197485 | 0 | 3.553608 | 1.22616e-06 | 0.002193247 | 6.706165e-10 | 0.0006706165 | 0.01608054 | 3.251891e-05 | 5.175528 | 0 | 211.8932 | 0.0001378055 | 3.547264 | 14.40143
3.537829e-05 | 3.336462e-06 | 0.07748121 | 0 | 0.03666592 | 8.440295 | 0.004898979 | 4.492268 | 1.074596e-06 | 0.001305707 | 2.90754e-09 | 0.00290754 | 0.0163678 | 3.478355e-05 | 5.535994 | 0 | 211.8924 | 8.204052e-05 | 4.245233 | 17.61939
3.248099e-05 | 1.079856e-05 | 0.09303262 | 0 | 0.06456483 | 7.128511 | 0 | 5.239367 | 1.655763e-06 | 0.0003340051 | 5.161614e-09 | 0.005161614 | 0.01670872 | 3.328259e-05 | 5.297081 | 0 | 211.9066 | 2.098536e-05 | 5.150715 | 17.07847
3.357256e-05 | 3.990908e-06 | 0.06341536 | 0 | 0.1024361 | 7.872875 | 0.004 | 3.617393 | 2.585362e-06 | 0.0003152159 | 8.185946e-09 | 0.008185946 | 0.01632487 | 3.334606e-05 | 5.307168 | 0 | 211.8879 | 1.980628e-05 | 3.475277 | 19.61497
3.193085e-05 | 6.3121e-06 | 0.06057011 | 0 | 0.1609585 | 7.087283 | 0 | 3.490915 | 4.243577e-06 | 0.0002737018 | 1.287548e-08 | 0.01287548 | 0.01642587 | 3.218964e-05 | 5.123173 | 0 | 211.8879 | 1.719752e-05 | 3.341547 | 19.26559
3.168698e-05 | 4.466302e-06 | 0.03516377 | 0 | 0.2462669 | 10.23237 | 0.004 | 1.970341 | 6.45898e-06 | 0.001496319 | 1.969894e-08 | 0.01969894 | 0.0162883 | 3.184785e-05 | 5.06873 | 0 | 211.9019 | 9.401474e-05 | 1.919418 | 19.96963
2.914056e-05 | 4.353449e-06 | 0.02181396 | 0 | 0.3682331 | 10.49955 | 0.004 | 1.271091 | 1.059724e-05 | 0.0002514196 | 2.946588e-08 | 0.02946588 | 0.01633608 | 2.94068e-05 | 4.680253 | 0 | 211.9071 | 1.580226e-05 | 1.213287 | 20.12145
2.844744e-05 | 4.391505e-06 | 0.03895312 | 0 | 0.5668564 | 10.52771 | 0.004 | 2.199099 | 1.676255e-05 | 0.0004080855 | 4.539212e-08 | 0.04539212 | 0.01649013 | 2.861092e-05 | 4.553541 | 0 | 211.8848 | 2.564267e-05 | 2.139787 | 20.1164
2.674514e-05 | 4.367493e-06 | 0.03705902 | 0 | 0.845907 | 10.83513 | 0 | 2.090053 | 2.673992e-05 | 0.0003132057 | 6.78012e-08 | 0.0678012 | 0.01694179 | 2.694789e-05 | 4.288877 | 0 | 211.8988 | 1.96943e-05 | 2.026792 | 19.38439
2.483218e-05 | 4.23784e-06 | 0.03718565 | 0 | 1.251459 | 10.7921 | 0 | 2.098646 | 4.19725e-05 | 0.001207589 | 1.003946e-07 | 0.1003946 | 0.01666947 | 2.504672e-05 | 3.986266 | 0 | 211.9037 | 7.585791e-05 | 2.029189 | 19.37949
2.239099e-05 | 4.161167e-06 | 0.03495058 | 0 | 1.80653 | 10.8582 | 0.004 | 1.963101 | 6.794298e-05 | 0.003796217 | 1.452191e-07 | 0.1452191 | 0.01661861 | 2.26543e-05 | 3.605504 | 0 | 211.8975 | 0.0002385128 | 1.899744 | 19.43326
1.962847e-05 | 3.945309e-06 | 0.03354861 | 0 | 2.523544 | 10.90669 | 0 | 1.909087 | 0.0001054934 | 0.006711516 | 2.035414e-07 | 0.2035414 | 0.01642536 | 1.992148e-05 | 3.170591 | 0 | 211.8956 | 0.000421708 | 1.810773 | 19.47262
1.68236e-05 | 3.533988e-06 | 0.03257873 | 0 | 3.360035 | 11.43214 | 0.004 | 1.855556 | 0.0001654884 | 0.01599679 | 2.716731e-07 | 0.2716731 | 0.01677052 | 1.710563e-05 | 2.722438 | 0 | 211.9013 | 0.001005205 | 1.747875 | 18.76705
1.324074e-05 | 2.927464e-06 | 0.03101666 | 0 | 4.228718 | 12.67902 | 0 | 1.761889 | 0.0002625544 | 0.01941493 | 3.435871e-07 | 0.3435871 | 0.01693497 | 1.348663e-05 | 2.146454 | 0 | 211.8965 | 0.001219726 | 1.651794 | 18.59496
1.055042e-05 | 2.546336e-06 | 0.02847222 | 0 | 5.301225 | 13.77359 | 0.004898979 | 1.668425 | 0.0004263551 | 0.01700456 | 4.313903e-07 | 0.4313903 | 0.01670836 | 1.080013e-05 | 1.718896 | 0 | 211.9003 | 0.001068245 | 1.497005 | 18.36485
7.838956e-06 | 1.876029e-06 | 0.03176755 | 0 | 6.326887 | 14.38597 | 0 | 2.084594 | 0.0006837496 | 0.05510159 | 5.151262e-07 | 0.5151262 | 0.01653227 | 8.004286e-06 | 1.273919 | 0 | 211.8969 | 0.0034622 | 1.634061 | 18.9429
5.792884e-06 | 1.590865e-06 | 0.04509037 | 0 | 7.541014 | 14.21928 | 0.004 | 2.970926 | 0.001062714 | 0.05304344 | 6.106664e-07 | 0.6106664 | 0.01619758 | 5.925961e-06 | 0.9431414 | 0 | 211.9055 | 0.003333755 | 2.247111 | 18.85205
3.56481e-06 | 1.649505e-06 | 0.06440228 | 0 | 8.28853 | 14.2932 | 0.004 | 3.966417 | 0.001755049 | 0.2882001 | 6.738888e-07 | 0.6738888 | 0.01636176 | 3.788121e-06 | 0.6028948 | 0 | 211.9001 | 0.01810891 | 3.090571 | 18.85917
2.296028e-06 | 1.882196e-06 | 0.11528 | 0 | 9.157814 | 14.37011 | 0 | 6.249177 | 0.002932765 | 0.6858898 | 7.608261e-07 | 0.7608261 | 0.01591832 | 2.662159e-06 | 0.4236952 | 0 | 211.903 | 0.04309707 | 5.118434 | 18.8828
1.416225e-06 | 1.67059e-06 | 0.170797 | 0 | 9.490382 | 14.20827 | 0.004 | 7.369191 | 0.004946599 | 1.802126 | 7.624778e-07 | 0.7624778 | 0.01612959 | 1.800574e-06 | 0.2865726 | 0 | 211.9025 | 0.1132303 | 6.729017 | 18.80252
1.01264e-06 | 1.479846e-06 | 0.2289774 | 0 | 11.78098 | 13.63217 | 0.004 | 9.481911 | 0.008251456 | 3.925882 | 9.349517e-07 | 0.9349517 | 0.01564577 | 1.483334e-06 | 0.2360804 | 0 | 211.8935 | 0.246671 | 7.241198 | 18.2716
1.256784e-06 | 7.835275e-07 | 0.4136277 | 0 | 12.55292 | 18.53908 | 0 | 14.7685 | 0.01061764 | 3.201417 | 1.148893e-06 | 1.148893 | 0.0155156 | 1.125719e-06 | 0.1791627 | 0 | 211.8997 | 0.2011547 | 9.370392 | 21.60676
4.146222e-07 | 5.00935e-07 | 0.510173 | 0 | 12.25403 | 19.20378 | 0.004 | 17.47939 | 0.01630392 | 3.979044 | 8.65729e-07 | 0.865729 | 0.01534399 | 4.946121e-07 | 0.07872006 | 0 | 211.908 | 0.250025 | 6.932787 | 23.51591
2.549369e-07 | 3.604104e-07 | 0.7761638 | 0 | 23.18005 | 16.76323 | 0 | 17.8367 | 0.02649006 | 1.635436 | 9.722297e-07 | 0.9722297 | 0.01463448 | 3.866366e-07 | 0.06153526 | 0 | 211.8931 | 0.1027511 | 5.959774 | 21.89394
1.299624e-07 | 2.361371e-07 | 1.237074 | 0 | 45.8666 | 17.34492 | 0 | 12.28647 | 0.04144984 | 3.715886 | 1.011982e-06 | 1.011982 | 0.0155801 | 2.454443e-07 | 0.03906349 | 0 | 211.8968 | 0.2334584 | 5.269434 | 22.77041
9.1365e-09 | 2.89525e-08 | 0.02164 | 0 | 70.725 | 20.943 | 0 | 1.7165 | 0.0589655 | 0.88 | 1.96285e-07 | 0.196285 | 0.01631525 | 3.0342e-08 | 0.004829 | 0 | 186.823 | 0.05535 | 0.0888 | 17.9555
3.83965e-09 | 2.07765e-08 | 0.051445 | 0 | 113.9465 | 20.928 | 0 | 1.605 | 0.0935695 | 1.7325 | 2.02435e-07 | 0.202435 | 0.0143951 | 2.10945e-08 | 0.0033572 | 0 | 186.798 | 0.10885 | 0.16635 | 17.9405

## 1cii
Amplitude sweep, 1c, 02/12/22
Storage modulus | Loss modulus | Tan(delta) | Angular frequency | Oscillation torque | Step time | Temperature | Raw phase | Oscillation displacement | Oscillation strain | Oscillation stress |  | Axial force | Complex modulus | Complex viscosity | Frequency | Gap | Oscillation strain rate | Phase angle | Time
MPa | MPa |  | rad/s | µN.m | s | °C | ° | rad | % | MPa | Pa | N | MPa | Pa.s | Hz | µm | 1/s | ° | s
0.000159903 | 0.000210665 | 1.31746 | 6.28319 | 0.100057 | 5.47892 | 9.99 | 53.4741 | 1.21952e-06 | 0.00303739 | 8.03324e-09 | 0.00803324 | 0.0890565 | 0.000264478 | 42.093 | 1 | 802.962 | 0.000190845 | 52.8001 | 59.4791
0.000383624 | 0.000141228 | 0.36814 | 6.28319 | 0.100059 | 10.9966 | 9.99 | 20.3983 | 7.8915e-07 | 0.00196535 | 8.03422e-09 | 0.00803422 | 0.0886202 | 0.000408794 | 65.0616 | 1 | 802.965 | 0.000123486 | 20.2107 | 64.9968
0.000415653 | 8.63386e-05 | 0.207718 | 6.28319 | 0.150396 | 32.3524 | 10.01 | 11.8408 | 1.14227e-06 | 0.00284473 | 1.20766e-08 | 0.0120766 | 0.0869866 | 0.000424525 | 67.5653 | 1 | 802.968 | 0.000178739 | 11.7345 | 86.3526
0.000425887 | 0.000137215 | 0.322187 | 6.28319 | 0.224733 | 53.5181 | 10 | 18.0099 | 1.61826e-06 | 0.00403021 | 1.8033e-08 | 0.018033 | 0.0845158 | 0.000447446 | 71.2133 | 1 | 802.955 | 0.000253225 | 17.8583 | 107.518
0.000482077 | 9.03075e-06 | 0.018733 | 6.28319 | 0.382762 | 69.7601 | 10 | 1.08177 | 2.55725e-06 | 0.00636865 | 3.07072e-08 | 0.0307072 | 0.0850743 | 0.000482162 | 76.7384 | 1 | 802.948 | 0.000400154 | 1.0732 | 123.76
0.000462158 | 1.44074e-05 | 0.0311742 | 6.28319 | 0.582882 | 85.9334 | 10 | 1.80047 | 4.06233e-06 | 0.0101168 | 4.67781e-08 | 0.0467781 | 0.0833839 | 0.000462382 | 73.5904 | 1 | 802.969 | 0.000635654 | 1.78557 | 139.934
0.000433714 | 6.63693e-05 | 0.153026 | 6.28319 | 0.864967 | 96.637 | 10 | 8.7766 | 6.35517e-06 | 0.0158266 | 6.94411e-08 | 0.0694411 | 0.0833373 | 0.000438762 | 69.8312 | 1 | 802.989 | 0.000994414 | 8.70023 | 150.637
0.00040894 | 0.00010516 | 0.257152 | 6.28319 | 1.31517 | 117.593 | 10 | 14.5521 | 1.00421e-05 | 0.0250094 | 1.05601e-07 | 0.105601 | 0.0824862 | 0.000422244 | 67.2023 | 1 | 802.963 | 0.00157139 | 14.4213 | 171.593
0.000433144 | 1.84775e-05 | 0.0426589 | 6.28319 | 2.13239 | 138.732 | 10 | 2.46449 | 1.58597e-05 | 0.0394952 | 1.71227e-07 | 0.171227 | 0.0823908 | 0.000433538 | 68.9998 | 1 | 803.006 | 0.00248156 | 2.4427 | 192.732
0.000404905 | 8.66528e-05 | 0.214008 | 6.28319 | 3.25642 | 154.825 | 10 | 12.1917 | 2.53621e-05 | 0.0631633 | 2.61543e-07 | 0.261543 | 0.0820115 | 0.000414074 | 65.9019 | 1 | 802.96 | 0.00396867 | 12.0795 | 208.825
0.000390893 | 8.31016e-05 | 0.212594 | 6.28319 | 5.00728 | 170.795 | 10 | 12.1178 | 4.04225e-05 | 0.100669 | 4.02301e-07 | 0.402301 | 0.0824255 | 0.000399629 | 63.6029 | 1 | 802.979 | 0.0063252 | 12.0021 | 224.795
0.000378594 | 6.92173e-05 | 0.182828 | 6.28319 | 7.582 | 186.794 | 10 | 10.4648 | 6.35802e-05 | 0.158345 | 6.09421e-07 | 0.609421 | 0.0818905 | 0.000384869 | 61.2538 | 1 | 802.96 | 0.00994912 | 10.3608 | 240.794
0.00035393 | 7.19805e-05 | 0.203375 | 6.28319 | 11.2293 | 202.87 | 10 | 11.6188 | 0.000100403 | 0.250055 | 9.0314e-07 | 0.90314 | 0.0807899 | 0.000361176 | 57.4829 | 1 | 802.957 | 0.0157114 | 11.4957 | 256.87
0.00031959 | 7.61573e-05 | 0.238297 | 6.28319 | 16.1046 | 219.022 | 10 | 13.5613 | 0.000158455 | 0.394629 | 1.29651e-06 | 1.29651 | 0.0815117 | 0.000328539 | 52.2886 | 1 | 802.975 | 0.0247952 | 13.4034 | 273.022
0.000285258 | 7.92828e-05 | 0.277933 | 6.28319 | 23.5301 | 240.377 | 10 | 15.7353 | 0.000257196 | 0.640552 | 1.89649e-06 | 1.89649 | 0.0807928 | 0.000296071 | 47.1212 | 1 | 802.973 | 0.040247 | 15.5324 | 294.377 | yield stress (Pa) | 17.2625
0.000257178 | 7.47316e-05 | 0.290583 | 6.28319 | 32.8119 | 256.502 | 10 | 16.4373 | 0.000396994 | 0.988753 | 2.64804e-06 | 2.64804 | 0.0805307 | 0.000267816 | 42.6242 | 1 | 802.953 | 0.0621252 | 16.203 | 310.503
0.000222094 | 6.75853e-05 | 0.30431 | 6.28319 | 45.8095 | 277.52 | 10 | 17.2086 | 0.000640774 | 1.59587 | 3.70481e-06 | 3.70481 | 0.0805642 | 0.00023215 | 36.9478 | 1 | 802.981 | 0.100272 | 16.9255 | 331.52
0.000187877 | 5.96976e-05 | 0.317747 | 6.28319 | 61.6149 | 298.774 | 10 | 17.9757 | 0.0010178 | 2.5349 | 4.99715e-06 | 4.99715 | 0.0792936 | 0.000197134 | 31.3748 | 1 | 802.983 | 0.159272 | 17.6275 | 352.774
0.000154257 | 5.21438e-05 | 0.338032 | 6.28319 | 79.068 | 314.859 | 10 | 19.1249 | 0.00158741 | 3.95359 | 6.43769e-06 | 6.43769 | 0.0796499 | 0.000162832 | 25.9155 | 1 | 802.985 | 0.248411 | 18.6769 | 368.86
0.000121498 | 4.29383e-05 | 0.353407 | 6.28319 | 99.7795 | 336.3 | 10 | 20.0568 | 0.0025464 | 6.34215 | 8.17263e-06 | 8.17263 | 0.0788281 | 0.000128862 | 20.509 | 1 | 802.977 | 0.398489 | 19.4638 | 390.301
9.51195e-05 | 3.55273e-05 | 0.373502 | 6.28319 | 124.126 | 357.912 | 10 | 21.2775 | 0.00405089 | 10.0896 | 1.02447e-05 | 10.2447 | 0.0775473 | 0.000101538 | 16.1602 | 1 | 802.961 | 0.633947 | 20.4808 | 411.912
6.7794e-05 | 2.90527e-05 | 0.428545 | 6.28319 | 140.987 | 379.241 | 10 | 24.4488 | 0.00641733 | 15.9833 | 1.17888e-05 | 11.7888 | 0.0784519 | 7.37569e-05 | 11.7388 | 1 | 802.987 | 1.00426 | 23.1973 | 433.241
3.52067e-05 | 2.46318e-05 | 0.699634 | 6.28319 | 150.953 | 400.759 | 10 | 38.1895 | 0.0121059 | 30.1519 | 1.29556e-05 | 12.9556 | 0.0746349 | 4.29679e-05 | 6.83856 | 1 | 802.986 | 1.8945 | 34.978 | 454.759
6.86148e-06 | 1.53903e-05 | 2.24301 | 6.28319 | 201.778 | 422.208 | 10 | 79.0856 | 0.0411293 | 102.445 | 1.72625e-05 | 17.2625 | 0.0755234 | 1.68506e-05 | 2.68186 | 1 | 802.955 | 6.43678 | 65.9712 | 476.209
4.18357e-07 | 2.35645e-06 | 5.63262 | 6.28319 | 404.861 | 443.428 | 10 | 145.862 | 0.308042 | 767.261 | 1.83628e-05 | 18.3628 | 0.0742047 | 2.3933e-06 | 0.380905 | 1 | 802.966 | 48.2084 | 79.9328 | 497.429
8.76731e-07 | 3.08617e-06 | 3.52009 | 6.28319 | 150.56 | 464.73 | 10 | 134.352 | 0.111451 | 277.603 | 8.90629e-06 | 8.90629 | 0.0696021 | 3.20829e-06 | 0.510615 | 1 | 802.955 | 17.4423 | 74.141 | 518.731

## 10cii
Amplitude sweep, 10c, 30/11/22
Storage modulus | Loss modulus | Tan(delta) | Angular frequency | Oscillation torque | Step time | Temperature | Raw phase | Oscillation displacement | Oscillation strain | Oscillation stress |  | Axial force | Complex modulus | Complex viscosity | Frequency | Gap | Oscillation strain rate | Phase angle | Time
MPa | MPa |  | rad/s | µN.m | s | °C | ° | rad | % | MPa | Pa | N | MPa | Pa.s | Hz | µm | 1/s | ° | s
0.000190696 | 2.90132e-05 | 0.152144 | 6.28319 | 0.100059 | 5.38773 | 10 | 8.82528 | 1.6668e-06 | 0.0042108 | 8.12222e-09 | 0.00812222 | 0.0888665 | 0.00019289 | 30.6994 | 1 | 791.631 | 0.000264572 | 8.65087 | 62.3818
0.000200835 | -2.97402e-06 | -0.0148083 | 6.28319 | 0.100059 | 10.8729 | 10 | -0.864864 | 1.59979e-06 | 0.00404147 | 8.11758e-09 | 0.00811758 | 0.0866699 | 0.000200857 | 31.9674 | 1 | 791.636 | 0.000253933 | -0.84839 | 67.867
0.000150695 | 7.9297e-05 | 0.526209 | 6.28319 | 0.100057 | 16.5711 | 10 | 28.3659 | 1.88836e-06 | 0.00477077 | 8.1239e-09 | 0.0081239 | 0.0864579 | 0.000170285 | 27.1017 | 1 | 791.6 | 0.000299756 | 27.7537 | 73.5651
0.000187445 | 3.85531e-05 | 0.205676 | 6.28319 | 0.100059 | 22.1204 | 10 | 11.8578 | 1.68003e-06 | 0.00424414 | 8.12197e-09 | 0.00812197 | 0.0857815 | 0.000191369 | 30.4573 | 1 | 791.645 | 0.000266667 | 11.6223 | 79.1144
0.000191195 | 3.01981e-05 | 0.157944 | 6.28319 | 0.150519 | 33.0011 | 10.01 | 9.15564 | 2.49836e-06 | 0.00631169 | 1.22172e-08 | 0.0122172 | 0.0860005 | 0.000193565 | 30.8068 | 1 | 791.612 | 0.000396575 | 8.97539 | 89.9952
0.000190122 | 2.51157e-05 | 0.132103 | 6.28319 | 0.23741 | 43.8148 | 10 | 7.67814 | 3.97848e-06 | 0.0100509 | 1.9275e-08 | 0.019275 | 0.0856159 | 0.000191774 | 30.5217 | 1 | 791.619 | 0.000631515 | 7.52536 | 100.809
0.000184009 | 3.86769e-05 | 0.21019 | 6.28319 | 0.370452 | 59.9156 | 10 | 12.115 | 6.33239e-06 | 0.0159977 | 3.00804e-08 | 0.0300804 | 0.084489 | 0.00018803 | 29.9259 | 1 | 791.617 | 0.00100516 | 11.8702 | 116.91
0.000184138 | 3.68447e-05 | 0.200093 | 6.28319 | 0.587555 | 70.8232 | 10 | 11.5489 | 1.0057e-05 | 0.0254075 | 4.77122e-08 | 0.0477122 | 0.0833905 | 0.000187788 | 29.8874 | 1 | 791.605 | 0.0015964 | 11.3151 | 127.817
0.000176073 | 3.7418e-05 | 0.212514 | 6.28319 | 0.887732 | 86.8656 | 10.01 | 12.2564 | 1.58654e-05 | 0.040081 | 7.21478e-08 | 0.0721478 | 0.0838896 | 0.000180005 | 28.6487 | 1 | 791.622 | 0.00251836 | 11.9977 | 143.86
0.000176921 | 2.73909e-05 | 0.15482 | 6.28319 | 1.38236 | 108.237 | 10 | 8.99221 | 2.48493e-05 | 0.0627754 | 1.12386e-07 | 0.112386 | 0.0831913 | 0.000179028 | 28.4933 | 1 | 791.644 | 0.00394429 | 8.80068 | 165.231
0.000173092 | 2.9446e-05 | 0.170118 | 6.28319 | 2.15921 | 124.065 | 10 | 9.86877 | 3.95894e-05 | 0.100017 | 1.75608e-07 | 0.175608 | 0.0835852 | 0.000175579 | 27.9442 | 1 | 791.609 | 0.00628425 | 9.65461 | 181.059
0.000168298 | 2.84406e-05 | 0.168989 | 6.28319 | 3.32459 | 139.871 | 10 | 9.81081 | 6.27441e-05 | 0.158515 | 2.70561e-07 | 0.270561 | 0.0824475 | 0.000170685 | 27.1653 | 1 | 791.605 | 0.00995979 | 9.59176 | 196.865
0.000160589 | 2.98617e-05 | 0.185952 | 6.28319 | 5.06018 | 155.818 | 10 | 10.7854 | 9.98887e-05 | 0.252353 | 4.12197e-07 | 0.412197 | 0.0818568 | 0.000163342 | 25.9966 | 1 | 791.618 | 0.0158558 | 10.5339 | 212.812
0.000151536 | 2.88576e-05 | 0.190434 | 6.28319 | 7.53593 | 171.879 | 10 | 11.0548 | 0.000157737 | 0.398493 | 6.14711e-07 | 0.614711 | 0.0823422 | 0.000154259 | 24.5511 | 1 | 791.629 | 0.025038 | 10.782 | 228.873
0.000139865 | 2.84899e-05 | 0.203695 | 6.28319 | 11.0031 | 187.95 | 10 | 11.8287 | 0.000249377 | 0.630026 | 8.99285e-07 | 0.899285 | 0.0832709 | 0.000142738 | 22.7174 | 1 | 791.602 | 0.0395857 | 11.5133 | 244.944 | yield stress (Pa) | 6.22796
0.000124473 | 2.71789e-05 | 0.218351 | 6.28319 | 15.514 | 203.981 | 10 | 12.6962 | 0.000395188 | 0.99837 | 1.27198e-06 | 1.27198 | 0.0827172 | 0.000127406 | 20.2773 | 1 | 791.634 | 0.0627294 | 12.3173 | 260.975
0.000107995 | 2.57869e-05 | 0.238779 | 6.28319 | 21.1497 | 219.932 | 10 | 13.9052 | 0.000620871 | 1.56853 | 1.74155e-06 | 1.74155 | 0.0824288 | 0.000111031 | 17.6711 | 1 | 791.632 | 0.0985536 | 13.4296 | 276.926
9.0979e-05 | 2.36808e-05 | 0.260288 | 6.28319 | 28.296 | 235.987 | 10 | 15.2028 | 0.000987 | 2.49359 | 2.34423e-06 | 2.34423 | 0.0814403 | 9.40104e-05 | 14.9622 | 1 | 791.607 | 0.156677 | 14.5897 | 292.981
7.2275e-05 | 2.01379e-05 | 0.278629 | 6.28319 | 36.1744 | 257.131 | 10 | 16.3965 | 0.00159725 | 4.03528 | 3.02759e-06 | 3.02759 | 0.0803731 | 7.5028e-05 | 11.9411 | 1 | 791.623 | 0.253544 | 15.5694 | 314.125
5.5729e-05 | 1.70184e-05 | 0.305378 | 6.28319 | 43.4298 | 273.443 | 10 | 18.1576 | 0.00250503 | 6.32863 | 3.68766e-06 | 3.68766 | 0.0804519 | 5.82696e-05 | 9.27389 | 1 | 791.637 | 0.397639 | 16.9815 | 330.437
4.07536e-05 | 1.35225e-05 | 0.331811 | 6.28319 | 49.8301 | 294.756 | 10 | 20.1183 | 0.00399232 | 10.0864 | 4.33097e-06 | 4.33097 | 0.0804149 | 4.29385e-05 | 6.83388 | 1 | 791.611 | 0.63375 | 18.3564 | 351.75
2.82567e-05 | 1.10162e-05 | 0.389861 | 6.28319 | 55.1483 | 316.185 | 10 | 24.2824 | 0.0064846 | 16.3827 | 4.96857e-06 | 4.96857 | 0.0789983 | 3.03282e-05 | 4.82688 | 1 | 791.633 | 1.02935 | 21.2989 | 373.179
1.74801e-05 | 1.0067e-05 | 0.575914 | 6.28319 | 57.647 | 337.492 | 10 | 36.4265 | 0.0107102 | 27.0584 | 5.45814e-06 | 5.45814 | 0.0784888 | 2.01717e-05 | 3.21042 | 1 | 791.629 | 1.70013 | 29.9382 | 394.486
1.11573e-05 | 8.3762e-06 | 0.750737 | 6.28319 | 61.1315 | 358.873 | 10 | 48.855 | 0.0173107 | 43.7353 | 6.10175e-06 | 6.10175 | 0.0786524 | 1.39516e-05 | 2.22046 | 1 | 791.612 | 2.74797 | 36.8969 | 415.867
6.62564e-06 | 6.78207e-06 | 1.02361 | 6.28319 | 60.4823 | 380.274 | 10 | 67.6616 | 0.0259819 | 65.6413 | 6.22367e-06 | 6.22367 | 0.07712 | 9.48133e-06 | 1.509 | 1 | 791.631 | 4.12437 | 45.6685 | 437.268
3.31049e-06 | 5.0951e-06 | 1.53908 | 6.28319 | 64.3625 | 396.274 | 10 | 95.9187 | 0.0395759 | 99.9883 | 6.07542e-06 | 6.07542 | 0.0776519 | 6.07613e-06 | 0.967047 | 1 | 791.609 | 6.28245 | 56.9866 | 453.268
1.65507e-06 | 3.54687e-06 | 2.14303 | 6.28319 | 83.2841 | 412.474 | 10 | 121.618 | 0.0629796 | 159.119 | 6.22796e-06 | 6.22796 | 0.0773586 | 3.91402e-06 | 0.622936 | 1 | 791.602 | 9.99776 | 64.9849 | 469.468
6.38763e-07 | 2.05861e-06 | 3.22281 | 6.28319 | 121.059 | 428.548 | 9.99 | 147.247 | 0.100213 | 253.178 | 5.45709e-06 | 5.45709 | 0.077334 | 2.15544e-06 | 0.343048 | 1 | 791.641 | 15.9076 | 72.7615 | 485.542
2.4631e-07 | 1.19277e-06 | 4.84253 | 6.28319 | 189.305 | 439.447 | 10 | 161.633 | 0.157522 | 397.976 | 4.84708e-06 | 4.84708 | 0.0762227 | 1.21793e-06 | 0.19384 | 1 | 791.614 | 25.0056 | 78.3322 | 496.441

## 14c
Amplitude sweep, 14c, 30/11/22
Storage modulus | Loss modulus | Tan(delta) | Angular frequency | Oscillation torque | Step time | Temperature | Raw phase | Oscillation displacement | Oscillation strain | Oscillation stress |  | Axial force | Complex modulus | Complex viscosity | Frequency | Gap | Oscillation strain rate | Phase angle | Time
MPa | MPa |  | rad/s | µN.m | s | °C | ° | rad | % | MPa | Pa | N | MPa | Pa.s | Hz | µm | 1/s | ° | s
4.24903e-05 | 1.86775e-05 | 0.439571 | 6.28319 | 0.100057 | 5.41841 | 10 | 24.3532 | 2.23018e-06 | 0.0175798 | 8.15953e-09 | 0.00815953 | 0.0793219 | 4.64141e-05 | 7.38704 | 1 | 253.709 | 0.00110457 | 23.7289 | 73.9998
4.70887e-05 | 1.30181e-05 | 0.276459 | 6.28319 | 0.100058 | 11.0654 | 10 | 15.8467 | 2.11916e-06 | 0.0167024 | 8.15998e-09 | 0.00815998 | 0.0794118 | 4.8855e-05 | 7.77552 | 1 | 253.742 | 0.00104945 | 15.4539 | 79.6468
4.92784e-05 | 1.00544e-05 | 0.204033 | 6.28319 | 0.100058 | 16.6302 | 10 | 11.818 | 2.05774e-06 | 0.0162198 | 8.15752e-09 | 0.00815752 | 0.0797928 | 5.02936e-05 | 8.00448 | 1 | 253.719 | 0.00101912 | 11.532 | 85.2117
4.54339e-05 | 1.46054e-05 | 0.321464 | 6.28319 | 0.100058 | 22.3323 | 10 | 18.2826 | 2.16986e-06 | 0.0171029 | 8.16216e-09 | 0.00816216 | 0.0788272 | 4.77237e-05 | 7.59547 | 1 | 253.73 | 0.00107461 | 17.8207 | 90.9137
4.83907e-05 | 8.22904e-06 | 0.170054 | 6.28319 | 0.100058 | 27.9541 | 10 | 9.89708 | 2.11011e-06 | 0.0166317 | 8.16375e-09 | 0.00816375 | 0.0790094 | 4.90854e-05 | 7.81218 | 1 | 253.733 | 0.001045 | 9.65106 | 96.5355
4.44675e-05 | 1.78971e-05 | 0.402475 | 6.28319 | 0.100058 | 33.6381 | 10 | 22.4842 | 2.15879e-06 | 0.0170149 | 8.15593e-09 | 0.00815593 | 0.0792607 | 4.79339e-05 | 7.62892 | 1 | 253.741 | 0.00106908 | 21.9236 | 102.22
4.87574e-05 | 1.13048e-05 | 0.231858 | 6.28319 | 0.100058 | 39.3243 | 10 | 13.3786 | 2.06759e-06 | 0.016298 | 8.15729e-09 | 0.00815729 | 0.0789067 | 5.00508e-05 | 7.96583 | 1 | 253.71 | 0.00102404 | 13.0538 | 107.906
4.82281e-05 | 7.85996e-06 | 0.162975 | 6.28319 | 0.142273 | 60.59 | 10 | 9.49353 | 3.01433e-06 | 0.0237591 | 1.16097e-08 | 0.0116097 | 0.078217 | 4.88644e-05 | 7.77702 | 1 | 253.729 | 0.00149283 | 9.25638 | 129.171
4.55884e-05 | 1.01447e-05 | 0.222527 | 6.28319 | 0.226455 | 76.731 | 10 | 12.8809 | 5.02385e-06 | 0.0396016 | 1.84953e-08 | 0.0184953 | 0.077562 | 4.67035e-05 | 7.43309 | 1 | 253.708 | 0.00248824 | 12.5455 | 145.312
4.7076e-05 | 8.20414e-06 | 0.174274 | 6.28319 | 0.368729 | 87.4968 | 10 | 10.1449 | 7.99176e-06 | 0.0629996 | 3.01047e-08 | 0.0301047 | 0.0777698 | 4.77855e-05 | 7.6053 | 1 | 253.696 | 0.00395838 | 9.8859 | 156.078
4.60264e-05 | 9.37785e-06 | 0.203749 | 6.28319 | 0.5782 | 103.745 | 10 | 11.8228 | 1.27538e-05 | 0.100531 | 4.72213e-08 | 0.0472213 | 0.0787576 | 4.6972e-05 | 7.47583 | 1 | 253.717 | 0.00631652 | 11.5163 | 172.326
4.47787e-05 | 9.63547e-06 | 0.21518 | 6.28319 | 0.888838 | 119.874 | 10 | 12.4751 | 2.01177e-05 | 0.158579 | 7.2635e-08 | 0.072635 | 0.078537 | 4.58037e-05 | 7.28988 | 1 | 253.713 | 0.00996381 | 12.1437 | 188.456
4.33866e-05 | 9.55566e-06 | 0.220244 | 6.28319 | 1.36784 | 135.658 | 10 | 12.7705 | 3.19445e-05 | 0.251806 | 1.11868e-07 | 0.111868 | 0.0780272 | 4.44265e-05 | 7.07069 | 1 | 253.712 | 0.0158214 | 12.4208 | 204.239
4.16133e-05 | 9.10442e-06 | 0.218786 | 6.28319 | 2.05828 | 151.63 | 10 | 12.7039 | 5.01916e-05 | 0.395651 | 1.68538e-07 | 0.168538 | 0.07754 | 4.25976e-05 | 6.77962 | 1 | 253.706 | 0.0248595 | 12.3411 | 220.212
3.90938e-05 | 9.11649e-06 | 0.233195 | 6.28319 | 3.07486 | 167.803 | 10 | 13.5365 | 7.9711e-05 | 0.628261 | 2.52201e-07 | 0.252201 | 0.0774817 | 4.01427e-05 | 6.38891 | 1 | 253.741 | 0.0394748 | 13.1265 | 236.384 | yield stress (Pa) | 3.54374
3.51412e-05 | 8.23243e-06 | 0.234267 | 6.28319 | 4.40676 | 183.882 | 10 | 13.6444 | 0.000127492 | 1.00488 | 3.62689e-07 | 0.362689 | 0.077867 | 3.60927e-05 | 5.74433 | 1 | 253.736 | 0.0631386 | 13.1847 | 252.463
3.17243e-05 | 7.9752e-06 | 0.251391 | 6.28319 | 6.2201 | 200.153 | 10 | 14.6553 | 0.000199227 | 1.57031 | 5.13669e-07 | 0.513669 | 0.0776009 | 3.27114e-05 | 5.20617 | 1 | 253.734 | 0.0986654 | 14.1112 | 268.735
2.78606e-05 | 7.36603e-06 | 0.264389 | 6.28319 | 8.79095 | 221.535 | 10 | 15.4602 | 0.000321183 | 2.53172 | 7.29588e-07 | 0.729588 | 0.0772863 | 2.88179e-05 | 4.58651 | 1 | 253.72 | 0.159072 | 14.8095 | 290.116
2.37467e-05 | 6.74819e-06 | 0.284173 | 6.28319 | 11.8673 | 242.926 | 10 | 16.682 | 0.000509683 | 4.01731 | 9.91753e-07 | 0.991753 | 0.0778383 | 2.4687e-05 | 3.92905 | 1 | 253.737 | 0.252415 | 15.8637 | 311.507
1.97147e-05 | 5.97576e-06 | 0.303112 | 6.28319 | 15.5383 | 264.267 | 10 | 17.9134 | 0.000807408 | 6.36453 | 1.31112e-06 | 1.31112 | 0.0770829 | 2.06004e-05 | 3.27866 | 1 | 253.716 | 0.399895 | 16.8627 | 332.848
1.57967e-05 | 5.23333e-06 | 0.331292 | 6.28319 | 19.2487 | 280.396 | 10 | 19.7595 | 0.00125531 | 9.89534 | 1.64669e-06 | 1.64669 | 0.0777996 | 1.6641e-05 | 2.6485 | 1 | 253.714 | 0.621742 | 18.3296 | 348.977
1.20127e-05 | 4.34329e-06 | 0.361559 | 6.28319 | 23.1483 | 301.697 | 10 | 21.9367 | 0.00200996 | 15.8446 | 2.02395e-06 | 2.02395 | 0.0775639 | 1.27738e-05 | 2.03301 | 1 | 253.706 | 0.995544 | 19.8779 | 370.278
8.54665e-06 | 3.73092e-06 | 0.436536 | 6.28319 | 26.0687 | 323.059 | 10 | 27.0131 | 0.00320372 | 25.2545 | 2.35511e-06 | 2.35511 | 0.075915 | 9.3255e-06 | 1.4842 | 1 | 253.712 | 1.58679 | 23.583 | 391.64
5.78393e-06 | 3.34949e-06 | 0.579103 | 6.28319 | 28.9034 | 344.213 | 9.99 | 36.327 | 0.00516117 | 40.6792 | 2.71891e-06 | 2.71891 | 0.0764137 | 6.68379e-06 | 1.06376 | 1 | 253.748 | 2.55595 | 30.0752 | 412.794
3.78594e-06 | 2.78926e-06 | 0.736742 | 6.28319 | 31.5038 | 365.412 | 10 | 47.4829 | 0.00840422 | 66.2488 | 3.11533e-06 | 3.11533 | 0.0771025 | 4.70248e-06 | 0.748422 | 1 | 253.716 | 4.16254 | 36.3806 | 433.993
2.46135e-06 | 2.33472e-06 | 0.948551 | 6.28319 | 34.6564 | 386.515 | 10 | 62.1656 | 0.0132522 | 104.458 | 3.54374e-06 | 3.54374 | 0.0767647 | 3.39252e-06 | 0.539936 | 1 | 253.732 | 6.56327 | 43.4875 | 455.096
1.61226e-06 | 1.88288e-06 | 1.16785 | 6.28319 | 38.5184 | 408 | 10 | 78.4792 | 0.0202346 | 159.514 | 3.95407e-06 | 3.95407 | 0.0775688 | 2.47883e-06 | 0.394518 | 1 | 253.703 | 10.0225 | 49.4274 | 476.582
1.00613e-06 | 1.45726e-06 | 1.44837 | 6.28319 | 49.458 | 429.461 | 10 | 98.679 | 0.0338706 | 266.987 | 4.72792e-06 | 4.72792 | 0.0787926 | 1.77085e-06 | 0.281839 | 1 | 253.725 | 16.7753 | 55.3777 | 498.042
5.73421e-07 | 1.00629e-06 | 1.7549 | 6.28319 | 61.2276 | 450.868 | 9.99 | 123.069 | 0.0514778 | 405.755 | 4.69948e-06 | 4.69948 | 0.0789186 | 1.1582e-06 | 0.184334 | 1 | 253.738 | 25.4944 | 60.324 | 519.449

## 13c
Amplitude sweep, 13c, 30/11/22
Storage modulus | Loss modulus | Tan(delta) | Angular frequency | Oscillation torque | Step time | Temperature | Raw phase | Oscillation displacement | Oscillation strain | Oscillation stress |  | Axial force | Complex modulus | Complex viscosity | Frequency | Gap | Oscillation strain rate | Phase angle | Time
MPa | MPa |  | rad/s | µN.m | s | °C | ° | rad | % | MPa | Pa | N | MPa | Pa.s | Hz | µm | 1/s | ° | s
0.000234611 | 0.000145815 | 0.621516 | 6.28319 | 0.100058 | 5.42318 | 10 | 32.2032 | 9.36895e-07 | 0.00291036 | 8.03936e-09 | 0.00803936 | 0.0895551 | 0.000276232 | 43.9637 | 1 | 643.773 | 0.000182864 | 31.8616 | 76.5791
0.000232508 | 0.000148361 | 0.63809 | 6.28319 | 0.100058 | 11.1677 | 9.99 | 32.8902 | 9.38231e-07 | 0.00291466 | 8.03889e-09 | 0.00803889 | 0.0880282 | 0.000275809 | 43.8964 | 1 | 643.742 | 0.000183133 | 32.5415 | 82.3236
0.000310229 | 3.5188e-05 | 0.113426 | 6.28319 | 0.100059 | 16.8666 | 10 | 6.53552 | 8.29183e-07 | 0.00257586 | 8.04231e-09 | 0.00804231 | 0.0876082 | 0.000312219 | 49.6911 | 1 | 643.731 | 0.000161846 | 6.47115 | 88.0225
0.000275621 | 8.85124e-05 | 0.321138 | 6.28319 | 0.139073 | 27.6145 | 10 | 17.9925 | 1.24338e-06 | 0.00386265 | 1.11818e-08 | 0.0111818 | 0.0863281 | 0.000289485 | 46.073 | 1 | 643.723 | 0.000242697 | 17.8038 | 98.7704
0.000297653 | 5.56403e-05 | 0.18693 | 6.28319 | 0.237041 | 43.6007 | 10 | 10.6964 | 2.02587e-06 | 0.00629313 | 1.90561e-08 | 0.0190561 | 0.0845725 | 0.000302809 | 48.1935 | 1 | 643.759 | 0.000395409 | 10.5881 | 114.757
0.00030046 | 5.69752e-05 | 0.189627 | 6.28319 | 0.387438 | 64.907 | 10 | 10.846 | 3.27831e-06 | 0.0101838 | 3.11435e-08 | 0.0311435 | 0.0830342 | 0.000305814 | 48.6719 | 1 | 643.751 | 0.000639867 | 10.7373 | 136.063
0.000288454 | 7.89571e-05 | 0.273725 | 6.28319 | 0.581279 | 81.1824 | 10 | 15.4659 | 5.02975e-06 | 0.0156243 | 4.67268e-08 | 0.0467268 | 0.0830616 | 0.000299066 | 47.5978 | 1 | 643.763 | 0.000981703 | 15.3083 | 152.338
0.000292145 | 6.66949e-05 | 0.228294 | 6.28319 | 0.92158 | 97.3759 | 9.99 | 12.9925 | 7.95895e-06 | 0.0247242 | 7.4089e-08 | 0.074089 | 0.082305 | 0.000299661 | 47.6926 | 1 | 643.742 | 0.00155347 | 12.8599 | 168.532
0.00028697 | 6.52227e-05 | 0.227281 | 6.28319 | 1.44932 | 108.369 | 10 | 12.9392 | 1.27479e-05 | 0.0395999 | 1.16538e-07 | 0.116538 | 0.0820413 | 0.000294289 | 46.8375 | 1 | 643.76 | 0.00248814 | 12.8047 | 179.524
0.0002815 | 5.9062e-05 | 0.209812 | 6.28319 | 2.26579 | 124.539 | 9.99 | 11.9771 | 2.0396e-05 | 0.0633595 | 1.82241e-07 | 0.182241 | 0.081471 | 0.00028763 | 45.7777 | 1 | 643.746 | 0.00398099 | 11.8494 | 195.695
0.000275099 | 5.97399e-05 | 0.217158 | 6.28319 | 3.49088 | 140.463 | 10 | 12.3869 | 3.21142e-05 | 0.0997608 | 2.80837e-07 | 0.280837 | 0.0811804 | 0.00028151 | 44.8038 | 1 | 643.752 | 0.00626816 | 12.252 | 211.619
0.000261425 | 6.00087e-05 | 0.229545 | 6.28319 | 5.25576 | 156.531 | 10 | 13.0774 | 5.07695e-05 | 0.157717 | 4.23036e-07 | 0.423036 | 0.0806364 | 0.000268224 | 42.6892 | 1 | 643.736 | 0.00990967 | 12.928 | 227.687
0.000242256 | 5.2965e-05 | 0.218632 | 6.28319 | 7.6322 | 172.528 | 10 | 12.4873 | 7.98229e-05 | 0.247969 | 6.14909e-07 | 0.614909 | 0.0813581 | 0.000247979 | 39.467 | 1 | 643.752 | 0.0155803 | 12.3326 | 243.684
0.000223765 | 5.47281e-05 | 0.244578 | 6.28319 | 11.2781 | 188.777 | 10 | 13.9291 | 0.000127081 | 0.394792 | 9.09445e-07 | 0.909445 | 0.0821294 | 0.000230361 | 36.663 | 1 | 643.729 | 0.0248055 | 13.7435 | 259.933
0.000204704 | 5.25777e-05 | 0.256848 | 6.28319 | 16.3311 | 204.821 | 10 | 14.6172 | 0.000200808 | 0.623822 | 1.31843e-06 | 1.31843 | 0.0811599 | 0.000211348 | 33.6371 | 1 | 643.748 | 0.0391959 | 14.4049 | 275.977
0.00018169 | 4.7834e-05 | 0.263273 | 6.28319 | 23.3765 | 225.992 | 10 | 14.9949 | 0.00032392 | 1.00627 | 1.89059e-06 | 1.89059 | 0.0808532 | 0.000187881 | 29.9022 | 1 | 643.754 | 0.063226 | 14.7497 | 297.148 | yield stress (Pa) | 10.228
0.000156697 | 4.47875e-05 | 0.285822 | 6.28319 | 32.2085 | 247.072 | 10 | 16.2572 | 0.000515724 | 1.60218 | 2.61111e-06 | 2.61111 | 0.0801191 | 0.000162972 | 25.9378 | 1 | 643.737 | 0.100668 | 15.9511 | 318.228
0.000130557 | 4.04736e-05 | 0.310006 | 6.28319 | 42.9783 | 268.641 | 10 | 17.6188 | 0.000823368 | 2.55787 | 3.49627e-06 | 3.49627 | 0.0807582 | 0.000136687 | 21.7544 | 1 | 643.759 | 0.160715 | 17.2238 | 339.797
0.000106068 | 3.50247e-05 | 0.330211 | 6.28319 | 55.539 | 289.707 | 10 | 18.7886 | 0.00130829 | 4.06435 | 4.53991e-06 | 4.53991 | 0.07991 | 0.000111701 | 17.7777 | 1 | 643.762 | 0.255371 | 18.2738 | 360.863
8.36452e-05 | 2.97524e-05 | 0.355697 | 6.28319 | 68.827 | 311.115 | 10 | 20.2776 | 0.00205367 | 6.38017 | 5.66425e-06 | 5.66425 | 0.0791938 | 8.87791e-05 | 14.1296 | 1 | 643.744 | 0.400878 | 19.5803 | 382.271
6.4057e-05 | 2.47676e-05 | 0.38665 | 6.28319 | 82.7549 | 327.153 | 10 | 22.1187 | 0.00322256 | 10.0117 | 6.87585e-06 | 6.87585 | 0.0777237 | 6.86785e-05 | 10.9305 | 1 | 643.745 | 0.629051 | 21.139 | 398.309
4.49843e-05 | 1.98049e-05 | 0.440262 | 6.28319 | 93.1709 | 348.607 | 10 | 25.3173 | 0.00515297 | 16.0094 | 7.86878e-06 | 7.86878 | 0.0770487 | 4.9151e-05 | 7.82263 | 1 | 643.732 | 1.0059 | 23.762 | 419.763
2.57473e-05 | 1.6667e-05 | 0.64733 | 6.28319 | 94.6982 | 369.915 | 10 | 36.3749 | 0.00863097 | 26.8153 | 8.22453e-06 | 8.22453 | 0.0767737 | 3.0671e-05 | 4.88144 | 1 | 643.727 | 1.68486 | 32.9162 | 441.071
8.93597e-06 | 1.38806e-05 | 1.55334 | 6.28319 | 117.172 | 391.271 | 10 | 67.2677 | 0.0199426 | 61.9568 | 1.0228e-05 | 10.228 | 0.0763253 | 1.65083e-05 | 2.62737 | 1 | 643.757 | 3.89286 | 57.2276 | 462.427
1.49468e-06 | 5.38094e-06 | 3.60006 | 6.28319 | 178.582 | 412.611 | 10 | 106.811 | 0.0813734 | 252.815 | 1.41189e-05 | 14.1189 | 0.0778955 | 5.58467e-06 | 0.888829 | 1 | 643.739 | 15.8848 | 74.4761 | 483.766
6.51989e-07 | 2.25803e-06 | 3.46329 | 6.28319 | 219.219 | 433.856 | 10 | 137.549 | 0.167842 | 521.456 | 1.22556e-05 | 12.2556 | 0.0783746 | 2.35027e-06 | 0.374058 | 1 | 643.745 | 32.764 | 73.8943 | 505.012

## c_avgSD
AVERAGES (n=4, stats done)
Storage modulus | Loss modulus | Tan(delta) | Angular frequency | Oscillation torque | Step time | Temperature | Raw phase | Oscillation displacement | Oscillation strain | Oscillation stress |  | Axial force | Complex modulus | Complex viscosity | Frequency | Gap | Oscillation strain rate | Phase angle | Time
MPa | MPa |  | rad/s | µN.m | s | °C | ° | rad | % | MPa | Pa | N | MPa | Pa.s | Hz | µm | 1/s | ° | s
0.000156925075 | 0.000101042675 | 0.63267275 | 6.28319 | 0.10005775 | 5.42706 | 9.9975 | 29.713945 | 1.51334875e-06 | 0.0069345875 | 8.0885875e-09 | 0.0080885875 | 0.0867 | 0.000195003525 | 31.035785 | 1 | 623.01875 | 0.00043571275 | 29.2603675 | 68.10995
0.000216013925 | 7.490827e-05 | 0.316970175 | 6.28319 | 0.1000585 | 11.02565 | 9.995 | 17.067584 | 1.36158275e-06 | 0.00640597 | 8.0876675e-09 | 0.0080876675 | 0.085682525 | 0.00023357875 | 37.17523 | 1 | 623.02125 | 0.0004025005 | 16.8394275 | 73.70855
0.00023146385 | 5.27195e-05 | 0.2628465 | 6.28319 | 0.1126425 | 20.605075 | 10.0025 | 14.640055 | 1.47938825e-06 | 0.00660279 | 9.1000825e-09 | 0.0091000825 | 0.085211375 | 0.00023933065 | 38.090645 | 1 | 623.0045 | 0.00041486525 | 14.3728375 | 83.287975
0.000233596725 | 6.9721475e-05 | 0.29261625 | 6.28319 | 0.14098075 | 31.396325 | 10 | 16.5357 | 1.6778825e-06 | 0.007309975 | 1.13747325e-08 | 0.0113747325 | 0.08386315 | 0.000244005925 | 38.8347675 | 1 | 623.01325 | 0.00045929975 | 16.276275 | 94.079125
0.000254828925 | 2.57745475e-05 | 0.13341525 | 6.28319 | 0.217595 | 43.579 | 10.0025 | 7.7077225 | 2.2978975e-06 | 0.0089012925 | 1.75360625e-08 | 0.0175360625 | 0.083664175 | 0.00025690535 | 40.88772 | 1 | 623.013 | 0.0005592845 | 7.5719375 | 106.261925
0.000249301875 | 2.859885e-05 | 0.1888448 | 6.28319 | 0.326947 | 57.073325 | 10 | 10.7022025 | 3.3694775e-06 | 0.0118416 | 2.63381325e-08 | 0.0263381325 | 0.082823675 | 0.000251975975 | 40.10323 | 1 | 623.02 | 0.000744029 | 10.4929575 | 119.7565
0.0002387336 | 4.8827025e-05 | 0.21719975 | 6.28319 | 0.479189 | 69.264825 | 10 | 12.434025 | 4.946225e-06 | 0.01593665 | 3.86013975e-08 | 0.0386013975 | 0.08244865 | 0.0002439772 | 38.8301825 | 1 | 623.01975 | 0.00100132925 | 12.2331325 | 131.94775
0.000233362775 | 5.413989e-05 | 0.2121285 | 6.28319 | 0.7416445 | 86.595525 | 9.9975 | 12.1467575 | 7.768095e-06 | 0.02472505 | 5.9752975e-08 | 0.059752975 | 0.081599675 | 0.00023963935 | 38.13983 | 1 | 623.00975 | 0.0015535225 | 11.96317 | 149.27825
0.00023544385 | 3.2815725e-05 | 0.176245225 | 6.28319 | 1.17397425 | 102.6744 | 10.0025 | 10.1352475 | 1.23742125e-05 | 0.039694425 | 9.4602025e-08 | 0.094602025 | 0.081470925 | 0.000238633875 | 37.9797725 | 1 | 623.024 | 0.002494075 | 9.94765 | 165.357
0.0002276005 | 4.532746e-05 | 0.1882285 | 6.28319 | 1.81832475 | 118.77445 | 9.9975 | 10.8264775 | 1.964979e-05 | 0.06307445 | 1.46568675e-07 | 0.146568675 | 0.0811109 | 0.000232129375 | 36.94455 | 1 | 623.0115 | 0.0039630825 | 10.65387 | 181.45725
0.0002212776 | 4.54163375e-05 | 0.20090475 | 6.28319 | 2.8088925 | 134.767 | 10 | 11.5490675 | 3.1219975e-05 | 0.10024445 | 2.26491825e-07 | 0.226491825 | 0.081487175 | 0.0002259225 | 35.9566825 | 1 | 623.01425 | 0.0062985325 | 11.3562525 | 197.44975
0.000213273925 | 4.18255175e-05 | 0.1991355 | 6.28319 | 4.262797 | 150.7675 | 10 | 11.4570275 | 4.9302875e-05 | 0.158289 | 3.4391325e-07 | 0.34391325 | 0.08087785 | 0.000217395425 | 34.599545 | 1 | 623.0035 | 0.0099455975 | 11.256065 | 213.4505
0.0002000404 | 4.1090715e-05 | 0.20705075 | 6.28319 | 6.32238 | 166.7185 | 10 | 11.9155 | 7.8014775e-05 | 0.25054575 | 5.105285e-07 | 0.5105285 | 0.080508 | 0.000204230875 | 32.5042975 | 1 | 623.00975 | 0.015742225 | 11.69575 | 229.40125
0.000184126075 | 4.2211855e-05 | 0.22302375 | 6.28319 | 9.2442275 | 182.827 | 10 | 12.812275 | 0.00012336615 | 0.39589125 | 7.47301e-07 | 0.747301 | 0.080880825 | 0.00018893915 | 30.07058 | 1 | 623.00975 | 0.02487455 | 12.5675 | 245.51
0.0001672302 | 4.23667225e-05 | 0.24291775 | 6.28319 | 13.48479 | 200.23775 | 10 | 13.929425 | 0.000196773 | 0.63066525 | 1.0916015e-06 | 1.0916015 | 0.080676325 | 0.000172574925 | 27.4661525 | 1 | 623.016 | 0.03962585 | 13.644275 | 262.9205
0.00014962055 | 3.94942325e-05 | 0.2516185 | 6.28319 | 19.02729 | 217.58925 | 10 | 14.4432 | 0.0003108985 | 0.99956825 | 1.54332475e-06 | 1.54332475 | 0.080492025 | 0.000154798925 | 24.6370075 | 1 | 623.01925 | 0.0628048 | 14.113675 | 280.27225
0.000129627575 | 3.6533725e-05 | 0.2700755 | 6.28319 | 26.34695 | 236.16925 | 10 | 15.506575 | 0.000494149 | 1.5842225 | 2.14278475e-06 | 2.14278475 | 0.08017825 | 0.0001347161 | 21.4407175 | 1 | 623.021 | 0.09953975 | 15.10435 | 298.85225
0.0001093184 | 3.28045075e-05 | 0.2881075 | 6.28319 | 35.4200375 | 256.23425 | 10 | 16.564375 | 0.00078733775 | 2.52952 | 2.8918095e-06 | 2.8918095 | 0.0796946 | 0.000114162325 | 18.1694775 | 1 | 623.01725 | 0.158934 | 16.062625 | 318.917
8.9086675e-05 | 2.85136475e-05 | 0.30776125 | 6.28319 | 45.662175 | 276.15575 | 10 | 17.748 | 0.00125065825 | 4.0176325 | 3.74923575e-06 | 3.74923575 | 0.079442825 | 9.3562e-05 | 14.8908375 | 1 | 623.02675 | 0.25243525 | 17.09595 | 338.83875
7.0146725e-05 | 2.3921215e-05 | 0.3293985 | 6.28319 | 56.89365 | 296.28125 | 10 | 19.10135 | 0.001978127 | 6.35387 | 4.708915e-06 | 4.708915 | 0.078889175 | 7.4127775e-05 | 11.7977875 | 1 | 623.0185 | 0.39922525 | 18.222075 | 358.96425
5.39317e-05 | 1.97626825e-05 | 0.35581375 | 6.28319 | 68.989925 | 315.05425 | 10 | 20.8185 | 0.00313027 | 10.02076 | 5.7745525e-06 | 5.7745525 | 0.078371375 | 5.7449e-05 | 9.14327 | 1 | 623.00775 | 0.6296225 | 19.57645 | 377.737
3.8261925e-05 | 1.60542725e-05 | 0.40505675 | 6.28319 | 78.113625 | 336.4325 | 10 | 23.9963 | 0.005016215 | 16.055 | 6.662525e-06 | 6.662525 | 0.0780157 | 4.1502475e-05 | 6.60533 | 1 | 623.0145 | 1.0087635 | 22.034025 | 399.11525
2.17451875e-05 | 1.377418e-05 | 0.5898535 | 6.28319 | 82.341725 | 357.80625 | 10 | 34.501 | 0.0086626975 | 27.320025 | 7.248345e-06 | 7.248345 | 0.0764531 | 2.5784025e-05 | 4.103655 | 1 | 623.0135 | 1.71657 | 30.35385 | 420.489
8.18467e-06 | 1.02491475e-05 | 1.2815475 | 6.28319 | 102.246225 | 379.14125 | 9.9975 | 57.883825 | 0.0208859425 | 62.204075 | 9.07779e-06 | 9.07779 | 0.0767287 | 1.34985725e-05 | 2.1483625 | 1 | 623.018 | 3.90839 | 47.542725 | 441.82425
3.08115425e-06 | 4.32718e-06 | 2.748258 | 6.28319 | 168.857275 | 400.43125 | 10 | 91.954375 | 0.10595038 | 287.991525 | 1.0455175e-05 | 10.455175 | 0.076580675 | 5.540445e-06 | 0.881789 | 1 | 623.013 | 18.0950275 | 59.1145 | 463.114
1.82514e-06 | 3.193505e-06 | 2.36775275 | 6.28319 | 117.199475 | 420.34375 | 10 | 107.496325 | 0.083030275 | 250.876325 | 7.6952625e-06 | 7.6952625 | 0.075598325 | 3.7568025e-06 | 0.597914 | 1 | 623.01025 | 15.763005 | 62.12735 | 483.02675
1.633665e-06 | 2.714875e-06 | 1.65544 | 6.28319 | 60.90125 | 410.237 | 10 | 100.0486 | 0.0416071 | 159.3165 | 5.091015e-06 | 5.091015 | 0.0774637 | 3.196425e-06 | 0.508727 | 1 | 522.6525 | 10.01013 | 57.20615 | 473.025
8.224465e-07 | 1.757935e-06 | 2.33559 | 6.28319 | 85.2585 | 429.0045 | 9.995 | 122.963 | 0.0670418 | 260.0825 | 5.092505e-06 | 5.092505 | 0.0780633 | 1.963145e-06 | 0.3124435 | 1 | 522.683 | 16.34145 | 64.0696 | 491.792
4.098655e-07 | 1.09953e-06 | 3.298715 | 6.28319 | 125.2663 | 445.1575 | 9.995 | 142.351 | 0.1044999 | 401.8655 | 4.77328e-06 | 4.77328 | 0.07757065 | 1.188065e-06 | 0.189087 | 1 | 522.676 | 25.25 | 69.3281 | 507.945
SD (n=4, need to do stats)
Storage modulus | Loss modulus | Tan(delta) | Angular frequency | Oscillation torque | Step time | Temperature | Raw phase | Oscillation displacement | Oscillation strain | Oscillation stress |  | Axial force | Complex modulus | Complex viscosity | Frequency | Gap | Oscillation strain rate | Phase angle | Time
MPa | MPa |  | rad/s | µN.m | s | °C | ° | rad | % | MPa | Pa | N | MPa | Pa.s | Hz | µm | 1/s | ° | s
7.120352e-05 | 8.061309e-05 | 0.4293175 | 0 | 8.291562e-07 | 0.03288687 | 0.004330127 | 16.09204 | 4.888836e-07 | 0.00616689 | 5.396915e-11 | 5.396915e-05 | 0.004267164 | 9.152602e-05 | 14.56682 | 0 | 222.278 | 0.0003874764 | 15.93921 | 7.309585
0.0001195108 | 7.015991e-05 | 0.23316 | 0 | 5e-07 | 0.1071619 | 0.005 | 12.08834 | 5.332851e-07 | 0.005989902 | 5.329103e-11 | 5.329103e-05 | 0.003688802 | 0.0001300744 | 20.70198 | 0 | 222.2652 | 0.0003763599 | 11.96557 | 7.407769
0.0001412841 | 3.148123e-05 | 0.156672 | 0 | 0.02179699 | 6.783222 | 0.004330127 | 8.214045 | 5.094517e-07 | 0.005616546 | 1.719004e-09 | 0.001719004 | 0.003154797 | 0.0001415203 | 22.52365 | 0 | 222.2682 | 0.0003528981 | 8.008048 | 5.701813
0.0001380913 | 4.721685e-05 | 0.05019641 | 0 | 0.05091007 | 12.96027 | 0 | 2.703236 | 3.295428e-07 | 0.005655564 | 4.039518e-09 | 0.004039518 | 0.002980889 | 0.0001455623 | 23.16699 | 0 | 222.2694 | 0.0003553511 | 2.687046 | 10.44718
0.0001582258 | 1.936318e-05 | 0.06700728 | 0 | 0.1072059 | 16.13598 | 0.004330127 | 3.864104 | 2.327617e-07 | 0.00446324 | 8.542832e-09 | 0.008542832 | 0.00273582 | 0.0001581525 | 25.17073 | 0 | 222.2613 | 0.0002804334 | 3.795499 | 13.57902
0.0001527942 | 1.683207e-05 | 0.1357554 | 0 | 0.1793442 | 20.12007 | 0 | 7.536941 | 7.623983e-07 | 0.002987176 | 1.432973e-08 | 0.01432973 | 0.002283062 | 0.0001520088 | 24.19297 | 0 | 222.2634 | 0.0001876915 | 7.337311 | 18.30007
0.0001410454 | 2.610793e-05 | 0.04352406 | 0 | 0.2805401 | 21.65126 | 0 | 2.427088 | 1.746432e-06 | 0.0002469688 | 2.245306e-08 | 0.02245306 | 0.002113873 | 0.0001429278 | 22.74769 | 0 | 222.2802 | 1.551985e-05 | 2.384495 | 19.8065
0.000133211 | 3.606118e-05 | 0.03481867 | 0 | 0.4313636 | 22.37249 | 0.004330127 | 1.864001 | 2.874234e-06 | 0.000608205 | 3.453375e-08 | 0.03453375 | 0.001995805 | 0.0001378683 | 21.94246 | 0 | 222.2643 | 3.821423e-05 | 1.910055 | 20.81791
0.0001425748 | 2.115983e-05 | 0.07731006 | 0 | 0.7025139 | 23.74635 | 0.004330127 | 4.436794 | 4.430138e-06 | 0.0002273116 | 5.623389e-08 | 0.05623389 | 0.002361206 | 0.0001426181 | 22.6984 | 0 | 222.2853 | 1.427986e-05 | 4.342768 | 21.29564
0.0001318138 | 2.998451e-05 | 0.02470469 | 0 | 1.067677 | 24.60793 | 0.004330127 | 1.324467 | 7.002355e-06 | 0.0002145817 | 8.547503e-08 | 0.08547503 | 0.002026806 | 0.0001350801 | 21.49865 | 0 | 222.2849 | 1.348305e-05 | 1.36801 | 21.55867
0.0001271819 | 2.819205e-05 | 0.01841684 | 0 | 1.635244 | 24.53242 | 0 | 0.9904228 | 1.114151e-05 | 0.0003701366 | 1.309478e-07 | 0.1309478 | 0.00179073 | 0.000130213 | 20.72404 | 0 | 222.2735 | 2.324427e-05 | 1.017434 | 21.49645
0.0001225385 | 2.395983e-05 | 0.02427401 | 0 | 2.463073 | 24.51667 | 0 | 1.356155 | 1.75957e-05 | 0.0003411363 | 1.973114e-07 | 0.1973114 | 0.00150226 | 0.0001247563 | 19.85559 | 0 | 222.2702 | 2.142613e-05 | 1.337411 | 21.50668
0.0001135352 | 2.353576e-05 | 0.01384608 | 0 | 3.603266 | 24.61837 | 0 | 0.7783215 | 2.786324e-05 | 0.001712809 | 2.888072e-07 | 0.2888072 | 0.001481196 | 0.0001159256 | 18.45012 | 0 | 222.2728 | 0.0001076311 | 0.7617727 | 21.60365
0.0001016043 | 2.541352e-05 | 0.02108262 | 0 | 5.141923 | 24.69105 | 0 | 1.107791 | 4.41047e-05 | 0.001551487 | 4.124524e-07 | 0.4124524 | 0.001952797 | 0.0001046691 | 16.65859 | 0 | 222.2805 | 9.747657e-05 | 1.153362 | 21.68935
9.014244e-05 | 2.629261e-05 | 0.02762732 | 0 | 7.475546 | 26.62314 | 0 | 1.44063 | 7.095406e-05 | 0.00613936 | 6.001824e-07 | 0.6001824 | 0.002072731 | 9.378588e-05 | 14.92651 | 0 | 222.2609 | 0.0003857177 | 1.496054 | 23.38442
8.114027e-05 | 2.469915e-05 | 0.02766704 | 0 | 10.42874 | 26.95446 | 0 | 1.411639 | 0.0001099144 | 0.006919783 | 8.379316e-07 | 0.8379316 | 0.001730181 | 8.471839e-05 | 13.48334 | 0 | 222.2651 | 0.0004348486 | 1.488268 | 24.20964
6.952664e-05 | 2.215518e-05 | 0.02621323 | 0 | 14.53659 | 29.11002 | 0 | 1.29898 | 0.000176778 | 0.01498289 | 1.169857e-06 | 1.169857 | 0.001721929 | 7.290011e-05 | 11.60241 | 0 | 222.2708 | 0.0009415569 | 1.398634 | 26.6008
5.829717e-05 | 1.944487e-05 | 0.02595446 | 0 | 19.38529 | 29.9063 | 0 | 1.242652 | 0.0002790951 | 0.02306768 | 1.56308e-06 | 1.56308 | 0.001592123 | 6.140324e-05 | 9.772613 | 0 | 222.2728 | 0.001449077 | 1.372679 | 27.76889
4.766414e-05 | 1.691646e-05 | 0.02657726 | 0 | 24.72657 | 28.05234 | 0 | 1.218771 | 0.0004432531 | 0.04060636 | 1.998589e-06 | 1.998589 | 0.000961905 | 5.053373e-05 | 8.042681 | 0 | 222.2693 | 0.002551615 | 1.390641 | 26.19226
3.731763e-05 | 1.383239e-05 | 0.02517928 | 0 | 31.11728 | 29.0174 | 0 | 1.072187 | 0.0007030026 | 0.01987298 | 2.524775e-06 | 2.524775 | 0.001204291 | 3.977172e-05 | 6.329853 | 0 | 222.2786 | 0.00124884 | 1.301305 | 27.48208
2.926985e-05 | 1.144131e-05 | 0.02470423 | 0 | 38.95751 | 29.98491 | 0 | 0.9371449 | 0.001130781 | 0.07883498 | 3.174833e-06 | 3.174833 | 0.001183375 | 3.140776e-05 | 4.99867 | 0 | 222.2713 | 0.004953949 | 1.255246 | 27.81007
2.065466e-05 | 9.294563e-06 | 0.03128127 | 0 | 43.95559 | 29.98876 | 0 | 1.252358 | 0.001814907 | 0.1992961 | 3.609696e-06 | 3.609696 | 0.0007574605 | 2.263321e-05 | 3.602198 | 0 | 222.2838 | 0.01252039 | 1.543405 | 27.81714
9.869417e-06 | 7.759938e-06 | 0.09881279 | 0 | 46.46685 | 30.0483 | 0 | 4.384425 | 0.003385607 | 1.775465 | 3.894685e-06 | 3.894685 | 0.001400202 | 1.246545e-05 | 1.98394 | 0 | 222.2802 | 0.1115546 | 4.300162 | 27.86787
2.056415e-06 | 4.76267e-06 | 0.6658583 | 0 | 65.57237 | 30.13578 | 0.004330127 | 16.46047 | 0.01294927 | 24.6161 | 5.422283e-06 | 5.422283 | 0.001163543 | 4.090875e-06 | 0.6510815 | 0 | 222.2564 | 1.546663 | 14.59326 | 27.94333
2.380519e-06 | 1.829335e-06 | 2.004103 | 0 | 146.9723 | 30.12362 | 0 | 37.73129 | 0.1197448 | 287.0305 | 6.07726e-06 | 6.07726 | 0.001408651 | 2.556327e-06 | 0.4068522 | 0 | 222.2751 | 18.03465 | 18.48652 | 27.92881
1.105304e-06 | 1.144575e-06 | 1.143341 | 0 | 72.67395 | 31.1306 | 0 | 30.87599 | 0.06074131 | 171.8526 | 3.245085e-06 | 3.245085 | 0.003508562 | 1.395634e-06 | 0.2221223 | 0 | 222.2622 | 10.7978 | 12.81269 | 29.25686
2.1405e-08 | 8.31995e-07 | 0.48759 | 0 | 22.38285 | 2.237 | 0 | 21.5694 | 0.0213725 | 0.1975 | 1.136945e-06 | 1.136945 | 0.0001051 | 7.17595e-07 | 0.114209 | 0 | 268.9495 | 0.01237 | 7.77875 | 3.557
1.836835e-07 | 3.00675e-07 | 0.88722 | 0 | 35.8005 | 0.4565 | 0.005 | 24.284 | 0.0331712 | 6.9045 | 3.64585e-07 | 0.364585 | 0.0007293 | 1.92295e-07 | 0.0306045 | 0 | 268.958 | 0.43385 | 8.6919 | 6.25
1.635555e-07 | 9.324e-08 | 1.543815 | 0 | 64.0387 | 5.7105 | 0.005 | 19.282 | 0.0530221 | 3.8895 | 7.38e-08 | 0.0738 | 0.00134795 | 2.9865e-08 | 0.004753 | 0 | 268.938 | 0.2444 | 9.0041 | 11.504

## 3aii
Amplitude sweep, 3aii, 30/11/22
Storage modulus | Loss modulus | Tan(delta) | Angular frequency | Oscillation torque | Step time | Temperature | Raw phase | Oscillation displacement | Oscillation strain | Oscillation stress |  | Axial force | Complex modulus | Complex viscosity | Frequency | Gap | Oscillation strain rate | Phase angle | Time
MPa | MPa |  | rad/s | µN.m | s | °C | ° | rad | % | MPa | Pa | N | MPa | Pa.s | Hz | µm | 1/s | ° | s
8.53941e-05 | 1.41924e-05 | 0.166198 | 6.28319 | 0.100057 | 5.46824 | 10 | 10.0341 | 5.22293e-06 | 0.00977516 | 8.46192e-09 | 0.00846192 | 0.0922933 | 8.65655e-05 | 13.7773 | 1 | 1068.59 | 0.000614192 | 9.43621 | 44.4628
7.93884e-05 | 1.76716e-05 | 0.222597 | 6.28319 | 0.100057 | 11.2359 | 10 | 13.3954 | 5.57742e-06 | 0.0104385 | 8.48981e-09 | 0.00848981 | 0.0909995 | 8.13315e-05 | 12.9443 | 1 | 1068.6 | 0.000655873 | 12.5493 | 50.2305
7.97576e-05 | 1.73951e-05 | 0.2181 | 6.28319 | 0.100057 | 16.9329 | 10 | 13.1302 | 5.55581e-06 | 0.0103982 | 8.4883e-09 | 0.0084883 | 0.091259 | 8.16325e-05 | 12.9922 | 1 | 1068.59 | 0.000653338 | 12.3035 | 55.9275
8.29268e-05 | 1.47972e-05 | 0.178437 | 6.28319 | 0.100057 | 22.5316 | 10 | 10.7766 | 5.37599e-06 | 0.0100615 | 8.47542e-09 | 0.00847542 | 0.0916275 | 8.42366e-05 | 13.4067 | 1 | 1068.61 | 0.00063218 | 10.1172 | 61.5262
8.50799e-05 | 7.83901e-06 | 0.0921371 | 6.28319 | 0.100058 | 28.0634 | 10 | 5.60367 | 5.29953e-06 | 0.00991852 | 8.47441e-09 | 0.00847441 | 0.0901943 | 8.54403e-05 | 13.5982 | 1 | 1068.59 | 0.000623199 | 5.2642 | 67.058
8.09997e-05 | 1.99405e-05 | 0.24618 | 6.28319 | 0.100057 | 33.7678 | 10 | 14.7359 | 5.42719e-06 | 0.010157 | 8.47277e-09 | 0.00847277 | 0.0905716 | 8.34181e-05 | 13.2764 | 1 | 1068.64 | 0.000638182 | 13.8301 | 72.7624
8.53602e-05 | 6.01597e-06 | 0.0704774 | 6.28319 | 0.162211 | 44.4238 | 10 | 4.29112 | 8.57856e-06 | 0.0160552 | 1.37388e-08 | 0.0137388 | 0.0890408 | 8.5572e-05 | 13.6192 | 1 | 1068.61 | 0.00100878 | 4.03139 | 83.4184
8.33282e-05 | 1.15723e-05 | 0.138876 | 6.28319 | 0.247745 | 65.9565 | 10 | 8.42367 | 1.3335e-05 | 0.0249573 | 2.09961e-08 | 0.0209961 | 0.0887988 | 8.4128e-05 | 13.3894 | 1 | 1068.6 | 0.00156811 | 7.90643 | 104.951
8.00279e-05 | 1.94874e-05 | 0.243508 | 6.28319 | 0.390137 | 82.0444 | 10 | 14.5944 | 2.1449e-05 | 0.0401437 | 3.30649e-08 | 0.0330649 | 0.0888834 | 8.23664e-05 | 13.109 | 1 | 1068.59 | 0.0025223 | 13.6856 | 121.039
8.16894e-05 | 1.43074e-05 | 0.175143 | 6.28319 | 0.621393 | 97.8844 | 10 | 10.5926 | 3.39472e-05 | 0.0635346 | 5.26911e-08 | 0.0526911 | 0.088629 | 8.29329e-05 | 13.1992 | 1 | 1068.6 | 0.003992 | 9.93421 | 136.879
8.07518e-05 | 1.5105e-05 | 0.187054 | 6.28319 | 0.976948 | 108.675 | 10 | 11.3037 | 5.3903e-05 | 0.100885 | 8.28796e-08 | 0.0828796 | 0.0876277 | 8.21524e-05 | 13.075 | 1 | 1068.58 | 0.00633881 | 10.595 | 147.67
7.98382e-05 | 1.5309e-05 | 0.191751 | 6.28319 | 1.5064 | 124.726 | 10 | 11.5888 | 8.4047e-05 | 0.157304 | 1.27877e-07 | 0.127877 | 0.0878202 | 8.12927e-05 | 12.9381 | 1 | 1068.57 | 0.00988373 | 10.8548 | 163.721
7.80643e-05 | 1.54793e-05 | 0.198289 | 6.28319 | 2.35473 | 140.653 | 10 | 11.9911 | 0.00013438 | 0.251507 | 2.0016e-07 | 0.20016 | 0.088014 | 7.95842e-05 | 12.6662 | 1 | 1068.58 | 0.0158027 | 11.2156 | 179.647
7.55822e-05 | 1.55407e-05 | 0.205613 | 6.28319 | 3.60637 | 156.676 | 10 | 12.4487 | 0.000212706 | 0.398087 | 3.07177e-07 | 0.307177 | 0.0868819 | 7.71633e-05 | 12.2809 | 1 | 1068.62 | 0.0250126 | 11.6188 | 195.671
7.26148e-05 | 1.5196e-05 | 0.209269 | 6.28319 | 5.46967 | 172.787 | 10 | 12.7 | 0.000336459 | 0.629719 | 4.67175e-07 | 0.467175 | 0.087177 | 7.41878e-05 | 11.8074 | 1 | 1068.58 | 0.0395664 | 11.8196 | 211.781 | yield stress(Pa) | 5.10263
6.76172e-05 | 1.46849e-05 | 0.217177 | 6.28319 | 8.01219 | 188.873 | 10 | 13.2361 | 0.00053117 | 0.994134 | 6.87876e-07 | 0.687876 | 0.0863881 | 6.91934e-05 | 11.0125 | 1 | 1068.59 | 0.0624633 | 12.2531 | 227.867
6.11279e-05 | 1.41273e-05 | 0.231111 | 6.28319 | 11.5121 | 204.933 | 10 | 14.1726 | 0.000848312 | 1.58774 | 9.96137e-07 | 0.996137 | 0.0876271 | 6.27391e-05 | 9.98524 | 1 | 1068.56 | 0.0997609 | 13.0132 | 243.928
5.42104e-05 | 1.34342e-05 | 0.247816 | 6.28319 | 15.9939 | 220.861 | 10 | 15.3244 | 0.00133784 | 2.50385 | 1.39841e-06 | 1.39841 | 0.0865074 | 5.58502e-05 | 8.88884 | 1 | 1068.61 | 0.157322 | 13.9184 | 259.856
4.74121e-05 | 1.24792e-05 | 0.263206 | 6.28319 | 22.0316 | 236.977 | 10 | 16.4638 | 0.00212742 | 3.98172 | 1.95211e-06 | 1.95211 | 0.0868753 | 4.90269e-05 | 7.80287 | 1 | 1068.58 | 0.250179 | 14.7461 | 275.971
3.85432e-05 | 1.18569e-05 | 0.307626 | 6.28319 | 28.3184 | 253.128 | 10 | 19.5676 | 0.00340107 | 6.36547 | 2.56692e-06 | 2.56692 | 0.0863371 | 4.03258e-05 | 6.41804 | 1 | 1068.59 | 0.399954 | 17.0992 | 292.122
2.91923e-05 | 1.11558e-05 | 0.382148 | 6.28319 | 33.2837 | 274.639 | 10 | 24.924 | 0.00534589 | 10.0054 | 3.12682e-06 | 3.12682 | 0.0859703 | 3.12513e-05 | 4.9738 | 1 | 1068.59 | 0.628659 | 20.9142 | 313.633
2.13563e-05 | 1.01758e-05 | 0.476477 | 6.28319 | 38.7296 | 295.637 | 10 | 32.1814 | 0.00861908 | 16.1313 | 3.81613e-06 | 3.81613 | 0.0862439 | 2.36567e-05 | 3.76508 | 1 | 1068.61 | 1.01356 | 25.4767 | 334.632
1.00577e-05 | 8.64188e-06 | 0.859231 | 6.28319 | 47.9715 | 317.133 | 10 | 60.5871 | 0.0205596 | 38.4801 | 5.10263e-06 | 5.10263 | 0.0862471 | 1.32604e-05 | 2.11047 | 1 | 1068.58 | 2.41777 | 40.6702 | 356.127
2.81195e-06 | 4.56296e-06 | 1.6227 | 6.28319 | 72.9678 | 338.412 | 10 | 117.485 | 0.0603181 | 112.892 | 6.05079e-06 | 6.05079 | 0.0868364 | 5.35982e-06 | 0.853042 | 1 | 1068.6 | 7.09319 | 58.3563 | 377.407
3.31991e-06 | 5.09145e-06 | 1.53361 | 6.28319 | 53.3131 | 359.838 | 10 | 110.127 | 0.0418027 | 78.2382 | 4.75548e-06 | 4.75548 | 0.0846908 | 6.07821e-06 | 0.967377 | 1 | 1068.6 | 4.91585 | 56.8934 | 398.833
2.31619e-06 | 4.00048e-06 | 1.72718 | 6.28319 | 63.5106 | 381.376 | 10 | 125.652 | 0.0548489 | 102.656 | 4.74542e-06 | 4.74542 | 0.0831289 | 4.62262e-06 | 0.735713 | 1 | 1068.59 | 6.4501 | 59.9301 | 420.37
1.353e-06 | 2.83354e-06 | 2.09426 | 6.28319 | 94.4829 | 397.449 | 10.01 | 143.525 | 0.0842815 | 157.74 | 4.95304e-06 | 4.95304 | 0.0833492 | 3.13999e-06 | 0.499745 | 1 | 1068.61 | 9.91113 | 64.4757 | 436.443
7.12753e-07 | 1.8034e-06 | 2.53019 | 6.28319 | 151.886 | 413.505 | 10 | 158.042 | 0.133901 | 250.611 | 4.85971e-06 | 4.85971 | 0.0838354 | 1.93915e-06 | 0.308625 | 1 | 1068.6 | 15.7463 | 68.4348 | 452.499
3.90784e-07 | 1.17191e-06 | 2.99887 | 6.28319 | 246.708 | 429.651 | 10 | 166.266 | 0.212506 | 397.732 | 4.91337e-06 | 4.91337 | 0.0823336 | 1.23535e-06 | 0.196612 | 1 | 1068.59 | 24.9902 | 71.5586 | 468.646
1.92717e-07 | 7.26395e-07 | 3.76924 | 6.28319 | 400.524 | 445.686 | 10 | 171.723 | 0.337511 | 631.67 | 4.74715e-06 | 4.74715 | 0.0836574 | 7.51525e-07 | 0.119609 | 1 | 1068.63 | 39.689 | 75.1414 | 484.68
1.11027e-07 | 5.21002e-07 | 4.69256 | 6.28319 | 635.024 | 456.617 | 9.99 | 174.138 | 0.529264 | 990.575 | 5.2768e-06 | 5.2768 | 0.0830245 | 5.32701e-07 | 0.0847819 | 1 | 1068.6 | 62.2397 | 77.97 | 495.612

## 4aii
Amplitude sweep, 4aii, 01/12/22
Storage modulus | Loss modulus | Tan(delta) | Angular frequency | Oscillation torque | Step time | Temperature | Raw phase | Oscillation displacement | Oscillation strain | Oscillation stress |  | Axial force | Complex modulus | Complex viscosity | Frequency | Gap | Oscillation strain rate | Phase angle | Time
MPa | MPa |  | rad/s | µN.m | s | °C | ° | rad | % | MPa | Pa | N | MPa | Pa.s | Hz | µm | 1/s | ° | s
0.000130405 | 3.58323e-05 | 0.274777 | 6.28319 | 0.100058 | 5.43323 | 10 | 15.6293 | 1.44004e-06 | 0.00598708 | 8.09683e-09 | 0.00809683 | 0.083234 | 0.000135238 | 21.5239 | 1 | 481.014 | 0.000376179 | 15.3644 | 66.4715
8.92567e-05 | 6.30403e-05 | 0.706282 | 6.28319 | 0.100057 | 11.1822 | 9.99 | 35.9483 | 1.78334e-06 | 0.00741513 | 8.10282e-09 | 0.00810282 | 0.0820639 | 0.000109274 | 17.3915 | 1 | 480.978 | 0.000465906 | 35.2329 | 72.2205
8.31733e-05 | 1.08691e-05 | 0.130681 | 6.28319 | 0.100059 | 16.7914 | 10 | 7.65705 | 2.34785e-06 | 0.00976149 | 8.18798e-09 | 0.00818798 | 0.0808485 | 8.38805e-05 | 13.35 | 1 | 481.023 | 0.000613332 | 7.44526 | 77.8297
0.000136656 | 4.15485e-05 | 0.304038 | 6.28319 | 0.100058 | 22.3733 | 9.99 | 17.1862 | 1.36211e-06 | 0.00566297 | 8.08856e-09 | 0.00808856 | 0.079782 | 0.000142832 | 22.7325 | 1 | 481.023 | 0.000355815 | 16.9113 | 83.4115
0.000119672 | 4.05318e-05 | 0.338692 | 6.28319 | 0.100058 | 27.9243 | 9.99 | 19.0547 | 1.54273e-06 | 0.00641382 | 8.10381e-09 | 0.00810381 | 0.0793625 | 0.000126349 | 20.1091 | 1 | 481.033 | 0.000402992 | 18.7108 | 88.9626
0.000128916 | 2.63121e-05 | 0.204103 | 6.28319 | 0.161226 | 43.9789 | 9.99 | 11.7415 | 2.38678e-06 | 0.00992335 | 1.30565e-08 | 0.0130565 | 0.0786969 | 0.000131573 | 20.9405 | 1 | 481.01 | 0.000623503 | 11.5358 | 105.017
0.00013208 | 2.19303e-05 | 0.166037 | 6.28319 | 0.247256 | 65.3473 | 10 | 9.59278 | 3.59636e-06 | 0.0149525 | 2.00197e-08 | 0.0200197 | 0.0768027 | 0.000133889 | 21.309 | 1 | 481.003 | 0.000939494 | 9.42724 | 126.386
0.000125662 | 2.03724e-05 | 0.16212 | 6.28319 | 0.398514 | 81.4634 | 10 | 9.37902 | 6.10191e-06 | 0.0253696 | 3.22963e-08 | 0.0322963 | 0.0764438 | 0.000127303 | 20.2609 | 1 | 481.008 | 0.00159402 | 9.2087 | 142.502
0.000120095 | 3.01029e-05 | 0.250659 | 6.28319 | 0.6118 | 97.4722 | 10 | 14.3379 | 9.63384e-06 | 0.0400536 | 4.95905e-08 | 0.0495905 | 0.0759391 | 0.00012381 | 19.705 | 1 | 481.016 | 0.00251664 | 14.0718 | 158.511
0.000123422 | 2.08644e-05 | 0.169049 | 6.28319 | 0.970563 | 108.53 | 10 | 9.77559 | 1.51184e-05 | 0.0628563 | 7.86791e-08 | 0.0786791 | 0.0755334 | 0.000125173 | 19.9219 | 1 | 481.015 | 0.00394938 | 9.59509 | 169.568
0.000120484 | 2.1512e-05 | 0.178546 | 6.28319 | 1.52304 | 119.335 | 9.99 | 10.318 | 2.42734e-05 | 0.100919 | 1.23515e-07 | 0.123515 | 0.0752726 | 0.00012239 | 19.479 | 1 | 481.017 | 0.00634092 | 10.1232 | 180.374
0.000116144 | 2.36439e-05 | 0.203574 | 6.28319 | 2.32326 | 135.365 | 10 | 11.7351 | 3.82547e-05 | 0.159045 | 1.8851e-07 | 0.18851 | 0.0746898 | 0.000118526 | 18.864 | 1 | 481.024 | 0.00999311 | 11.5067 | 196.403
0.000112387 | 2.25647e-05 | 0.200777 | 6.28319 | 3.5481 | 151.601 | 10 | 11.586 | 6.0445e-05 | 0.251322 | 2.88089e-07 | 0.288089 | 0.0741691 | 0.000114629 | 18.2438 | 1 | 480.987 | 0.015791 | 11.3527 | 212.639
0.000106934 | 2.1868e-05 | 0.2045 | 6.28319 | 5.34756 | 167.587 | 9.99 | 11.8073 | 9.57772e-05 | 0.398209 | 4.34634e-07 | 0.434634 | 0.0740196 | 0.000109147 | 17.3713 | 1 | 481.012 | 0.0250202 | 11.5576 | 228.625
9.78163e-05 | 2.13623e-05 | 0.218392 | 6.28319 | 7.73322 | 183.606 | 10 | 12.61 | 0.000151269 | 0.628937 | 6.29703e-07 | 0.629703 | 0.0740598 | 0.000100122 | 15.9349 | 1 | 481.005 | 0.0395173 | 12.3195 | 244.644
9.04098e-05 | 1.98387e-05 | 0.219431 | 6.28319 | 11.3412 | 199.82 | 10 | 12.6927 | 0.000240433 | 0.999611 | 9.25247e-07 | 0.925247 | 0.0740746 | 9.25608e-05 | 14.7315 | 1 | 481.029 | 0.0628074 | 12.3763 | 260.858 | yield stress (Pa) | 6.33149
7.95814e-05 | 1.87684e-05 | 0.235839 | 6.28319 | 15.9264 | 221.239 | 10 | 13.6551 | 0.000383479 | 1.59424 | 1.30352e-06 | 1.30352 | 0.0735107 | 8.17646e-05 | 13.0132 | 1 | 481.061 | 0.100169 | 13.2701 | 282.278
7.04264e-05 | 1.7562e-05 | 0.249366 | 6.28319 | 22.1572 | 237.321 | 10 | 14.461 | 0.000603058 | 2.50728 | 1.81986e-06 | 1.81986 | 0.0727059 | 7.25831e-05 | 11.552 | 1 | 481.028 | 0.157537 | 14.0021 | 298.359
5.95309e-05 | 1.6091e-05 | 0.270297 | 6.28319 | 29.5228 | 253.486 | 10 | 15.7114 | 0.000950975 | 3.95378 | 2.43819e-06 | 2.43819 | 0.0726502 | 6.16673e-05 | 9.81465 | 1 | 481.031 | 0.248423 | 15.1255 | 314.524
4.88293e-05 | 1.42011e-05 | 0.290831 | 6.28319 | 38.4086 | 269.507 | 10 | 16.9827 | 0.00151202 | 6.28658 | 3.19688e-06 | 3.19688 | 0.0716822 | 5.08524e-05 | 8.09341 | 1 | 481.02 | 0.394997 | 16.2161 | 330.545
3.75332e-05 | 1.18194e-05 | 0.314904 | 6.28319 | 48.0755 | 290.773 | 10 | 18.5593 | 0.00247799 | 10.3026 | 4.05408e-06 | 4.05408 | 0.0722317 | 3.93502e-05 | 6.26278 | 1 | 481.033 | 0.64733 | 17.4794 | 351.811
2.81874e-05 | 9.85843e-06 | 0.349747 | 6.28319 | 56.8866 | 311.914 | 10 | 20.8701 | 0.00393459 | 16.3589 | 4.88504e-06 | 4.88504 | 0.0712813 | 2.98616e-05 | 4.75262 | 1 | 481.025 | 1.02786 | 19.2771 | 372.952
1.96628e-05 | 8.28465e-06 | 0.421336 | 6.28319 | 62.8649 | 333.432 | 10 | 25.5471 | 0.00626319 | 26.0412 | 5.55638e-06 | 5.55638 | 0.0701952 | 2.13369e-05 | 3.39587 | 1 | 481.016 | 1.63622 | 22.8474 | 394.47
1.12113e-05 | 7.43703e-06 | 0.663353 | 6.28319 | 59.9981 | 354.66 | 10 | 39.944 | 0.00991359 | 41.2185 | 5.54541e-06 | 5.54541 | 0.0700888 | 1.34537e-05 | 2.14122 | 1 | 481.023 | 2.58984 | 33.5584 | 415.699
7.11764e-06 | 6.34313e-06 | 0.891185 | 6.28319 | 66.3186 | 376.082 | 9.99 | 52.9582 | 0.0159716 | 66.4099 | 6.33149e-06 | 6.33149 | 0.0683986 | 9.53395e-06 | 1.51738 | 1 | 481 | 4.17266 | 41.7069 | 437.12
4.20961e-06 | 4.66268e-06 | 1.10763 | 6.28319 | 65.6125 | 397.51 | 10 | 68.0516 | 0.0249809 | 103.864 | 6.52457e-06 | 6.52457 | 0.067752 | 6.28183e-06 | 0.999785 | 1 | 481.029 | 6.52598 | 47.9233 | 458.549
2.30172e-06 | 3.37295e-06 | 1.4654 | 6.28319 | 70.9479 | 419.092 | 10 | 90.4903 | 0.0402562 | 167.38 | 6.83492e-06 | 6.83492 | 0.0676616 | 4.08347e-06 | 0.649904 | 1 | 481.014 | 10.5168 | 55.6902 | 480.13
1.1847e-06 | 2.21954e-06 | 1.87351 | 6.28319 | 82.4859 | 440.474 | 10 | 117.309 | 0.0632033 | 262.777 | 6.61126e-06 | 6.61126 | 0.0701408 | 2.51593e-06 | 0.400422 | 1 | 481.042 | 16.5107 | 61.9086 | 501.513
5.77667e-07 | 1.2759e-06 | 2.20871 | 6.28319 | 109.683 | 462.055 | 10 | 143.952 | 0.0968238 | 402.557 | 5.63813e-06 | 5.63813 | 0.067331 | 1.40058e-06 | 0.222909 | 1 | 481.044 | 25.2934 | 65.6412 | 523.094

## 13aii
Amplitude sweep, 13a, 01/12/22
Storage modulus | Loss modulus | Tan(delta) | Angular frequency | Oscillation torque | Step time | Temperature | Raw phase | Oscillation displacement | Oscillation strain | Oscillation stress |  | Axial force | Complex modulus | Complex viscosity | Frequency | Gap | Oscillation strain rate | Phase angle | Time
MPa | MPa |  | rad/s | µN.m | s | °C | ° | rad | % | MPa | Pa | N | MPa | Pa.s | Hz | µm | 1/s | ° | s
0.000233879 | 0.000109415 | 0.46783 | 6.28319 | 0.100058 | 5.3417 | 10 | 25.5031 | 1.46461e-06 | 0.00313347 | 8.09085e-09 | 0.00809085 | 0.0888986 | 0.000258207 | 41.0949 | 1 | 934.755 | 0.000196882 | 25.0716 | 48.3377
0.00027755 | -8.28257e-06 | -0.0298417 | 6.28319 | 0.100059 | 10.8179 | 9.99 | -1.73754 | 1.3626e-06 | 0.00291515 | 8.09458e-09 | 0.00809458 | 0.0872663 | 0.000277673 | 44.1931 | 1 | 934.767 | 0.000183164 | -1.7093 | 53.8139
0.000277001 | 1.60597e-05 | 0.0579772 | 6.28319 | 0.100059 | 16.5669 | 10 | 3.37298 | 1.3636e-06 | 0.0029173 | 8.09452e-09 | 0.00809452 | 0.087257 | 0.000277466 | 44.1601 | 1 | 934.767 | 0.000183299 | 3.31813 | 59.5629
0.000268942 | 3.85381e-05 | 0.143295 | 6.28319 | 0.138089 | 27.4998 | 10 | 8.29201 | 1.92228e-06 | 0.00411255 | 1.11734e-08 | 0.0111734 | 0.0868651 | 0.000271689 | 43.2407 | 1 | 934.764 | 0.000258399 | 8.15469 | 70.4958
0.000245034 | 6.27072e-05 | 0.255912 | 6.28319 | 0.200487 | 38.4451 | 10 | 14.6128 | 3.0005e-06 | 0.0064192 | 1.62361e-08 | 0.0162361 | 0.0858663 | 0.000252931 | 40.2552 | 1 | 934.788 | 0.00040333 | 14.3546 | 81.441
0.00026413 | 4.59226e-05 | 0.173864 | 6.28319 | 0.337469 | 49.5231 | 10 | 10.0312 | 4.76147e-06 | 0.0101868 | 2.731e-08 | 0.02731 | 0.0848428 | 0.000268092 | 42.6682 | 1 | 934.765 | 0.000640054 | 9.86307 | 92.5191
0.000265225 | 5.13518e-05 | 0.193616 | 6.28319 | 0.533772 | 70.8783 | 9.99 | 11.1429 | 7.47238e-06 | 0.0159866 | 4.31878e-08 | 0.0431878 | 0.0839691 | 0.000270151 | 42.9958 | 1 | 934.764 | 0.00100446 | 10.9578 | 113.874
0.000262826 | 5.73833e-05 | 0.218331 | 6.28319 | 0.826565 | 86.94 | 10 | 12.5247 | 1.16198e-05 | 0.0248597 | 6.6877e-08 | 0.066877 | 0.0839408 | 0.000269018 | 42.8155 | 1 | 934.765 | 0.00156198 | 12.3162 | 129.936
0.000260896 | 5.47857e-05 | 0.20999 | 6.28319 | 1.3271 | 97.7497 | 9.99 | 12.0621 | 1.88301e-05 | 0.0402851 | 1.07395e-07 | 0.107395 | 0.083692 | 0.000266587 | 42.4286 | 1 | 934.777 | 0.00253119 | 11.8592 | 140.746
0.000258829 | 5.60686e-05 | 0.216624 | 6.28319 | 2.05127 | 113.928 | 10 | 12.4331 | 2.93009e-05 | 0.0626857 | 1.66012e-07 | 0.166012 | 0.0829844 | 0.000264833 | 42.1494 | 1 | 934.783 | 0.00393866 | 12.2228 | 156.924
0.000252465 | 5.36993e-05 | 0.2127 | 6.28319 | 3.17543 | 129.858 | 10 | 12.2201 | 4.6561e-05 | 0.0996113 | 2.5711e-07 | 0.25711 | 0.082972 | 0.000258113 | 41.0799 | 1 | 934.788 | 0.00625876 | 12.0079 | 172.854
0.00024318 | 5.22162e-05 | 0.214723 | 6.28319 | 4.84345 | 146.046 | 10 | 12.3411 | 7.37457e-05 | 0.157775 | 3.92422e-07 | 0.392422 | 0.0821385 | 0.000248723 | 39.5855 | 1 | 934.759 | 0.00991329 | 12.1187 | 189.042
0.000232186 | 5.17802e-05 | 0.223012 | 6.28319 | 7.33324 | 162.264 | 9.99 | 12.8133 | 0.000116835 | 0.249956 | 5.94619e-07 | 0.594619 | 0.0822803 | 0.00023789 | 37.8613 | 1 | 934.789 | 0.0157052 | 12.5719 | 205.26
0.000212946 | 4.77744e-05 | 0.22435 | 6.28319 | 10.6946 | 183.591 | 10 | 12.9102 | 0.000186045 | 0.398029 | 8.68653e-07 | 0.868653 | 0.0812812 | 0.000218239 | 34.7338 | 1 | 934.777 | 0.0250089 | 12.6449 | 226.587
0.000195829 | 4.61429e-05 | 0.235628 | 6.28319 | 15.5331 | 199.75 | 10 | 13.5608 | 0.000293606 | 0.628154 | 1.26379e-06 | 1.26379 | 0.0816843 | 0.000201192 | 32.0207 | 1 | 934.772 | 0.0394681 | 13.2587 | 242.746
0.000175579 | 4.41399e-05 | 0.251396 | 6.28319 | 22.0433 | 215.865 | 10 | 14.4694 | 0.000464146 | 0.993022 | 1.79779e-06 | 1.79779 | 0.082016 | 0.000181042 | 28.8138 | 1 | 934.77 | 0.0623934 | 14.1115 | 258.861 | yield stresss (Pa) | 9.23979
0.000151918 | 4.10698e-05 | 0.270342 | 6.28319 | 30.7454 | 237.218 | 10 | 15.5704 | 0.000747443 | 1.59913 | 2.51657e-06 | 2.51657 | 0.0821616 | 0.000157371 | 25.0464 | 1 | 934.772 | 0.100476 | 15.1278 | 280.214
0.000127899 | 3.72023e-05 | 0.290872 | 6.28319 | 41.0384 | 258.65 | 10 | 16.7808 | 0.00118463 | 2.53448 | 3.37594e-06 | 3.37594 | 0.0815018 | 0.0001332 | 21.1995 | 1 | 934.773 | 0.159246 | 16.2182 | 301.646
0.000105463 | 3.31564e-05 | 0.314389 | 6.28319 | 52.622 | 274.731 | 10 | 18.1856 | 0.00184236 | 3.94176 | 4.35771e-06 | 4.35771 | 0.0803394 | 0.000110552 | 17.5949 | 1 | 934.766 | 0.247668 | 17.4526 | 317.727
8.38975e-05 | 2.80826e-05 | 0.334725 | 6.28319 | 67.3934 | 290.743 | 10 | 19.4859 | 0.00297757 | 6.37052 | 5.63617e-06 | 5.63617 | 0.08086 | 8.84727e-05 | 14.0809 | 1 | 934.777 | 0.400271 | 18.5067 | 333.739
6.32765e-05 | 2.29495e-05 | 0.362686 | 6.28319 | 80.9493 | 311.948 | 10 | 21.3395 | 0.00477415 | 10.2143 | 6.87525e-06 | 6.87525 | 0.0802203 | 6.73097e-05 | 10.7127 | 1 | 934.777 | 0.641786 | 19.935 | 354.944
4.50401e-05 | 1.91899e-05 | 0.426063 | 6.28319 | 90.32 | 333.21 | 10 | 25.3495 | 0.00749489 | 16.0358 | 7.85077e-06 | 7.85077 | 0.0784137 | 4.89578e-05 | 7.79187 | 1 | 934.758 | 1.00756 | 23.0771 | 376.206
2.77345e-05 | 1.71517e-05 | 0.618426 | 6.28319 | 91.5226 | 354.514 | 10 | 36.4755 | 0.0117987 | 25.2436 | 8.23181e-06 | 8.23181 | 0.0780683 | 3.26096e-05 | 5.18997 | 1 | 934.782 | 1.5861 | 31.7337 | 397.51
1.5684e-05 | 1.50938e-05 | 0.962366 | 6.28319 | 100.097 | 375.987 | 10 | 53.5474 | 0.0198395 | 42.4482 | 9.23979e-06 | 9.23979 | 0.0783289 | 2.17672e-05 | 3.46436 | 1 | 934.76 | 2.6671 | 43.9013 | 418.983
8.71357e-06 | 1.1572e-05 | 1.32804 | 6.28319 | 114.029 | 397.351 | 10.01 | 70.1442 | 0.0344716 | 73.7534 | 1.06837e-05 | 10.6837 | 0.0773525 | 1.44857e-05 | 2.30548 | 1 | 934.778 | 4.63406 | 53.0206 | 440.347
4.84014e-06 | 7.94776e-06 | 1.64205 | 6.28319 | 118.024 | 418.628 | 10 | 87.7994 | 0.0551921 | 118.085 | 1.09885e-05 | 10.9885 | 0.0772598 | 9.30558e-06 | 1.48103 | 1 | 934.782 | 7.41952 | 58.6588 | 461.624
2.30071e-06 | 4.29563e-06 | 1.86709 | 6.28319 | 99.5282 | 440.123 | 10 | 117.477 | 0.0764545 | 163.58 | 7.97119e-06 | 7.97119 | 0.0745168 | 4.87296e-06 | 0.775555 | 1 | 934.765 | 10.278 | 61.8268 | 483.119
1.29441e-06 | 3.0123e-06 | 2.32715 | 6.28319 | 141.744 | 456.391 | 10 | 137.088 | 0.119162 | 254.954 | 8.35901e-06 | 8.35901 | 0.0745952 | 3.27864e-06 | 0.521811 | 1 | 934.774 | 16.0192 | 66.7463 | 499.387
6.9359e-07 | 2.01423e-06 | 2.90407 | 6.28319 | 218.288 | 467.437 | 10 | 152.328 | 0.187192 | 400.509 | 8.53207e-06 | 8.53207 | 0.0751665 | 2.13031e-06 | 0.339049 | 1 | 934.771 | 25.1647 | 70.9991 | 510.433

## 14aii
Amplitude sweep, 14a, 30/11/22
Storage modulus | Loss modulus | Tan(delta) | Angular frequency | Oscillation torque | Step time | Temperature | Raw phase | Oscillation displacement | Oscillation strain | Oscillation stress |  | Axial force | Complex modulus | Complex viscosity | Frequency | Gap | Oscillation strain rate | Phase angle | Time
MPa | MPa |  | rad/s | µN.m | s | °C | ° | rad | % | MPa | Pa | N | MPa | Pa.s | Hz | µm | 1/s | ° | s
0.000107044 | 2.05308e-05 | 0.191799 | 6.28319 | 0.100058 | 5.45132 | 10 | 11.1083 | 1.91496e-06 | 0.00747243 | 8.14455e-09 | 0.00814455 | 0.0913355 | 0.000108995 | 17.347 | 1 | 512.512 | 0.000469506 | 10.8574 | 77.7032
9.39908e-05 | 3.50013e-05 | 0.37239 | 6.28319 | 0.100058 | 11.2179 | 10 | 20.9306 | 2.08257e-06 | 0.0081271 | 8.15119e-09 | 0.00815119 | 0.0905377 | 0.000100296 | 15.9627 | 1 | 512.476 | 0.000510641 | 20.4248 | 83.4698
0.000102233 | 3.07592e-05 | 0.300873 | 6.28319 | 0.100058 | 16.9215 | 10 | 17.1369 | 1.95468e-06 | 0.0076279 | 8.14357e-09 | 0.00814357 | 0.0896858 | 0.00010676 | 16.9914 | 1 | 512.482 | 0.000479275 | 16.7451 | 89.1733
0.000103923 | 2.22946e-05 | 0.21453 | 6.28319 | 0.100058 | 22.5362 | 10 | 12.3948 | 1.96454e-06 | 0.0076664 | 8.14841e-09 | 0.00814841 | 0.0893874 | 0.000106287 | 16.9162 | 1 | 512.48 | 0.000481694 | 12.1081 | 94.7881
0.000104291 | 2.94364e-05 | 0.282252 | 6.28319 | 0.100058 | 28.1958 | 10 | 16.1256 | 1.92531e-06 | 0.00751322 | 8.14177e-09 | 0.00814177 | 0.0891725 | 0.000108366 | 17.247 | 1 | 512.486 | 0.00047207 | 15.7618 | 100.448
9.96559e-05 | 2.39516e-05 | 0.240343 | 6.28319 | 0.121473 | 49.5535 | 10.01 | 13.8458 | 2.47514e-06 | 0.00965871 | 9.89958e-09 | 0.00989958 | 0.0887642 | 0.000102494 | 16.3124 | 1 | 512.494 | 0.000606875 | 13.5143 | 121.805
0.00010262 | 2.4324e-05 | 0.237028 | 6.28319 | 0.20504 | 70.4364 | 9.99 | 13.6524 | 4.0575e-06 | 0.0158338 | 1.66989e-08 | 0.0166989 | 0.0870249 | 0.000105464 | 16.7851 | 1 | 512.485 | 0.000994867 | 13.3346 | 142.688
0.000101695 | 1.56541e-05 | 0.153932 | 6.28319 | 0.299438 | 91.4891 | 10 | 8.96604 | 6.07961e-06 | 0.0237244 | 2.44107e-08 | 0.0244107 | 0.0868907 | 0.000102893 | 16.3759 | 1 | 512.493 | 0.00149065 | 8.75097 | 163.741
9.72278e-05 | 1.6804e-05 | 0.172831 | 6.28319 | 0.474326 | 107.294 | 10 | 10.057 | 1.00513e-05 | 0.0392272 | 3.87052e-08 | 0.0387052 | 0.0866793 | 9.86692e-05 | 15.7037 | 1 | 512.441 | 0.00246472 | 9.80564 | 179.546
9.66873e-05 | 2.12246e-05 | 0.219518 | 6.28319 | 0.761703 | 123.241 | 10 | 12.6964 | 1.6085e-05 | 0.0627704 | 6.2136e-08 | 0.062136 | 0.0866864 | 9.89894e-05 | 15.7547 | 1 | 512.478 | 0.00394398 | 12.3811 | 195.492
9.38793e-05 | 2.41876e-05 | 0.257645 | 6.28319 | 1.20685 | 144.301 | 10 | 14.8226 | 2.603e-05 | 0.101582 | 9.84788e-08 | 0.0984788 | 0.086846 | 9.69451e-05 | 15.4293 | 1 | 512.468 | 0.00638259 | 14.4478 | 216.553
9.26059e-05 | 2.19867e-05 | 0.237422 | 6.28319 | 1.84105 | 160.526 | 10.01 | 13.7097 | 4.04696e-05 | 0.157931 | 1.50319e-07 | 0.150319 | 0.0866431 | 9.51802e-05 | 15.1484 | 1 | 512.473 | 0.00992311 | 13.356 | 232.778
8.91662e-05 | 2.13856e-05 | 0.23984 | 6.28319 | 2.80681 | 176.512 | 10 | 13.8581 | 6.41082e-05 | 0.250173 | 2.29396e-07 | 0.229396 | 0.0867796 | 9.16949e-05 | 14.5937 | 1 | 512.488 | 0.0157188 | 13.4871 | 248.764
8.74933e-05 | 2.07534e-05 | 0.237199 | 6.28319 | 4.36098 | 192.654 | 10 | 13.7186 | 0.000101628 | 0.396583 | 3.56611e-07 | 0.356611 | 0.0873638 | 8.9921e-05 | 14.3114 | 1 | 512.497 | 0.0249181 | 13.3439 | 264.906
8.14791e-05 | 2.02331e-05 | 0.248323 | 6.28319 | 6.43649 | 208.838 | 10 | 14.3657 | 0.000160964 | 0.628114 | 5.27325e-07 | 0.527325 | 0.0862598 | 8.39537e-05 | 13.3616 | 1 | 512.51 | 0.0394656 | 13.9458 | 281.09 | yield stress (Pa) | 5.84203
7.47564e-05 | 1.9269e-05 | 0.257757 | 6.28319 | 9.31245 | 224.881 | 10 | 14.928 | 0.00025388 | 0.990754 | 7.64861e-07 | 0.764861 | 0.0869343 | 7.71999e-05 | 12.2867 | 1 | 512.48 | 0.0622509 | 14.4538 | 297.133
6.68274e-05 | 1.8109e-05 | 0.270982 | 6.28319 | 13.1428 | 240.975 | 10 | 15.7182 | 0.000400946 | 1.56465 | 1.08333e-06 | 1.08333 | 0.0860524 | 6.92376e-05 | 11.0195 | 1 | 512.489 | 0.0983098 | 15.162 | 313.227
5.79146e-05 | 1.64217e-05 | 0.28355 | 6.28319 | 18.5582 | 262.272 | 10 | 16.5016 | 0.000654599 | 2.55449 | 1.53775e-06 | 1.53775 | 0.0855191 | 6.01978e-05 | 9.58078 | 1 | 512.494 | 0.160503 | 15.8307 | 334.523
4.96882e-05 | 1.47808e-05 | 0.29747 | 6.28319 | 24.3846 | 278.334 | 10 | 17.3859 | 0.00100522 | 3.92291 | 2.03364e-06 | 2.03364 | 0.0848144 | 5.18401e-05 | 8.2506 | 1 | 512.475 | 0.246484 | 16.5662 | 350.586
4.10509e-05 | 1.28646e-05 | 0.313381 | 6.28319 | 32.1747 | 294.44 | 10 | 18.4462 | 0.00161373 | 6.29759 | 2.70919e-06 | 2.70919 | 0.0850201 | 4.30194e-05 | 6.84675 | 1 | 512.481 | 0.395689 | 17.4 | 366.692
3.21295e-05 | 1.08841e-05 | 0.338757 | 6.28319 | 40.4769 | 315.665 | 10 | 20.1596 | 0.00261363 | 10.1993 | 3.45992e-06 | 3.45992 | 0.0848569 | 3.3923e-05 | 5.39901 | 1 | 512.501 | 0.640844 | 18.7142 | 387.917
2.42126e-05 | 9.32832e-06 | 0.385268 | 6.28319 | 47.7532 | 337.091 | 10 | 23.2334 | 0.00411782 | 16.07 | 4.16975e-06 | 4.16975 | 0.085775 | 2.59474e-05 | 4.12965 | 1 | 512.478 | 1.00971 | 21.0701 | 409.343
1.49843e-05 | 8.32982e-06 | 0.555902 | 6.28319 | 47.6066 | 358.296 | 10 | 33.6764 | 0.00646223 | 25.219 | 4.32355e-06 | 4.32355 | 0.0848505 | 1.7144e-05 | 2.72855 | 1 | 512.484 | 1.58456 | 29.0698 | 430.548
9.81292e-06 | 7.61337e-06 | 0.775852 | 6.28319 | 53.998 | 379.566 | 10 | 46.0879 | 0.0104192 | 40.6601 | 5.05e-06 | 5.05 | 0.0853077 | 1.242e-05 | 1.97671 | 1 | 512.499 | 2.55475 | 37.8062 | 451.818
6.65072e-06 | 6.52713e-06 | 0.981417 | 6.28319 | 61.0091 | 395.569 | 10 | 57.4425 | 0.0160646 | 62.6925 | 5.84203e-06 | 5.84203 | 0.0844833 | 9.31856e-06 | 1.48309 | 1 | 512.488 | 3.93908 | 44.4627 | 467.821
3.53234e-06 | 4.70035e-06 | 1.33066 | 6.28319 | 65.6426 | 416.875 | 10 | 77.4176 | 0.0277927 | 108.465 | 6.3774e-06 | 6.3774 | 0.0838091 | 5.87969e-06 | 0.935781 | 1 | 512.472 | 6.81505 | 53.0749 | 489.126
2.27275e-06 | 3.61322e-06 | 1.58981 | 6.28319 | 71.6152 | 433.225 | 10 | 93.3341 | 0.0403469 | 157.458 | 6.72123e-06 | 6.72123 | 0.0853667 | 4.26858e-06 | 0.679365 | 1 | 512.477 | 9.89339 | 57.8298 | 505.477
1.10801e-06 | 2.29457e-06 | 2.07089 | 6.28319 | 87.6075 | 454.536 | 10 | 120.936 | 0.0667775 | 260.608 | 6.64053e-06 | 6.64053 | 0.0850589 | 2.54809e-06 | 0.405541 | 1 | 512.474 | 16.3745 | 64.2248 | 526.788
5.6704e-07 | 1.50785e-06 | 2.65917 | 6.28319 | 123.353 | 470.799 | 10 | 141.801 | 0.103156 | 402.574 | 6.48526e-06 | 6.48526 | 0.0855529 | 1.61095e-06 | 0.256391 | 1 | 512.48 | 25.2945 | 69.3908 | 543.051
3.36236e-07 | 1.02587e-06 | 3.05106 | 6.28319 | 191.044 | 486.868 | 10 | 154.461 | 0.163712 | 638.904 | 6.89743e-06 | 6.89743 | 0.0845217 | 1.07957e-06 | 0.171819 | 1 | 512.478 | 40.1435 | 71.8532 | 559.119

## a_avgSD
AVERAGES (n = 4, stats done)
Storage modulus | Loss modulus | Tan(delta) | Angular frequency | Oscillation torque | Step time | Temperature | Raw phase | Oscillation displacement | Oscillation strain | Oscillation stress |  | Axial force | Complex modulus | Complex viscosity | Frequency | Gap | Oscillation strain rate | Phase angle | Time
MPa | MPa |  | rad/s | µN.m | s | °C | ° | rad | % | MPa | Pa | N | MPa | Pa.s | Hz | µm | 1/s | ° | s
0.000139180525 | 4.4992625e-05 | 0.275151 | 6.28319 | 0.10005775 | 5.4236225 | 10 | 15.5687 | 2.510635e-06 | 0.006592035 | 8.1985375e-09 | 0.0081985375 | 0.08894035 | 0.000147251375 | 23.435775 | 1 | 749.21775 | 0.00041418975 | 15.1824025 | 59.2438
0.000135046475 | 2.68576575e-05 | 0.317856825 | 6.28319 | 0.10005775 | 11.113475 | 9.995 | 17.13419 | 2.7014825e-06 | 0.00722397 | 8.2096e-09 | 0.0082096 | 0.08771685 | 0.000142143625 | 22.6229 | 1 | 749.20525 | 0.000453896 | 16.624425 | 64.933675
0.000135541225 | 1.8770775e-05 | 0.1769078 | 6.28319 | 0.10005825 | 16.803175 | 10 | 10.3242825 | 2.805485e-06 | 0.0076762225 | 8.2285925e-09 | 0.0082285925 | 0.087262575 | 0.00013743475 | 21.873425 | 1 | 749.2155 | 0.000482311 | 9.9529975 | 70.62335
0.00014811195 | 2.92946e-05 | 0.210075 | 6.28319 | 0.1095655 | 23.735225 | 9.9975 | 12.1624025 | 2.65623e-06 | 0.006875855 | 8.9714475e-09 | 0.0089714475 | 0.0869155 | 0.00015126115 | 24.074025 | 1 | 749.21925 | 0.000432022 | 11.8228225 | 77.5554
0.000138519225 | 3.51286025e-05 | 0.242248275 | 6.28319 | 0.12516525 | 30.65715 | 9.9975 | 13.8491925 | 2.9420175e-06 | 0.00756619 | 1.02390225e-08 | 0.0102390225 | 0.0861489 | 0.000143271575 | 22.802375 | 1 | 749.22425 | 0.00047539775 | 13.52285 | 84.4774
0.0001434254 | 2.90317e-05 | 0.2161225 | 6.28319 | 0.18005625 | 44.205825 | 10 | 12.5886 | 3.762645e-06 | 0.009981465 | 1.46847125e-08 | 0.0146847125 | 0.085718875 | 0.000146394275 | 23.299375 | 1 | 749.22725 | 0.0006271535 | 12.1858175 | 98.025875
0.0001463213 | 2.59055175e-05 | 0.1667896 | 6.28319 | 0.28706975 | 62.77145 | 9.995 | 9.6698 | 5.9262e-06 | 0.015707025 | 2.34113e-08 | 0.0234113 | 0.084209375 | 0.000148769 | 23.677275 | 1 | 749.2155 | 0.00098690025 | 9.4377575 | 116.5916
0.0001433778 | 2.6245525e-05 | 0.16831475 | 6.28319 | 0.4430655 | 81.46225 | 10 | 9.8233575 | 9.28408e-06 | 0.02472775 | 3.6145025e-08 | 0.036145025 | 0.084018525 | 0.0001458355 | 23.210425 | 1 | 749.2165 | 0.00155369 | 9.545575 | 135.2825
0.000139561675 | 3.0295e-05 | 0.219247 | 6.28319 | 0.70084075 | 96.140075 | 9.9975 | 12.76285 | 1.499106e-05 | 0.0399274 | 5.71889e-08 | 0.0571889 | 0.08379845 | 0.00014285815 | 22.736575 | 1 | 749.206 | 0.0025087125 | 12.35556 | 149.9605
0.000140156925 | 2.811625e-05 | 0.1950835 | 6.28319 | 1.10123225 | 110.89585 | 10 | 11.3744225 | 2.3612875e-05 | 0.06296175 | 8.987955e-08 | 0.08987955 | 0.0834583 | 0.000142982075 | 22.7563 | 1 | 749.219 | 0.003956005 | 11.0333 | 164.71575
0.000136895025 | 2.8625975e-05 | 0.20898625 | 6.28319 | 1.720567 | 125.54225 | 9.9975 | 12.1661 | 3.769185e-05 | 0.100749325 | 1.4049585e-07 | 0.14049585 | 0.083179575 | 0.000139900125 | 22.2658 | 1 | 749.21325 | 0.00633027 | 11.793475 | 179.36275
0.000132942025 | 2.828895e-05 | 0.2118675 | 6.28319 | 2.62854 | 141.66575 | 10.0025 | 12.343675 | 5.912925e-05 | 0.15801375 | 2.14782e-07 | 0.214782 | 0.0828229 | 0.000135930475 | 21.634 | 1 | 749.2065 | 0.00992831 | 11.95905 | 195.486
0.000127950875 | 2.780245e-05 | 0.2154795 | 6.28319 | 4.01072 | 157.7575 | 9.9975 | 12.562125 | 9.394205e-05 | 0.2507395 | 3.28066e-07 | 0.328066 | 0.08281075 | 0.000130949525 | 20.84125 | 1 | 749.211 | 0.015754425 | 12.156825 | 211.5775
0.000120738875 | 2.6484125e-05 | 0.2179155 | 6.28319 | 6.0023775 | 175.127 | 9.9975 | 12.7212 | 0.00014903905 | 0.397727 | 4.9176875e-07 | 0.49176875 | 0.082386625 | 0.000123617575 | 19.67435 | 1 | 749.2265 | 0.02498995 | 12.2913 | 228.94725
0.0001119348 | 2.5733575e-05 | 0.227903 | 6.28319 | 8.79312 | 191.24525 | 10 | 13.309125 | 0.0002355745 | 0.628731 | 7.2199825e-07 | 0.72199825 | 0.082295225 | 0.000114863875 | 18.28115 | 1 | 749.21675 | 0.03950435 | 12.8359 | 245.06525
0.0001020906 | 2.4483125e-05 | 0.23644025 | 6.28319 | 12.677285 | 207.35975 | 10 | 13.83155 | 0.00037240725 | 0.99438025 | 1.0439435e-06 | 1.0439435 | 0.08235325 | 0.000104999025 | 16.711125 | 1 | 749.21725 | 0.06247875 | 13.298675 | 261.17975
8.9863675e-05 | 2.3018625e-05 | 0.2520685 | 6.28319 | 17.831675 | 226.09125 | 10 | 14.779075 | 0.000595045 | 1.58644 | 1.47488925e-06 | 1.47488925 | 0.08233795 | 9.2778075e-05 | 14.766085 | 1 | 749.2205 | 0.099678925 | 14.143275 | 279.91175
7.76126e-05 | 2.115505e-05 | 0.267901 | 6.28319 | 24.436925 | 244.776 | 10 | 15.76695 | 0.00094503175 | 2.525025 | 2.03299e-06 | 2.03299 | 0.08155855 | 8.0457775e-05 | 12.80528 | 1 | 749.22625 | 0.158652 | 14.99235 | 298.596
6.552355e-05 | 1.912685e-05 | 0.2863405 | 6.28319 | 32.14025 | 260.882 | 10 | 16.936675 | 0.00148149375 | 3.9500425 | 2.6954125e-06 | 2.6954125 | 0.081169825 | 6.8271575e-05 | 10.865755 | 1 | 749.213 | 0.2481885 | 15.9726 | 314.702
5.3080225e-05 | 1.67513e-05 | 0.31164075 | 6.28319 | 41.573775 | 276.9545 | 10 | 18.6206 | 0.0023760975 | 6.33004 | 3.52729e-06 | 3.52729 | 0.08097485 | 5.5667575e-05 | 8.859775 | 1 | 749.217 | 0.39772775 | 17.3055 | 330.7745
4.0532875e-05 | 1.42022e-05 | 0.34962375 | 6.28319 | 50.69635 | 298.25625 | 10 | 21.2456 | 0.003802915 | 10.1804 | 4.3790175e-06 | 4.3790175 | 0.0808198 | 4.295855e-05 | 6.8370725 | 1 | 749.22525 | 0.63965475 | 19.2607 | 352.07625
2.96991e-05 | 1.21381125e-05 | 0.40938875 | 6.28319 | 58.42235 | 319.463 | 10 | 25.4086 | 0.006041595 | 16.149 | 5.1804225e-06 | 5.1804225 | 0.080428475 | 3.2105875e-05 | 5.109805 | 1 | 749.21775 | 1.0146725 | 22.22525 | 373.28325
1.8109825e-05 | 1.06020125e-05 | 0.61372375 | 6.28319 | 62.4914 | 340.84375 | 10 | 39.071525 | 0.01127093 | 28.745975 | 5.8035925e-06 | 5.8035925 | 0.079840275 | 2.1087725e-05 | 3.356215 | 1 | 749.2155 | 1.8061625 | 31.080275 | 394.66375
9.8800425e-06 | 8.67679e-06 | 1.00606775 | 6.28319 | 71.765225 | 362.15625 | 10 | 64.266075 | 0.0251225975 | 59.3047 | 6.4714975e-06 | 6.4714975 | 0.08014045 | 1.325018e-05 | 2.108833 | 1 | 749.2205 | 3.72622 | 43.40555 | 415.97675
6.45046e-06 | 7.3834275e-06 | 1.183563 | 6.28319 | 73.66745 | 382.21 | 10 | 72.667975 | 0.027077625 | 70.2735 | 6.903175e-06 | 6.903175 | 0.0787313 | 9.854105e-06 | 1.56833175 | 1 | 749.2165 | 4.4154125 | 49.0209 | 436.03025
3.72457e-06 | 5.3278175e-06 | 1.45188 | 6.28319 | 78.197425 | 403.59725 | 10 | 89.73015 | 0.04070365 | 108.2675 | 7.1589725e-06 | 7.1589725 | 0.07798745 | 6.52243e-06 | 1.03807725 | 1 | 749.21825 | 6.8026625 | 54.896775 | 457.41725
2.057045e-06 | 3.528835e-06 | 1.75414 | 6.28319 | 84.14355 | 422.47225 | 10.0025 | 111.2066 | 0.060334775 | 161.5395 | 6.620095e-06 | 6.620095 | 0.077723575 | 4.09125e-06 | 0.65114225 | 1 | 749.2165 | 10.14983 | 59.955625 | 476.29225
1.07496825e-06 | 2.3324525e-06 | 2.200435 | 6.28319 | 115.93085 | 441.2265 | 10 | 133.34375 | 0.09576095 | 257.2375 | 6.6176275e-06 | 6.6176275 | 0.078407575 | 2.5704525e-06 | 0.40909975 | 1 | 749.2225 | 16.162675 | 65.328625 | 495.04675
5.5727025e-07 | 1.4924725e-06 | 2.692705 | 6.28319 | 174.508 | 457.4855 | 10 | 151.08675 | 0.14991945 | 400.843 | 6.3922075e-06 | 6.3922075 | 0.077596 | 1.5942975e-06 | 0.25374025 | 1 | 749.22125 | 25.1857 | 69.397425 | 511.306
2.644765e-07 | 8.761325e-07 | 3.41015 | 6.28319 | 295.784 | 466.277 | 10 | 163.092 | 0.2506115 | 635.287 | 5.82229e-06 | 5.82229 | 0.08408955 | 9.155475e-07 | 0.145714 | 1 | 790.554 | 39.91625 | 73.4973 | 521.8995
1.11027e-07 | 5.21002e-07 | 4.69256 | 6.28319 | 635.024 | 456.617 | 9.99 | 174.138 | 0.529264 | 990.575 | 5.2768e-06 | 5.2768 | 0.0830245 | 5.32701e-07 | 0.0847819 | 1 | 1068.6 | 62.2397 | 77.97 | 495.612
SD (n = 4, stats need to be done)
Storage modulus | Loss modulus | Tan(delta) | Angular frequency | Oscillation torque | Step time | Temperature | Raw phase | Oscillation displacement | Oscillation strain | Oscillation stress |  | Axial force | Complex modulus | Complex viscosity | Frequency | Gap | Oscillation strain rate | Phase angle | Time
MPa | MPa |  | rad/s | µN.m | s | °C | ° | rad | % | MPa | Pa | N | MPa | Pa.s | Hz | µm | 1/s | ° | s
5.694415e-05 | 3.801706e-05 | 0.118262 | 0 | 4.330127e-07 | 0.04889139 | 0 | 6.107842 | 1.577317e-06 | 0.002410136 | 1.534813e-10 | 0.0001534813 | 0.003519346 | 6.633588e-05 | 10.55769 | 0 | 257.0922 | 0.0001514334 | 6.114608 | 13.51305
8.244293e-05 | 2.595535e-05 | 0.2663722 | 0 | 8.291562e-07 | 0.1717412 | 0.005 | 13.58772 | 1.680005e-06 | 0.002727238 | 1.632184e-10 | 0.0001632184 | 0.003566925 | 7.889544e-05 | 12.55662 | 0 | 257.1151 | 0.0001713584 | 13.35525 | 13.56944
8.211961e-05 | 7.338277e-06 | 0.09130385 | 0 | 8.291562e-07 | 0.147304 | 0 | 5.237358 | 1.626086e-06 | 0.002932882 | 1.535428e-10 | 0.0001535428 | 0.003968117 | 8.144268e-05 | 12.96201 | 0 | 257.0989 | 0.0001842784 | 5.048954 | 13.5493
7.234104e-05 | 1.112177e-05 | 0.059811 | 0 | 0.01646805 | 2.174468 | 0.004330127 | 3.247805 | 1.588156e-06 | 0.002229363 | 1.279797e-09 | 0.001279797 | 0.004449792 | 7.261006e-05 | 11.55625 | 0 | 257.105 | 0.0001400741 | 3.253396 | 12.62966
6.270556e-05 | 1.979202e-05 | 0.09168118 | 0 | 0.04348703 | 4.4974 | 0.004330127 | 5.021232 | 1.462274e-06 | 0.001430018 | 3.465415e-09 | 0.003465415 | 0.004232095 | 6.495079e-05 | 10.33724 | 0 | 257.0992 | 8.985076e-05 | 5.020578 | 12.12263
7.175106e-05 | 1.001444e-05 | 0.02924182 | 0 | 0.09349496 | 6.439622 | 0.007071068 | 1.833666 | 1.352686e-06 | 0.0002124401 | 7.475538e-09 | 0.007475538 | 0.004552433 | 7.232434e-05 | 11.51079 | 0 | 257.1147 | 1.334723e-05 | 1.603606 | 17.90873
7.065225e-05 | 1.628965e-05 | 0.06109357 | 0 | 0.1455728 | 10.81369 | 0.005 | 3.426633 | 2.141605e-06 | 0.0004429356 | 1.163214e-08 | 0.01163214 | 0.004641832 | 7.215294e-05 | 11.48348 | 0 | 257.1091 | 2.782935e-05 | 3.417778 | 21.70714
7.057821e-05 | 1.824511e-05 | 0.03005621 | 0 | 0.227945 | 9.630313 | 0 | 1.595995 | 3.250399e-06 | 0.0006100792 | 1.821024e-08 | 0.01821024 | 0.004703268 | 7.274829e-05 | 11.57823 | 0 | 257.103 | 3.833149e-05 | 1.666436 | 21.27553
7.147971e-05 | 1.498868e-05 | 0.03088465 | 0 | 0.3701266 | 9.047977 | 0.004330127 | 1.847162 | 5.23317e-06 | 0.0004125959 | 2.958886e-08 | 0.02958886 | 0.004897365 | 7.294446e-05 | 11.60946 | 0 | 257.112 | 2.592317e-05 | 1.692849 | 21.62044
7.012699e-05 | 1.637149e-05 | 0.02311091 | 0 | 0.5623993 | 9.171856 | 0 | 1.228407 | 8.185e-06 | 0.0003361901 | 4.492851e-08 | 0.04492851 | 0.005004633 | 7.194802e-05 | 11.45084 | 0 | 257.1079 | 2.112451e-05 | 1.275531 | 21.2504
6.82425e-05 | 1.484753e-05 | 0.03077783 | 0 | 0.8620495 | 13.16767 | 0.004330127 | 1.674747 | 1.282104e-05 | 0.0007133803 | 6.886994e-08 | 0.06886994 | 0.004893665 | 6.975103e-05 | 11.10118 | 0 | 257.1044 | 4.482582e-05 | 1.682081 | 24.65224
6.496461e-05 | 1.416234e-05 | 0.01684222 | 0 | 1.311331 | 13.2434 | 0.004330127 | 0.8375904 | 2.011507e-05 | 0.0006385669 | 1.048262e-07 | 0.1048262 | 0.005152248 | 6.646605e-05 | 10.57841 | 0 | 257.0931 | 4.012187e-05 | 0.9220827 | 24.70868
6.144127e-05 | 1.410144e-05 | 0.01704296 | 0 | 1.964997 | 13.25242 | 0.004330127 | 0.8691274 | 3.229329e-05 | 0.0006824875 | 1.571181e-07 | 0.1571181 | 0.005426442 | 6.30118e-05 | 10.02861 | 0 | 257.1078 | 4.289653e-05 | 0.9319925 | 24.71553
5.439927e-05 | 1.252182e-05 | 0.01364353 | 0 | 2.778524 | 13.92952 | 0.004330127 | 0.6964189 | 5.125318e-05 | 0.0006636761 | 2.22288e-07 | 0.222288 | 0.00539001 | 5.580338e-05 | 8.881377 | 0 | 257.1094 | 4.168216e-05 | 0.7455823 | 24.52557
4.927266e-05 | 1.200983e-05 | 0.015119 | 0 | 3.973341 | 13.9723 | 0 | 0.7140553 | 8.096215e-05 | 0.000658065 | 3.181546e-07 | 0.3181546 | 0.005190015 | 5.06948e-05 | 8.068326 | 0 | 257.095 | 4.133258e-05 | 0.8231301 | 24.55189
4.322198e-05 | 1.152337e-05 | 0.01829252 | 0 | 5.536077 | 13.9458 | 0 | 0.9028559 | 0.0001275613 | 0.003256375 | 4.435776e-07 | 0.4435776 | 0.005145771 | 4.469921e-05 | 7.114132 | 0 | 257.0983 | 0.0002046031 | 0.9923458 | 24.53495
3.644475e-05 | 1.057201e-05 | 0.01866986 | 0 | 7.620973 | 14.28764 | 0 | 0.8859011 | 0.0002060364 | 0.01321335 | 6.117574e-07 | 0.6117574 | 0.005470916 | 3.79145e-05 | 6.034295 | 0 | 257.079 | 0.0008301694 | 1.005807 | 24.54805
2.964809e-05 | 9.386698e-06 | 0.01949046 | 0 | 9.831711 | 16.77872 | 0 | 0.931257 | 0.0003213265 | 0.02074156 | 7.900781e-07 | 0.7900781 | 0.005444027 | 3.106345e-05 | 4.943924 | 0 | 257.1021 | 0.001302993 | 1.041574 | 26.46174
2.350454e-05 | 8.202501e-06 | 0.02063482 | 0 | 12.13145 | 16.75199 | 0 | 0.9336121 | 0.0005137441 | 0.02134365 | 9.772203e-07 | 0.9772203 | 0.005456853 | 2.48576e-05 | 3.956214 | 0 | 257.0951 | 0.001341018 | 1.091403 | 26.44302
1.819206e-05 | 6.594761e-06 | 0.01569295 | 0 | 15.33557 | 16.72597 | 0 | 1.043873 | 0.0008276732 | 0.03819584 | 1.239773e-06 | 1.239773 | 0.00573333 | 1.933073e-05 | 3.076597 | 0 | 257.1017 | 0.002399886 | 0.818713 | 26.42406
1.346752e-05 | 5.061703e-06 | 0.02525864 | 0 | 18.23285 | 16.61552 | 0 | 2.341743 | 0.001274156 | 0.1084715 | 1.478978e-06 | 1.478978 | 0.005406956 | 1.435879e-05 | 2.285285 | 0 | 257.0937 | 0.00681492 | 1.290391 | 26.3189
9.183348e-06 | 4.082593e-06 | 0.04721709 | 0 | 19.50291 | 16.76598 | 0 | 4.219117 | 0.00205523 | 0.1259231 | 1.589085e-06 | 1.589085 | 0.006126472 | 9.979222e-06 | 1.588241 | 0 | 257.1039 | 0.007911414 | 2.308871 | 26.4711
6.512521e-06 | 3.783965e-06 | 0.1586288 | 0 | 17.85592 | 16.64775 | 0 | 13.05447 | 0.005804287 | 5.629724 | 1.469628e-06 | 1.469628 | 0.006370187 | 7.2394e-06 | 1.15218 | 0 | 257.0999 | 0.3537228 | 6.407337 | 26.36712
4.621163e-06 | 3.897739e-06 | 0.3716846 | 0 | 17.73609 | 16.69111 | 0 | 31.10126 | 0.02070108 | 30.9454 | 1.636974e-06 | 1.636974 | 0.00663049 | 5.820825e-06 | 0.9264138 | 0 | 257.0968 | 1.944346 | 9.382028 | 26.36918
1.962603e-06 | 2.480563e-06 | 0.2596894 | 0 | 23.75707 | 15.3767 | 0.007071068 | 22.52686 | 0.01135924 | 6.081635 | 2.255982e-06 | 2.255982 | 0.006657081 | 3.004096e-06 | 0.4781204 | 0 | 257.1086 | 0.382121 | 6.169393 | 24.56679
9.354473e-07 | 1.538022e-06 | 0.2475667 | 0 | 23.01012 | 15.27302 | 0 | 21.88416 | 0.01435184 | 6.068403 | 2.318612e-06 | 2.318612 | 0.006434672 | 1.719462e-06 | 0.2736613 | 0 | 257.1024 | 0.3812873 | 4.781103 | 24.47918
4.066468e-07 | 5.250787e-07 | 0.2443432 | 0 | 12.98725 | 16.31533 | 0.004330127 | 21.4032 | 0.02022347 | 4.16443 | 1.079457e-06 | 1.079457 | 0.007099151 | 6.219873e-07 | 0.09899207 | 0 | 257.1083 | 0.2616456 | 3.41487 | 25.00523
2.193669e-07 | 4.348199e-07 | 0.2492273 | 0 | 31.14429 | 17.14754 | 0 | 16.0864 | 0.03123425 | 4.774181 | 1.23726e-06 | 1.23726 | 0.0062565 | 4.75275e-07 | 0.0756422 | 0 | 257.1002 | 0.2999769 | 2.478564 | 26.82568
1.081807e-07 | 3.248582e-07 | 0.305691 | 0 | 59.05219 | 16.37011 | 0 | 9.605729 | 0.05077472 | 1.982677 | 1.354923e-06 | 1.354923 | 0.007018365 | 3.368815e-07 | 0.05361626 | 0 | 257.0946 | 0.1245973 | 2.310049 | 27.23665
7.17595e-08 | 1.497375e-07 | 0.35909 | 0 | 104.74 | 20.591 | 0 | 8.631 | 0.0868995 | 3.617 | 1.07514e-06 | 1.07514 | 0.00043215 | 1.640225e-07 | 0.026105 | 0 | 278.076 | 0.22725 | 1.6441 | 37.2195