## README
Data collected: October - December 2022
Author: Alexandra Snowdon
This workbook contains data from amplitude sweeps on marine biofilms grown on different coloured surfaces.
Marine biofilms were grown statically on 40 mm diameter coupons in Hartlepool Marina from October to November 2022. Coupons were removed in two bacthes, one batch was remoeved after 7 weeks of fouling and the other at 8 weeks.
This workbook contains data for coupons retrieved after 8 weeks: 30th November
Three different coloured surfaces were investigated: red, black and white.
The rheometer used was a HR10 TA Instruments model, fitted with a sandblasted 40-mm diameter top-plate geometry. Biofilms were tested on the rheometer: 1st - 2nd December 2022
A Peltier-plate was also used and set to 10 degrees as this was the temperature the biofilms had been grown at in Hartlepool Marina.
The creep recovery tests were conducted to determine shear modulus (G), viscosity (n) and elastic relaxation time (y) of the biofilms.
To normalise for variation in biofilm thickness the biofilms were compressed to a normal force of 0.1N and this set the gap height. Creep-recovery tests were performed by applying a constant stress for 120 seconds followed by a period of relaxation (no stress) for another 120 seconds.
Creep figures were used to gather the data presented here.
KEY
a = white
b = black
c = red
ii = retrieved after 8weeks of testing

## G, n, y
Rheometer results from Week 8 - stats in R done, anything in red was identified as an outlier and has been removed from AVGs and SD calculations in green
Colour | Code | applied stress (Pa) | slope of linear viscous region | length of elastic recovery response | G (Pa) | n (Pa s) | y (secs) |  | Average G |  |  |  | SD G
Red | 4cii | 0.5 | really shaky figure | [5 empty] | 0.5 | 1 | 2 | 4 | 0.5 | 1 | 2 | 4
Red | 4cii | 1 | 6.454687e-05 | 0.0061371 | 162.9434 | 15492.62 | 95.07975 | red | 49.52528 | 81.69283 | 68.95389 | 71.07961 | 24.30592 | 53.23558 | 46.01552 | 13.09838
Red | 4cii | 2 | 0.0001619243 | 0.014758 | 135.5197 | 12351.45 | 91.14134 | black | 39.943 | 48.89778 | 44.3737 | 27.9111 | 25.40788 | 24.49329 | 21.3888 | 14.49143
Red | 4cii | 4 | 0.0002476577 | 0.0304681 | 131.2849 | 16151.33 | 123.0251 | white | 99.76115 | 93.18914 | 104.1487 | 100.8185 | 62.02035 | 67.41796 | 65.35311
Red | 11cii | 0.5 | 0.0003022231 | 0.0156238 | 32.00246 | 1654.407 | 51.69625
Red | 11cii | 1 | 0.0003439473 | 0.0290956 | 34.36946 | 2907.422 | 84.59318
Red | 11cii | 2 | 0.0006415252 | 0.0661881 | 30.21691 | 3117.57 | 103.173
Red | 11cii | 4 | 0.002025012 | 0.180931 | 22.10788 | 1975.297 | 89.34813 |  | Average n |  |  |  | SD n
Red | 12cii | 0.5 | 0.0001036232 | 0.0059597 | 83.89684 | 4825.175 | 57.51319 |  | 0.5 | 1 | 2 | 4 | 0.5 | 1 | 2 | 4
Red | 12cii | 1 | 0.0001534292 | 0.0104484 | 95.70843 | 6517.666 | 68.09918 | red | 3251.862 | 4540.852 | 4105.839 | 9574.053 | 1294.573 | 1493.743 | 2253.738 | 2183.208
Red | 12cii | 2 | 0.0002768478 | 0.0227703 | 87.83371 | 7224.186 | 82.24845 | black | 3060.476 | 4377.027 | 4577.717 | 2166.872 | 1843.403 | 2753.825 | 2777.099 | 1520.882
Red | 12cii | 4 | 0.0005506764 | 0.053924 | 74.17847 | 7263.794 | 97.92321 | white | 9879.595 | 7750.048 | 5585.933 | 12296.54 | 6103.165 | 5054.237 | 2531.154 | 6864.977
Red | 15cii | 0.5 | 0.000152625 | 0.0153015 | 32.67653 | 3276.003 | 100.2555
Red | 15cii | 1 | 0.0002382389 | 0.0296296 | 33.75003 | 4197.467 | 124.3693
Red | 15cii | 2 | 0.001012268 | 0.089907 | 22.24521 | 1975.761 | 88.81736
Red | 15cii | 4 | 0.0007537164 | 0.070488 | 56.74725 | 5307.036 | 93.52059 |  | Average relaxation time (secs) |  |  |  | SD time
[9 empty] | 0.5 | 1 | 2 | 4 | 0.5 | 1 | 2 | 4
Black | 2bii | 0.5 | x | x | x | x | x | red | 100.2555 | 89.83646 | 91.34504 | 93.59731 | 0 | 5.243282 | 7.567696 | 3.501184
Black | 2bii | 1 | 2.346788e-05 | 0.0054259 | 184.3012 | 42611.43 | 231.2054 | black | 75.09057 | 82.57679 | 97.77151 | 67.55384 | 22.49048 | 15.86191 | 19.11407 | 19.41628
Black | 3bii | 0.5 | 0.0001117828 | 0.0119441 | 41.86167 | 4472.96 | 106.851 | white | 77.15828 | 92.74976 | 90.88851 | 134.2314 | 29.52566 | 34.74997 | 16.12039 | 18.91977
Black | 3bii | 1 | 0.0002368539 | 0.0179371 | 55.75037 | 4222.013 | 75.73066
Black | 3bii | 2 | 0.0004598317 | 0.0374904 | 53.34699 | 4349.417 | 81.5307
Black | 3bii | 4 | 0.001084671 | 0.094334 | 42.40253 | 3687.753 | 86.97012
Black | 13bii | 0.5 | 0.001094956 | 0.063212 | 7.909891 | 456.6392 | 57.73015
Black | 13bii | 1 | 0.0009221052 | 0.062242 | 16.06632 | 1084.475 | 67.49989
Black | 13bii | 2 | 0.001542757 | 0.134495 | 14.87044 | 1296.38 | 87.17833
Black | 13bii | 4 | 0.006192046 | 0.29807 | 13.41967 | 645.99 | 48.13756
Black | 17bii | 0.5 | 0.0001175964 | 0.007137 | 70.05745 | 4251.829 | 60.69061
Black | 17bii | 1 | 0.0001278022 | 0.0133553 | 74.87664 | 7824.594 | 104.4998
Black | 17bii | 2 | 0.0002472997 | 0.0308149 | 64.90367 | 8087.354 | 124.6055
White | 2aii | 0.5 | x | x | x | x | x
White | 2aii | 1 | 0.0001439502 | 0.0217934 | 45.88545 | 6946.848 | 151.3954
White | 2aii | 2 | 0.0006547119 | 0.07006 | 28.54696 | 3054.779 | 107.0089
White | 2aii | 4 | 0.0007364357 | 0.112786 | 35.46539 | 5431.567 | 153.1512
White | 5aii | 0.5 | 8.091798e-05 | 0.0232012 | 21.55061 | 6179.096 | 286.7249
White | 5aii | 0.5
White | 5aii | 1 | 0.0007551517 | 0.058627 | 17.05699 | 1324.237 | 77.63605
White | 9aii | 0.5 | 2.705215e-05 | 0.00288603 | 173.2484 | 18482.82 | 106.6839
White | 9aii | 1 | 6.453831e-05 | 0.0052503 | 190.4653 | 15494.67 | 81.35168
White | 9aii | 2 | 5.119913e-05 | 0.0114067 | 175.3355 | 39063.16 | 222.7909
White | 9aii | 4 | 0.0002087517 | 0.0240715 | 166.1716 | 19161.52 | 115.3116
White | 16aii | 0.5 | 0.0001004648 | 0.0047854 | 104.4845 | 4976.869 | 47.63262
White | 16aii | 1 | 0.0001382278 | 0.0083788 | 119.3488 | 7234.435 | 60.61588
White | 16aii | 2 | 0.0002463938 | 0.0184224 | 108.5635 | 8117.088 | 74.76812