## README
Data collected: October - December 2022
Author: Alexandra Snowdon
This workbook contains data from amplitude sweeps on marine biofilms grown on different coloured surfaces: red, white and black.
Marine biofilms were grown statically on 40 mm diameter coupons in Hartlepool Marina from October to November 2022. Coupons were removed in two bacthes, one batch was removed after 7 weeks of fouling and the other at 8 weeks.
This workbook contains data for coupons retrieved after 8 weeks: 30th November.
The rheometer used was a HR10 TA Instruments model, fitted with a sandblasted 40-mm diameter top-plate geometry. Biofilms were tested on the rheometer: 1st - 2nd December 2022.
A Peltier-plate was also used and set to 10 degrees as this was the temperature the biofilms had been grown at in Hartlepool Marina.
The creep recovery tests were conducted to determine shear modulus (G), viscosity (n) and elastic relaxation time (y) of the biofilms.
To normalise for variation in biofilm thickness the biofilms were compressed to a normal force of 0.1N and this set the gap height. Creep-recovery tests were performed by applying a constant stress for 120 seconds followed by a period of relaxation (no stress) for another 120 seconds.
In this workbook creep-recovery data is shown for a constant stress of 1Pa. Data is shown for individual replicates creep (C) and recovery (F), then averages have been calculated for the two stages (creep and recovery) for each colour. At the very end there is a sheet named SUMMARY which gives the overall average creep and recovery for each colour and a figure to allow G, n and y to be calculated.
KEY
a = white
b = black
c = red
iii = retrieved after 7weeks of testing
C =Creep
R = recovery

## 3bii_C
3bii, Black2, 1Pa, Creep
Torque | Displacement | Step time | Temperature | Axial force | Gap | Compliance | Strain |  | Normal stress | Normal stress coefficient | Shear rate | Stress | Time | Velocity | Viscosity | 0.0002368539
µN.m | rad | s | °C | N | µm | 1/MPa | % |  | MPa | Pa.s² | 1/s | MPa | s | rad/s | Pa.s
12.5664 | 0 | 0 | 10 | 0.0842876 | 406.891 | 0 | 0 | 0 | 0.000134148 | 1640340 | 0.00904326 | 1e-06 | 14.748 | 0.000183981 | 110.58
12.5664 | 3.47809e-07 | 0.000544 | 10 | 0.0814146 | 406.891 | 17.0959 | 0.00170959 | 1.70959e-05 | 0.000129575 | 1006140 | 0.0113483 | 1e-06 | 14.7485 | 0.000230876 | 88.1189
12.5664 | 1.08e-06 | 0.001568 | 10 | 0.0811351 | 406.891 | 53.0855 | 0.00530855 | 5.30855e-05 | 0.00012913 | 540423 | 0.0154578 | 1e-06 | 14.7495 | 0.000314482 | 64.6923
12.5664 | 1.60153e-06 | 0.002592 | 10 | 0.0830952 | 406.891 | 78.7204 | 0.00787204 | 7.87204e-05 | 0.00013225 | 370415 | 0.0188953 | 1e-06 | 14.7506 | 0.000384416 | 52.9232
12.5664 | 1.94202e-06 | 0.003616 | 10 | 0.0863968 | 406.891 | 95.4568 | 0.00954568 | 9.54568e-05 | 0.000137505 | 322261 | 0.0206564 | 1e-06 | 14.7516 | 0.000420245 | 48.4111
12.5664 | 2.43503e-06 | 0.00464 | 10 | 0.0900524 | 406.891 | 119.69 | 0.011969 | 0.00011969 | 0.000143323 | 321111 | 0.0211266 | 1e-06 | 14.7526 | 0.000429811 | 47.3336
12.5664 | 3.17782e-06 | 0.005664 | 10 | 0.0939688 | 406.891 | 156.2 | 0.01562 | 0.0001562 | 0.000149556 | 298603 | 0.0223797 | 1e-06 | 14.7536 | 0.000455305 | 44.6833
12.5664 | 4.61733e-06 | 0.006688 | 10 | 0.0986007 | 406.891 | 226.957 | 0.0226957 | 0.000226957 | 0.000156928 | 234032 | 0.0258948 | 1e-06 | 14.7547 | 0.000526817 | 38.6178
12.5664 | 6.99567e-06 | 0.007712 | 10 | 0.101686 | 406.891 | 343.86 | 0.034386 | 0.00034386 | 0.000161839 | 137387 | 0.0343216 | 1e-06 | 14.7557 | 0.000698257 | 29.1362
12.5664 | 1.02902e-05 | 0.008736 | 10 | 0.10175 | 406.891 | 505.795 | 0.0505795 | 0.000505795 | 0.000161939 | 68699.5 | 0.0485511 | 1e-06 | 14.7567 | 0.00098775 | 20.5968
12.5664 | 1.42112e-05 | 0.00976 | 10 | 0.100143 | 406.891 | 698.524 | 0.0698524 | 0.000698524 | 0.000159383 | 35047 | 0.0674367 | 1e-06 | 14.7577 | 0.00137197 | 14.8287
12.5664 | 1.91313e-05 | 0.010784 | 10 | 0.0990293 | 406.891 | 940.366 | 0.0940366 | 0.000940366 | 0.00015761 | 19143.6 | 0.090736 | 1e-06 | 14.7588 | 0.00184598 | 11.021
12.5664 | 2.44549e-05 | 0.011808 | 10 | 0.0984889 | 406.891 | 1202.04 | 0.120204 | 0.00120204 | 0.00015675 | 11401.3 | 0.117254 | 1e-06 | 14.7598 | 0.00238548 | 8.5285
12.5664 | 2.98534e-05 | 0.012832 | 10 | 0.09635 | 406.891 | 1467.39 | 0.146739 | 0.00146739 | 0.000153346 | 7477.91 | 0.143201 | 1e-06 | 14.7608 | 0.00291336 | 6.9832
12.5664 | 3.56601e-05 | 0.013856 | 10 | 0.0942707 | 406.891 | 1752.81 | 0.175281 | 0.00175281 | 0.000150036 | 5334.71 | 0.167704 | 1e-06 | 14.7618 | 0.00341185 | 5.9629
12.5664 | 4.15578e-05 | 0.01488 | 10 | 0.0933353 | 406.891 | 2042.7 | 0.20427 | 0.0020427 | 0.000148548 | 4090.64 | 0.190562 | 1e-06 | 14.7629 | 0.0038769 | 5.24762
12.5664 | 4.72281e-05 | 0.015904 | 10 | 0.0937191 | 406.891 | 2321.42 | 0.232142 | 0.00232142 | 0.000149159 | 3392.39 | 0.209687 | 1e-06 | 14.7639 | 0.00426598 | 4.76901
12.5664 | 5.28907e-05 | 0.016928 | 10 | 0.0944607 | 406.891 | 2599.75 | 0.259975 | 0.00259975 | 0.000150339 | 2979.92 | 0.224612 | 1e-06 | 14.7649 | 0.00456963 | 4.45212
12.5664 | 5.85076e-05 | 0.017952 | 10 | 0.0948296 | 406.891 | 2875.84 | 0.287584 | 0.00287584 | 0.000150926 | 2702.81 | 0.236306 | 1e-06 | 14.7659 | 0.00480753 | 4.23181
12.5664 | 6.42247e-05 | 0.018976 | 10 | 0.0950756 | 406.891 | 3156.85 | 0.315685 | 0.00315685 | 0.000151317 | 2519.19 | 0.245083 | 1e-06 | 14.767 | 0.0049861 | 4.08025
12.5664 | 7.02212e-05 | 0.02 | 10 | 0.0956047 | 406.891 | 3451.6 | 0.34516 | 0.0034516 | 0.00015216 | 2380.91 | 0.2528 | 1e-06 | 14.768 | 0.00514311 | 3.95569
12.5664 | 7.70172e-05 | 0.021024 | 10 | 0.0961898 | 406.891 | 3785.64 | 0.378564 | 0.00378564 | 0.000153091 | 2230.87 | 0.261962 | 1e-06 | 14.769 | 0.00532948 | 3.81735
12.5664 | 8.3966e-05 | 0.022048 | 10 | 0.0962121 | 406.891 | 4127.2 | 0.41272 | 0.0041272 | 0.000153126 | 2051.16 | 0.273228 | 1e-06 | 14.77 | 0.0055587 | 3.65994
12.5664 | 9.11168e-05 | 0.023072 | 10 | 0.0949228 | 406.891 | 4478.69 | 0.447869 | 0.00447869 | 0.000151074 | 1864.72 | 0.284635 | 1e-06 | 14.771 | 0.00579076 | 3.51327
12.5664 | 9.85213e-05 | 0.024096 | 10 | 0.0934061 | 406.891 | 4842.64 | 0.484264 | 0.00484264 | 0.00014866 | 1690.43 | 0.296551 | 1e-06 | 14.7721 | 0.00603319 | 3.3721
12.5664 | 0.000105637 | 0.02512 | 10 | 0.0930782 | 406.891 | 5192.4 | 0.51924 | 0.0051924 | 0.000148139 | 1569.39 | 0.307233 | 1e-06 | 14.7731 | 0.00625052 | 3.25486
12.5664 | 0.000112657 | 0.026144 | 10 | 0.0936409 | 406.891 | 5537.48 | 0.553748 | 0.00553748 | 0.000149034 | 1500.83 | 0.315121 | 1e-06 | 14.7741 | 0.00641098 | 3.17339
12.5664 | 0.000120087 | 0.027168 | 10 | 0.0940881 | 406.891 | 5902.68 | 0.590268 | 0.00590268 | 0.000149746 | 1444 | 0.322028 | 1e-06 | 14.7751 | 0.00655151 | 3.10532
12.5664 | 0.000127832 | 0.028192 | 10 | 0.0947924 | 406.891 | 6283.36 | 0.628336 | 0.00628336 | 0.000150867 | 1389.35 | 0.329527 | 1e-06 | 14.7762 | 0.00670407 | 3.03465
12.5664 | 0.000136065 | 0.029216 | 10 | 0.0961898 | 406.891 | 6688.02 | 0.668802 | 0.00668802 | 0.000153091 | 1336.79 | 0.33841 | 1e-06 | 14.7772 | 0.0068848 | 2.95499
12.5664 | 0.000144898 | 0.03024 | 10 | 0.0982877 | 406.891 | 7122.21 | 0.712221 | 0.00712221 | 0.00015643 | 1279.28 | 0.349685 | 1e-06 | 14.7782 | 0.00711418 | 2.85971
12.5664 | 0.000154005 | 0.031264 | 10 | 0.100248 | 406.891 | 7569.83 | 0.756983 | 0.00756983 | 0.000159549 | 1210.07 | 0.363113 | 1e-06 | 14.7792 | 0.00738737 | 2.75396
12.5664 | 0.00016328 | 0.032288 | 10 | 0.101131 | 406.891 | 8025.74 | 0.802574 | 0.00802574 | 0.000160955 | 1132.21 | 0.377041 | 1e-06 | 14.7803 | 0.00767073 | 2.65223
12.5664 | 0.000172746 | 0.033312 | 10 | 0.0998565 | 406.891 | 8491.02 | 0.849102 | 0.00849102 | 0.000158927 | 1040.52 | 0.390818 | 1e-06 | 14.7813 | 0.007951 | 2.55874
12.5664 | 0.000181474 | 0.034336 | 10 | 0.0948669 | 406.891 | 8920.02 | 0.892002 | 0.00892002 | 0.000150985 | 935.254 | 0.401793 | 1e-06 | 14.7823 | 0.0081743 | 2.48884
12.5664 | 0.000189905 | 0.03536 | 10 | 0.0909467 | 406.891 | 9334.45 | 0.933445 | 0.00933445 | 0.000144746 | 871.861 | 0.407455 | 1e-06 | 14.7833 | 0.00828949 | 2.45426
12.5664 | 0.000198564 | 0.036384 | 10 | 0.0875855 | 406.891 | 9760.07 | 0.976007 | 0.00976007 | 0.000139397 | 827.751 | 0.410371 | 1e-06 | 14.7844 | 0.0083488 | 2.43682
12.5664 | 0.00020747 | 0.037408 | 10 | 0.0853534 | 406.891 | 10197.8 | 1.01978 | 0.0101978 | 0.000135844 | 795.801 | 0.41316 | 1e-06 | 14.7854 | 0.00840554 | 2.42037
12.5664 | 0.000216134 | 0.038432 | 10 | 0.0840976 | 406.891 | 10623.7 | 1.06237 | 0.0106237 | 0.000133845 | 776.396 | 0.415203 | 1e-06 | 14.7864 | 0.0084471 | 2.40846
12.5664 | 0.000224487 | 0.039456 | 10 | 0.0844627 | 406.891 | 11034.2 | 1.10342 | 0.0110342 | 0.000134427 | 778.163 | 0.41563 | 1e-06 | 14.7874 | 0.00845581 | 2.40598
12.5664 | 0.000231987 | 0.04048 | 10 | 0.0864825 | 406.891 | 11402.9 | 1.14029 | 0.0114029 | 0.000137641 | 811.14 | 0.411932 | 1e-06 | 14.7885 | 0.00838057 | 2.42758
12.5664 | 0.000244068 | 0.042016 | 10 | 0.0946433 | 406.891 | 11996.8 | 1.19968 | 0.0119968 | 0.000150629 | 924.783 | 0.403585 | 1e-06 | 14.79 | 0.00821075 | 2.47779
12.5664 | 0.000261593 | 0.044064 | 10 | 0.102282 | 406.891 | 12858.2 | 1.28582 | 0.0128582 | 0.000162788 | 1002.05 | 0.403057 | 1e-06 | 14.792 | 0.00820001 | 2.48104
12.5664 | 0.000279035 | 0.046112 | 10 | 0.10501 | 406.891 | 13715.5 | 1.37155 | 0.0137155 | 0.000167129 | 1008 | 0.407189 | 1e-06 | 14.7941 | 0.00828407 | 2.45586
12.5664 | 0.000295839 | 0.04816 | 10 | 0.100408 | 406.891 | 14541.4 | 1.45414 | 0.0145414 | 0.000159804 | 954.204 | 0.409236 | 1e-06 | 14.7961 | 0.00832571 | 2.44358
12.5664 | 0.000311833 | 0.050208 | 10 | 0.0925453 | 406.891 | 15327.6 | 1.53276 | 0.0153276 | 0.00014729 | 900.044 | 0.404534 | 1e-06 | 14.7982 | 0.00823006 | 2.47198
12.5664 | 0.000328279 | 0.052256 | 10 | 0.0872538 | 406.891 | 16136 | 1.6136 | 0.016136 | 0.000138869 | 874.267 | 0.398548 | 1e-06 | 14.8002 | 0.00810827 | 2.50911
12.5664 | 0.000345001 | 0.054304 | 10 | 0.0878761 | 406.891 | 16957.9 | 1.69579 | 0.0169579 | 0.000139859 | 880.602 | 0.398525 | 1e-06 | 14.8023 | 0.00810781 | 2.50925
12.5664 | 0.000360146 | 0.056352 | 10 | 0.0961711 | 406.891 | 17702.3 | 1.77023 | 0.0177023 | 0.000153061 | 987.935 | 0.393612 | 1e-06 | 14.8043 | 0.00800785 | 2.54057
12.5664 | 0.000371981 | 0.0584 | 10 | 0.0988355 | 406.891 | 18284.1 | 1.82841 | 0.0182841 | 0.000157302 | 1147.82 | 0.370194 | 1e-06 | 14.8064 | 0.00753143 | 2.70128
12.5664 | 0.000381667 | 0.060448 | 10 | 0.099387 | 406.891 | 18760.2 | 1.87602 | 0.0187602 | 0.000158179 | 1439.1 | 0.331535 | 1e-06 | 14.8084 | 0.00674492 | 3.01627
12.5664 | 0.000392347 | 0.062496 | 10 | 0.0957314 | 406.891 | 19285.1 | 1.92851 | 0.0192851 | 0.000152361 | 1711.86 | 0.298334 | 1e-06 | 14.8105 | 0.00606947 | 3.35194
12.5664 | 0.000404915 | 0.064544 | 10 | 0.0943713 | 406.891 | 19902.9 | 1.99029 | 0.0199029 | 0.000150197 | 1824.63 | 0.286908 | 1e-06 | 14.8125 | 0.00583701 | 3.48544
12.5664 | 0.000417881 | 0.066592 | 10 | 0.0964767 | 406.891 | 20540.2 | 2.05402 | 0.0205402 | 0.000153547 | 1800.74 | 0.292009 | 1e-06 | 14.8146 | 0.00594078 | 3.42455
12.5664 | 0.000428089 | 0.06864 | 10 | 0.0966146 | 406.891 | 21042 | 2.1042 | 0.021042 | 0.000153767 | 1849.99 | 0.288301 | 1e-06 | 14.8166 | 0.00586536 | 3.46859
12.5664 | 0.000434161 | 0.070688 | 10 | 0.0959065 | 406.891 | 21340.4 | 2.13404 | 0.0213404 | 0.00015264 | 2316.54 | 0.256693 | 1e-06 | 14.8187 | 0.0052223 | 3.8957
12.5664 | 0.000440435 | 0.072736 | 10 | 0.0905182 | 406.891 | 21648.8 | 2.16488 | 0.0216488 | 0.000144064 | 3013.87 | 0.218633 | 1e-06 | 14.8207 | 0.00444799 | 4.57387
12.5664 | 0.000448439 | 0.074784 | 10 | 0.0839075 | 406.891 | 22042.2 | 2.20422 | 0.0220422 | 0.000133543 | 3385.37 | 0.198613 | 1e-06 | 14.8228 | 0.00404069 | 5.03492
12.5664 | 0.000455507 | 0.076832 | 10 | 0.0822828 | 406.891 | 22389.7 | 2.23897 | 0.0223897 | 0.000130957 | 3629.29 | 0.189956 | 1e-06 | 14.8248 | 0.00386457 | 5.26437
12.5664 | 0.000459623 | 0.07888 | 10 | 0.0889419 | 406.891 | 22592 | 2.2592 | 0.022592 | 0.000141555 | 4838.54 | 0.171043 | 1e-06 | 14.8269 | 0.00347979 | 5.84647
12.5664 | 0.000460974 | 0.080928 | 10 | 0.0981722 | 406.891 | 22658.4 | 2.26584 | 0.0226584 | 0.000156246 | 8755.2 | 0.133589 | 1e-06 | 14.8289 | 0.00271781 | 7.48563
12.5664 | 0.000463292 | 0.082976 | 10 | 0.102327 | 406.891 | 22772.3 | 2.27723 | 0.0227723 | 0.000162859 | 16416.2 | 0.0996024 | 1e-06 | 14.831 | 0.00202636 | 10.0399
12.5664 | 0.000468063 | 0.085024 | 10 | 0.101187 | 406.891 | 23006.8 | 2.30068 | 0.0230068 | 0.000161044 | 19176.5 | 0.0916405 | 1e-06 | 14.833 | 0.00186438 | 10.9122
12.5664 | 0.000471827 | 0.087072 | 10 | 0.0948296 | 406.891 | 23191.8 | 2.31918 | 0.0231918 | 0.000150926 | 17677.1 | 0.092401 | 1e-06 | 14.835 | 0.00187985 | 10.8224
12.5664 | 0.00047286 | 0.08912 | 10 | 0.0881221 | 406.891 | 23242.6 | 2.32426 | 0.0232426 | 0.000140251 | 20872 | 0.0819729 | 1e-06 | 14.8371 | 0.0016677 | 12.1992
12.5664 | 0.000471079 | 0.091168 | 10 | 0.0859459 | 406.891 | 23155.1 | 2.31551 | 0.0231551 | 0.000136787 | 52681.2 | 0.0509559 | 1e-06 | 14.8391 | 0.00103667 | 19.6248
12.5664 | 0.000469365 | 0.093216 | 10 | 0.0907492 | 406.891 | 23070.8 | 2.30708 | 0.0230708 | 0.000144432 | 521568 | 0.0166409 | 1e-06 | 14.8412 | 0.000338551 | 60.093
12.5664 | 0.000468302 | 0.095264 | 10 | 0.0996404 | 406.891 | 23018.6 | 2.30186 | 0.0230186 | 0.000158583 | 25958600 | -0.00247165 | 1e-06 | 14.8432 | -5.02846e-05 | -404.588
12.5664 | 0.000465618 | 0.097312 | 10 | 0.10463 | 406.891 | 22886.7 | 2.28867 | 0.0228867 | 0.000166524 | 432268 | -0.0196274 | 1e-06 | 14.8453 | -0.000399309 | -50.9493
12.5664 | 0.000460648 | 0.09936 | 10 | 0.102402 | 406.891 | 22642.4 | 2.26424 | 0.0226424 | 0.000162977 | 76932.1 | -0.0460267 | 1e-06 | 14.8473 | -0.000936392 | -21.7265
12.5664 | 0.000456086 | 0.101408 | 10 | 0.0987349 | 406.891 | 22418.1 | 2.24181 | 0.0224181 | 0.000157141 | 30822 | -0.0714027 | 1e-06 | 14.8494 | -0.00145265 | -14.0051
12.5664 | 0.000453393 | 0.103456 | 10 | 0.0969089 | 406.891 | 22285.7 | 2.22857 | 0.0222857 | 0.000154235 | 24150.1 | -0.0799157 | 1e-06 | 14.8514 | -0.00162585 | -12.5132
12.5664 | 0.000450807 | 0.105504 | 10 | 0.0993237 | 406.891 | 22158.6 | 2.21586 | 0.0221586 | 0.000158079 | 27402.4 | -0.0759526 | 1e-06 | 14.8535 | -0.00154522 | -13.1661
12.5664 | 0.000445585 | 0.107552 | 10 | 0.0983436 | 406.891 | 21902 | 2.1902 | 0.021902 | 0.000156519 | 24049.7 | -0.0806731 | 1e-06 | 14.8555 | -0.00164126 | -12.3957
12.5664 | 0.000437577 | 0.1096 | 10 | 0.0937601 | 406.891 | 21508.3 | 2.15083 | 0.0215083 | 0.000149224 | 12904.8 | -0.107533 | 1e-06 | 14.8576 | -0.00218772 | -9.29943
12.5664 | 0.000429845 | 0.111648 | 10 | 0.087224 | 406.891 | 21128.3 | 2.11283 | 0.0211283 | 0.000138821 | 7408.41 | -0.136888 | 1e-06 | 14.8596 | -0.00278492 | -7.30524
12.5664 | 0.000424089 | 0.113696 | 10 | 0.0837585 | 406.891 | 20845.4 | 2.08454 | 0.0208454 | 0.000133306 | 6062.11 | -0.14829 | 1e-06 | 14.8617 | -0.0030169 | -6.74353
12.5664 | 0.000418701 | 0.115744 | 10 | 0.0881854 | 406.891 | 20580.5 | 2.05805 | 0.0205805 | 0.000140351 | 6616 | -0.14565 | 1e-06 | 14.8637 | -0.00296318 | -6.86577
12.5664 | 0.000411644 | 0.117792 | 10 | 0.095001 | 406.891 | 20233.6 | 2.02336 | 0.0202336 | 0.000151199 | 6971.47 | -0.147269 | 1e-06 | 14.8658 | -0.00299612 | -6.79029
12.5664 | 0.000404493 | 0.11984 | 10 | 0.104548 | 406.891 | 19882.1 | 1.98821 | 0.0198821 | 0.000166393 | 6928.83 | -0.154967 | 1e-06 | 14.8678 | -0.00315272 | -6.453
12.5664 | 0.000398433 | 0.121888 | 10 | 0.102618 | 406.891 | 19584.3 | 1.95843 | 0.0195843 | 0.000163321 | 6565.01 | -0.157726 | 1e-06 | 14.8699 | -0.00320886 | -6.3401
12.5664 | 0.000391725 | 0.12496 | 10 | 0.0857297 | 406.891 | 19254.6 | 1.92546 | 0.0192546 | 0.000136443 | 6977.83 | -0.139835 | 1e-06 | 14.8729 | -0.00284488 | -7.15129
12.5664 | 0.000379304 | 0.129056 | 10 | 0.0882115 | 406.891 | 18644 | 1.8644 | 0.018644 | 0.000140393 | 7369.91 | -0.13802 | 1e-06 | 14.877 | -0.00280795 | -7.24533
12.5664 | 0.000367516 | 0.133152 | 10 | 0.103031 | 406.891 | 18064.6 | 1.80646 | 0.0180646 | 0.00016398 | 7994.9 | -0.143215 | 1e-06 | 14.8811 | -0.00291364 | -6.98251
12.5664 | 0.000357788 | 0.137248 | 10 | 0.0993274 | 406.891 | 17586.4 | 1.75864 | 0.0175864 | 0.000158084 | 9113.13 | -0.131708 | 1e-06 | 14.8852 | -0.00267953 | -7.59258
12.5664 | 0.000351104 | 0.141344 | 10 | 0.0912821 | 406.891 | 17257.9 | 1.72579 | 0.0172579 | 0.00014528 | 12793.1 | -0.106565 | 1e-06 | 14.8893 | -0.00216802 | -9.38394
12.5664 | 0.000345817 | 0.14544 | 10 | 0.0942297 | 406.891 | 16998.1 | 1.69981 | 0.0169981 | 0.000149971 | 23960 | -0.0791153 | 1e-06 | 14.8934 | -0.00160956 | -12.6398
12.5664 | 0.000337993 | 0.149536 | 10 | 0.0886848 | 406.891 | 16613.4 | 1.66134 | 0.0166134 | 0.000141146 | 20645.2 | -0.0826847 | 1e-06 | 14.8975 | -0.00168218 | -12.0941
12.5664 | 0.000334342 | 0.153632 | 10 | 0.0914311 | 406.891 | 16434 | 1.6434 | 0.016434 | 0.000145517 | 28373.8 | -0.0716141 | 1e-06 | 14.9016 | -0.00145696 | -13.9637
12.5664 | 0.000335651 | 0.157728 | 10 | 0.0998267 | 406.891 | 16498.3 | 1.64983 | 0.0164983 | 0.000158879 | 281546 | -0.0237552 | 1e-06 | 14.9057 | -0.000483288 | -42.096
12.5664 | 0.00033688 | 0.161824 | 10 | 0.0884388 | 406.891 | 16558.7 | 1.65587 | 0.0165587 | 0.000140755 | 601431000 | 0.00048377 | 1e-06 | 14.9098 | 9.84207e-06 | 2067.1
12.5664 | 0.000341629 | 0.16592 | 10 | 0.0857931 | 406.891 | 16792.2 | 1.67922 | 0.0167922 | 0.000136544 | 161296 | 0.0290954 | 1e-06 | 14.9139 | 0.000591933 | 34.3697
12.5664 | 0.000344844 | 0.170016 | 10 | 0.100889 | 406.891 | 16950.2 | 1.69502 | 0.0169502 | 0.000160569 | 90609.9 | 0.0420963 | 1e-06 | 14.918 | 0.000856429 | 23.7551
12.5664 | 0.000350281 | 0.174112 | 10 | 0.101817 | 406.871 | 17218.3 | 1.72183 | 0.0172183 | 0.000162046 | 77636.2 | 0.0456864 | 1e-06 | 14.9221 | 0.000929425 | 21.8883
12.5664 | 0.000362115 | 0.178208 | 10 | 0.0905927 | 406.871 | 17800 | 1.78 | 0.0178 | 0.000144183 | 15062.2 | 0.097839 | 1e-06 | 14.9262 | 0.00199039 | 10.2209
12.5664 | 0.000368172 | 0.182304 | 10 | 0.0969723 | 406.871 | 18097.7 | 1.80977 | 0.0180977 | 0.000154336 | 16801.1 | 0.0958441 | 1e-06 | 14.9303 | 0.00194981 | 10.4336
12.5664 | 0.000376855 | 0.1864 | 10 | 0.0970431 | 406.871 | 18524.5 | 1.85245 | 0.0185245 | 0.000154449 | 17644.8 | 0.0935586 | 1e-06 | 14.9344 | 0.00190331 | 10.6885
12.5664 | 0.000383746 | 0.190496 | 10 | 0.0936707 | 406.871 | 18863.3 | 1.88633 | 0.0188633 | 0.000149082 | 17242.1 | 0.0929858 | 1e-06 | 14.9385 | 0.00189166 | 10.7543
12.5664 | 0.000392876 | 0.194592 | 10 | 0.0983511 | 406.871 | 19312.1 | 1.93121 | 0.0193121 | 0.000156531 | 18108.3 | 0.0929737 | 1e-06 | 14.9426 | 0.00189142 | 10.7557
12.5664 | 0.000404517 | 0.198688 | 10 | 0.0909542 | 406.871 | 19884.3 | 1.98843 | 0.0198843 | 0.000144758 | 9436 | 0.123859 | 1e-06 | 14.9467 | 0.00251973 | 8.0737
12.5664 | 0.00041031 | 0.202784 | 10 | 0.0848428 | 406.871 | 20169.1 | 2.01691 | 0.0201691 | 0.000135032 | 13295.7 | 0.100777 | 1e-06 | 14.9508 | 0.00205016 | 9.92289
12.5664 | 0.000418347 | 0.20688 | 10 | 0.100751 | 406.871 | 20564.1 | 2.05641 | 0.0205641 | 0.00016035 | 19239.1 | 0.0912939 | 1e-06 | 14.9549 | 0.00185724 | 10.9536
12.5664 | 0.000424564 | 0.210976 | 10 | 0.100747 | 406.871 | 20869.7 | 2.08697 | 0.0208697 | 0.000160344 | 21054.1 | 0.0872687 | 1e-06 | 14.959 | 0.00177536 | 11.4589
12.5664 | 0.000430998 | 0.215072 | 10 | 0.0838889 | 406.871 | 21186 | 2.1186 | 0.021186 | 0.000133513 | 23338.2 | 0.0756361 | 1e-06 | 14.963 | 0.00153871 | 13.2212
12.5664 | 0.000438016 | 0.219168 | 10 | 0.09338 | 406.871 | 21531 | 2.1531 | 0.021531 | 0.000148619 | 20057.5 | 0.0860794 | 1e-06 | 14.9671 | 0.00175116 | 11.6172
12.5664 | 0.000436864 | 0.223264 | 10 | 0.104272 | 406.871 | 21474.3 | 2.14743 | 0.0214743 | 0.000165955 | 114545 | 0.0380632 | 1e-06 | 14.9712 | 0.000774342 | 26.2721
12.5664 | 0.000438087 | 0.22736 | 10 | 0.0967375 | 406.871 | 21534.4 | 2.15344 | 0.0215344 | 0.000153963 | 577232 | 0.0163317 | 1e-06 | 14.9753 | 0.000332246 | 61.2305
12.5664 | 0.000439181 | 0.231456 | 10 | 0.0944421 | 406.871 | 21588.2 | 2.15882 | 0.0215882 | 0.000150309 | 772735 | 0.0139469 | 1e-06 | 14.9794 | 0.000283729 | 71.7006
12.5664 | 0.000439904 | 0.235552 | 10 | 0.0896238 | 406.871 | 21623.7 | 2.16237 | 0.0216237 | 0.000142641 | 881537 | 0.0127204 | 1e-06 | 14.9835 | 0.000258779 | 78.6138
12.5664 | 0.000436222 | 0.239648 | 10 | 0.0830952 | 406.871 | 21442.8 | 2.14428 | 0.0214428 | 0.00013225 | 749699 | -0.0132817 | 1e-06 | 14.9876 | -0.000270197 | -75.2914
12.5664 | 0.000433173 | 0.243744 | 10 | 0.094647 | 406.871 | 21292.9 | 2.12929 | 0.0212929 | 0.000150635 | 143443 | -0.0324059 | 1e-06 | 14.9917 | -0.000659252 | -30.8585
12.5664 | 0.000430533 | 0.24784 | 10 | 0.104485 | 406.871 | 21163.1 | 2.11631 | 0.0211631 | 0.000166293 | 168868 | -0.0313808 | 1e-06 | 14.9958 | -0.000638396 | -31.8667
12.5664 | 0.000427633 | 0.251936 | 10 | 0.0911926 | 406.871 | 21020.5 | 2.10205 | 0.0210205 | 0.000145138 | 120297 | -0.0347346 | 1e-06 | 14.9999 | -0.000706625 | -28.7898
12.5664 | 0.00042455 | 0.256032 | 10 | 0.0897393 | 406.871 | 20869 | 2.0869 | 0.020869 | 0.000142825 | 123631 | -0.0339889 | 1e-06 | 15.004 | -0.000691455 | -29.4214
12.5664 | 0.000418451 | 0.260128 | 10 | 0.104917 | 406.871 | 20569.2 | 2.05692 | 0.0205692 | 0.000166981 | 61172.5 | -0.0522462 | 1e-06 | 15.0081 | -0.00106287 | -19.1401
12.5664 | 0.000412725 | 0.264224 | 10 | 0.102197 | 406.871 | 20287.8 | 2.02878 | 0.0202878 | 0.000162651 | 36929.8 | -0.0663651 | 1e-06 | 15.0122 | -0.0013501 | -15.0682
12.5664 | 0.000410889 | 0.26832 | 10 | 0.0913752 | 406.871 | 20197.5 | 2.01975 | 0.0201975 | 0.000145428 | 68803.6 | -0.0459747 | 1e-06 | 15.0163 | -0.000935289 | -21.7511
12.5664 | 0.000406462 | 0.272416 | 10 | 0.0886102 | 406.871 | 19979.9 | 1.99799 | 0.0199799 | 0.000141028 | 76147.1 | -0.0430354 | 1e-06 | 15.0204 | -0.000875492 | -23.2367
12.5664 | 0.000401954 | 0.276512 | 10 | 0.0886773 | 406.871 | 19758.3 | 1.97583 | 0.0197583 | 0.000141134 | 51750 | -0.0522229 | 1e-06 | 15.0245 | -0.0010624 | -19.1487
12.5664 | 0.000398517 | 0.280608 | 10 | 0.0933577 | 406.871 | 19589.4 | 1.95894 | 0.0195894 | 0.000148583 | 68024 | -0.0467363 | 1e-06 | 15.0286 | -0.000950782 | -21.3967
12.5664 | 0.000397381 | 0.284704 | 10 | 0.101336 | 406.871 | 19533.5 | 1.95335 | 0.0195335 | 0.000161281 | 150600 | -0.0327249 | 1e-06 | 15.0327 | -0.000665742 | -30.5577
12.5664 | 0.000397871 | 0.290848 | 10 | 0.0874998 | 406.871 | 19557.6 | 1.95576 | 0.0195576 | 0.00013926 | 3378430 | -0.00642031 | 1e-06 | 15.0388 | -0.000130612 | -155.756
12.5664 | 0.000397561 | 0.29904 | 10 | 0.101992 | 406.871 | 19542.4 | 1.95424 | 0.0195424 | 0.000162325 | 48217500 | -0.00183481 | 1e-06 | 15.047 | -3.73265e-05 | -545.017
12.5664 | 0.000403267 | 0.307232 | 10 | 0.0943601 | 406.871 | 19822.9 | 1.98229 | 0.0198229 | 0.000150179 | 174020 | 0.0293768 | 1e-06 | 15.0552 | 0.000597628 | 34.0405
12.5664 | 0.000405591 | 0.315424 | 10 | 0.0917628 | 406.871 | 19937.1 | 1.99371 | 0.0199371 | 0.000146045 | 582555 | 0.0158334 | 1e-06 | 15.0634 | 0.000322108 | 63.1575
12.5664 | 0.000414175 | 0.323616 | 10 | 0.0925192 | 406.871 | 20359 | 2.0359 | 0.020359 | 0.000147249 | 69620.7 | 0.0459893 | 1e-06 | 15.0716 | 0.000935586 | 21.7442
12.5664 | 0.000421033 | 0.331808 | 10 | 0.10106 | 406.871 | 20696.1 | 2.06961 | 0.0206961 | 0.000160842 | 89343.7 | 0.0424295 | 1e-06 | 15.0798 | 0.000863167 | 23.5685
12.5664 | 0.000427955 | 0.34 | 10 | 0.0900822 | 406.871 | 21036.4 | 2.10364 | 0.0210364 | 0.00014337 | 82200.2 | 0.0417631 | 1e-06 | 15.088 | 0.00084961 | 23.9446
12.5664 | 0.000434081 | 0.348192 | 10 | 0.101794 | 406.871 | 21337.5 | 2.13375 | 0.0213375 | 0.000162011 | 110437 | 0.0383014 | 1e-06 | 15.0962 | 0.000779186 | 26.1087
12.5664 | 0.00043514 | 0.356384 | 10 | 0.0935291 | 406.871 | 21389.6 | 2.13896 | 0.0213896 | 0.000148856 | 1313150 | 0.010647 | 1e-06 | 15.1044 | 0.000216598 | 93.9232
12.5664 | 0.000437004 | 0.364576 | 10 | 0.0862999 | 406.871 | 21481.2 | 2.14812 | 0.0214812 | 0.000137351 | 1170210 | 0.0108339 | 1e-06 | 15.1126 | 0.0002204 | 92.303
12.5664 | 0.000435013 | 0.372768 | 10 | 0.100702 | 406.871 | 21383.3 | 2.13833 | 0.0213833 | 0.000160273 | 1586620 | -0.0100506 | 1e-06 | 15.1207 | -0.000204466 | -99.4962
12.5664 | 0.000436234 | 0.38096 | 10 | 0.089076 | 406.828 | 21445.6 | 2.14456 | 0.0214456 | 0.000141769 | 5395100 | 0.00512614 | 1e-06 | 15.1289 | 0.000104273 | 195.078
12.5664 | 0.000430908 | 0.389152 | 10 | 0.0990442 | 406.828 | 21183.8 | 2.11838 | 0.0211838 | 0.000157634 | 240453 | -0.0256041 | 1e-06 | 15.1371 | -0.000520824 | -39.0562
12.5664 | 0.000428718 | 0.397344 | 10 | 0.0937229 | 406.828 | 21076.1 | 2.10761 | 0.0210761 | 0.000149165 | 629334 | -0.0153954 | 1e-06 | 15.1453 | -0.000313165 | -64.9543
12.5664 | 0.000424195 | 0.405536 | 10 | 0.095642 | 406.828 | 20853.8 | 2.08538 | 0.0208538 | 0.000152219 | 227611 | -0.0258606 | 1e-06 | 15.1535 | -0.00052604 | -38.6689
12.5664 | 0.000423781 | 0.413728 | 10 | 0.0940694 | 406.828 | 20833.4 | 2.08334 | 0.0208334 | 0.000149716 | 3134600 | -0.00691103 | 1e-06 | 15.1617 | -0.00014058 | -144.696
12.5664 | 0.000424001 | 0.42192 | 10 | 0.105077 | 406.828 | 20844.3 | 2.08443 | 0.0208443 | 0.000167236 | 75787700 | 0.00148547 | 1e-06 | 15.1699 | 3.02166e-05 | 673.186
12.5664 | 0.000423955 | 0.430112 | 10 | 0.0898847 | 406.828 | 20842 | 2.0842 | 0.020842 | 0.000143056 | 13407800000000 | 3.26644e-06 | 1e-06 | 15.1781 | 6.64439e-08 | 306144
12.5664 | 0.000425539 | 0.438304 | 10 | 0.0919938 | 406.828 | 20919.8 | 2.09198 | 0.0209198 | 0.000146413 | 1946060 | 0.00867383 | 1e-06 | 15.1863 | 0.000176438 | 115.289
12.5664 | 0.000427221 | 0.446496 | 10 | 0.10008 | 406.828 | 21002.5 | 2.10025 | 0.0210025 | 0.000159282 | 2109280 | 0.00868994 | 1e-06 | 15.1945 | 0.000176766 | 115.076
12.5664 | 0.00043256 | 0.454688 | 10 | 0.0858415 | 406.828 | 21265 | 2.1265 | 0.021265 | 0.000136621 | 176667 | 0.0278087 | 1e-06 | 15.2027 | 0.000565668 | 35.96
12.5664 | 0.000434895 | 0.46288 | 10 | 0.102853 | 406.828 | 21379.8 | 2.13798 | 0.0213798 | 0.000163695 | 659652 | 0.0157529 | 1e-06 | 15.2109 | 0.000320436 | 63.4804
12.5664 | 0.00043945 | 0.471072 | 10 | 0.0923553 | 406.828 | 21603.7 | 2.16037 | 0.0216037 | 0.000146988 | 210620 | 0.0264175 | 1e-06 | 15.219 | 0.000537368 | 37.8537
12.5664 | 0.000437911 | 0.479264 | 10 | 0.089199 | 406.828 | 21528 | 2.1528 | 0.021528 | 0.000141965 | 14353700 | -0.00314491 | 1e-06 | 15.2272 | -6.39719e-05 | -317.974
12.5664 | 0.000441899 | 0.487456 | 10 | 0.0939614 | 406.828 | 21724.1 | 2.17241 | 0.0217241 | 0.000149544 | 380133 | 0.0198343 | 1e-06 | 15.2354 | 0.000403458 | 50.4177
12.5664 | 0.000442369 | 0.495648 | 10 | 0.0984181 | 406.828 | 21747.2 | 2.17472 | 0.0217472 | 0.000156637 | 4659740 | 0.00579785 | 1e-06 | 15.2436 | 0.000117936 | 172.478
12.5664 | 0.000443925 | 0.50384 | 10 | 0.0921466 | 406.828 | 21823.7 | 2.18237 | 0.0218237 | 0.000146656 | 2401670 | 0.00781435 | 1e-06 | 15.2518 | 0.000158955 | 127.97
12.5664 | 0.000443351 | 0.512032 | 10 | 0.102331 | 406.828 | 21795.5 | 2.17955 | 0.0217955 | 0.000162865 | 85868100 | -0.0013772 | 1e-06 | 15.26 | -2.80142e-05 | -726.11
12.5664 | 0.000440235 | 0.520224 | 10 | 0.0861396 | 406.828 | 21642.3 | 2.16423 | 0.0216423 | 0.000137095 | 471291 | -0.0170556 | 1e-06 | 15.2682 | -0.000346935 | -58.6318
12.5664 | 0.000441015 | 0.528416 | 10 | 0.0853198 | 406.828 | 21680.7 | 2.16807 | 0.0216807 | 0.000135791 | 68129100 | 0.00141179 | 1e-06 | 15.2764 | 2.87177e-05 | 708.323
12.5664 | 0.000440607 | 0.536608 | 10 | 0.107041 | 406.828 | 21660.6 | 2.16606 | 0.0216606 | 0.000170361 | 59439400 | -0.00169297 | 1e-06 | 15.2846 | -3.44373e-05 | -590.68
12.5664 | 0.000442869 | 0.5448 | 10 | 0.0900859 | 406.828 | 21771.8 | 2.17718 | 0.0217718 | 0.000143376 | 1061610 | 0.0116213 | 1e-06 | 15.2928 | 0.000236394 | 86.0487
12.5664 | 0.000439879 | 0.552992 | 10 | 0.0972518 | 406.828 | 21624.8 | 2.16248 | 0.0216248 | 0.000154781 | 790819 | -0.0139901 | 1e-06 | 15.301 | -0.000284578 | -71.4792
12.5664 | 0.000441152 | 0.561184 | 10 | 0.090615 | 406.828 | 21687.4 | 2.16874 | 0.0216874 | 0.000144218 | 8846970 | 0.0040375 | 1e-06 | 15.3092 | 8.21285e-05 | 247.678
12.5664 | 0.00044051 | 0.569376 | 10 | 0.0927801 | 406.828 | 21655.8 | 2.16558 | 0.0216558 | 0.000147664 | 41032500 | -0.00189703 | 1e-06 | 15.3174 | -3.85882e-05 | -527.14
12.5664 | 0.000443796 | 0.577568 | 10 | 0.0937825 | 406.828 | 21817.4 | 2.18174 | 0.0218174 | 0.000149259 | 525694 | 0.0168502 | 1e-06 | 15.3255 | 0.000342756 | 59.3466
12.5664 | 0.000445596 | 0.58576 | 10 | 0.10476 | 406.848 | 21904.8 | 2.19048 | 0.0219048 | 0.000166731 | 1151630 | 0.0120324 | 1e-06 | 15.3337 | 0.000244767 | 83.1091
12.5664 | 0.000447046 | 0.593952 | 10 | 0.0885059 | 406.848 | 21976.1 | 2.19761 | 0.0219761 | 0.000140862 | 2130140 | 0.00813189 | 1e-06 | 15.3419 | 0.000165422 | 122.973
12.5664 | 0.000448028 | 0.602144 | 10 | 0.0941179 | 406.848 | 22024.3 | 2.20243 | 0.0220243 | 0.000149793 | 3468590 | 0.00657158 | 1e-06 | 15.3501 | 0.000133682 | 152.17
12.5664 | 0.000447931 | 0.610336 | 10 | 0.0955786 | 406.848 | 22019.6 | 2.20196 | 0.0220196 | 0.000152118 | 2326820000 | -0.000255687 | 1e-06 | 15.3583 | -5.20128e-06 | -3911.03
12.5664 | 0.000450824 | 0.622624 | 10 | 0.107216 | 406.848 | 22161.8 | 2.21618 | 0.0221618 | 0.00017064 | 2046710 | 0.00913087 | 1e-06 | 15.3706 | 0.000185744 | 109.519
12.5664 | 0.000451883 | 0.639008 | 10 | 0.0946358 | 406.848 | 22213.9 | 2.22139 | 0.0222139 | 0.000150618 | 904186000000 | -1.29065e-05 | 1e-06 | 15.387 | -2.62549e-07 | -77480.2
12.5664 | 0.000450796 | 0.655392 | 10 | 0.09417 | 406.848 | 22160.4 | 2.21604 | 0.0221604 | 0.000149876 | 43844900 | -0.00184887 | 1e-06 | 15.4034 | -3.76105e-05 | -540.87
12.5664 | 0.000452879 | 0.671776 | 10 | 0.102361 | 406.848 | 22262.8 | 2.22628 | 0.0222628 | 0.000162912 | 2249250 | 0.00851056 | 1e-06 | 15.4198 | 0.000173125 | 117.501
12.5664 | 0.000453373 | 0.68816 | 10 | 0.0891878 | 406.848 | 22287.1 | 2.22871 | 0.0222871 | 0.000141947 | 27887700 | 0.00225609 | 1e-06 | 15.4361 | 4.58942e-05 | 443.245
12.5664 | 0.000455398 | 0.704544 | 10 | 0.0886028 | 406.848 | 22386.6 | 2.23866 | 0.0223866 | 0.000141016 | 2445780 | 0.0075932 | 1e-06 | 15.4525 | 0.000154464 | 131.697
12.5664 | 0.000456954 | 0.720928 | 10 | 0.0909691 | 406.848 | 22463.2 | 2.24632 | 0.0224632 | 0.000144782 | 9401780 | 0.00392421 | 1e-06 | 15.4689 | 7.98277e-05 | 254.829
12.5664 | 0.000457571 | 0.737312 | 10 | 0.0905592 | 406.848 | 22493.5 | 2.24935 | 0.0224935 | 0.000144129 | 202571000 | 0.000843506 | 1e-06 | 15.4853 | 1.71589e-05 | 1185.53
12.5664 | 0.000459817 | 0.753696 | 10 | 0.0870675 | 406.848 | 22603.9 | 2.26039 | 0.0226039 | 0.000138572 | 3473460 | 0.00631621 | 1e-06 | 15.5017 | 0.000128487 | 158.323
12.5664 | 0.000460131 | 0.77008 | 10 | 0.0930409 | 406.848 | 22619.3 | 2.26193 | 0.0226193 | 0.000148079 | 44376400 | -0.00182672 | 1e-06 | 15.5181 | -3.71598e-05 | -547.431
12.5664 | 0.000460973 | 0.786464 | 10 | 0.103982 | 406.848 | 22660.7 | 2.26607 | 0.0226607 | 0.000165492 | 10936300 | 0.00389003 | 1e-06 | 15.5344 | 7.91324e-05 | 257.068
12.5664 | 0.000461572 | 0.802848 | 10 | 0.0975536 | 406.848 | 22690.2 | 2.26902 | 0.0226902 | 0.000155261 | 1090130000 | -0.000377392 | 1e-06 | 15.5508 | -7.67706e-06 | -2649.76
12.5664 | 0.000462641 | 0.819232 | 10 | 0.0935775 | 406.848 | 22742.7 | 2.27427 | 0.0227427 | 0.000148933 | 6456740 | 0.00480274 | 1e-06 | 15.5672 | 9.76992e-05 | 208.214
12.5664 | 0.000464914 | 0.835616 | 10 | 0.0992491 | 406.848 | 22854.4 | 2.28544 | 0.0228544 | 0.00015796 | 2541500 | 0.00788366 | 1e-06 | 15.5836 | 0.000160372 | 126.845
12.5664 | 0.000465732 | 0.852 | 10 | 0.0919528 | 406.848 | 22894.7 | 2.28947 | 0.0228947 | 0.000146347 | 8150160 | 0.0042375 | 1e-06 | 15.6 | 8.62008e-05 | 235.988
12.5664 | 0.000467194 | 0.868384 | 10 | 0.0881817 | 406.848 | 22966.5 | 2.29665 | 0.0229665 | 0.000140346 | 6318120 | 0.00471309 | 1e-06 | 15.6164 | 9.58754e-05 | 212.175
12.5664 | 0.000468592 | 0.884768 | 10 | 0.0903915 | 406.848 | 23035.3 | 2.30353 | 0.0230353 | 0.000143862 | 11187400 | 0.00358599 | 1e-06 | 15.6327 | 7.29476e-05 | 278.863
12.5664 | 0.000468512 | 0.901152 | 10 | 0.0948259 | 406.848 | 23031.3 | 2.30313 | 0.0230313 | 0.00015092 | 23249800000 | 8.05682e-05 | 1e-06 | 15.6491 | 1.63895e-06 | 12411.8
12.5664 | 0.000470465 | 0.917536 | 10 | 0.0911926 | 406.848 | 23127.3 | 2.31273 | 0.0231273 | 0.000145138 | 18590900 | 0.00279409 | 1e-06 | 15.6655 | 5.68384e-05 | 357.899
12.5664 | 0.000471023 | 0.93392 | 10 | 0.0889792 | 406.848 | 23154.8 | 2.31548 | 0.0231548 | 0.000141615 | 152397000 | 0.000963977 | 1e-06 | 15.6819 | 1.96096e-05 | 1037.37
12.5664 | 0.000473235 | 0.950304 | 10 | 0.104731 | 406.848 | 23263.5 | 2.32635 | 0.0232635 | 0.000166684 | 3075550 | 0.00736183 | 1e-06 | 15.6983 | 0.000149757 | 135.836
12.5664 | 0.000473804 | 0.966688 | 10 | 0.0972667 | 406.848 | 23291.5 | 2.32915 | 0.0232915 | 0.000154805 | 100108000000 | 3.93239e-05 | 1e-06 | 15.7147 | 7.99943e-07 | 25429.8
12.5664 | 0.000475224 | 0.983072 | 10.01 | 0.0916584 | 406.848 | 23361.3 | 2.33613 | 0.0233613 | 0.000145879 | 5244480 | 0.00527406 | 1e-06 | 15.731 | 0.000107287 | 189.607
12.5664 | 0.0004765 | 0.999456 | 10.01 | 0.0985411 | 406.848 | 23424 | 2.3424 | 0.023424 | 0.000156833 | 7638950 | 0.00453108 | 1e-06 | 15.7474 | 9.2173e-05 | 220.698
12.5664 | 0.000477035 | 1.01584 | 10.01 | 0.0990405 | 406.848 | 23450.3 | 2.34503 | 0.0234503 | 0.000157628 | 12907700 | 0.00349455 | 1e-06 | 15.7638 | 7.10875e-05 | 286.16
12.5664 | 0.000478352 | 1.03222 | 10.01 | 0.0864415 | 406.848 | 23515 | 2.3515 | 0.023515 | 0.000137576 | 7923970 | 0.00416677 | 1e-06 | 15.7802 | 8.47621e-05 | 239.994
12.5664 | 0.000478648 | 1.04861 | 10.01 | 0.0840044 | 406.848 | 23529.6 | 2.35296 | 0.0235296 | 0.000133697 | 2516870000 | -0.000230478 | 1e-06 | 15.7966 | -4.68848e-06 | -4338.8
12.5664 | 0.000479311 | 1.06499 | 10.01 | 0.0966034 | 406.848 | 23562.2 | 2.35622 | 0.0235622 | 0.000153749 | 11331200 | 0.00368357 | 1e-06 | 15.813 | 7.49326e-05 | 271.476
12.5664 | 0.000481044 | 1.08138 | 10.01 | 0.08984 | 406.848 | 23647.4 | 2.36474 | 0.0236474 | 0.000142985 | 24314000 | 0.00242503 | 1e-06 | 15.8294 | 4.93308e-05 | 412.366
12.5664 | 0.000481512 | 1.09776 | 10.01 | 0.0889382 | 406.848 | 23670.4 | 2.36704 | 0.0236704 | 0.000141549 | 125433000 | 0.0010623 | 1e-06 | 15.8457 | 2.16098e-05 | 941.35
12.5664 | 0.00048325 | 1.11414 | 10.01 | 0.103255 | 406.848 | 23755.8 | 2.37558 | 0.0237558 | 0.000164335 | 6135300 | 0.00517544 | 1e-06 | 15.8621 | 0.000105281 | 193.22
12.5664 | 0.000483636 | 1.13053 | 10.01 | 0.102651 | 406.848 | 23774.8 | 2.37748 | 0.0237748 | 0.000163375 | 1839320000 | 0.000298033 | 1e-06 | 15.8785 | 6.0627e-06 | 3355.33
12.5664 | 0.000484827 | 1.14691 | 10.01 | 0.0921652 | 406.848 | 23833.3 | 2.38333 | 0.0238333 | 0.000146686 | 12895400 | 0.00337269 | 1e-06 | 15.8949 | 6.86086e-05 | 296.499
12.5664 | 0.000486521 | 1.1633 | 10.01 | 0.0957948 | 406.848 | 23916.6 | 2.39166 | 0.0239166 | 0.000152462 | 3968180 | 0.00619848 | 1e-06 | 15.9113 | 0.000126092 | 161.33
12.5664 | 0.000486086 | 1.17968 | 10.01 | 0.0990181 | 406.852 | 23895 | 2.3895 | 0.023895 | 0.000157592 | 9280490000 | -0.000130311 | 1e-06 | 15.9277 | -2.65087e-06 | -7673.93
12.5664 | 0.000487603 | 1.19606 | 10.01 | 0.0902089 | 406.852 | 23969.6 | 2.39696 | 0.0239696 | 0.000143572 | 3473240 | 0.00642935 | 1e-06 | 15.944 | 0.00013079 | 155.537
12.5664 | 0.000488492 | 1.21245 | 10.01 | 0.0831473 | 406.852 | 24013.3 | 2.40133 | 0.0240133 | 0.000132333 | 84191800 | 0.00125372 | 1e-06 | 15.9604 | 2.55038e-05 | 797.629
12.5664 | 0.000490137 | 1.22883 | 10.01 | 0.0953327 | 406.852 | 24094.1 | 2.40941 | 0.0240941 | 0.000151727 | 4749700 | 0.00565195 | 1e-06 | 15.9768 | 0.000114975 | 176.93
12.5664 | 0.000491361 | 1.24522 | 10.01 | 0.0917814 | 406.852 | 24154.3 | 2.41543 | 0.0241543 | 0.000146075 | 51126100 | 0.00169031 | 1e-06 | 15.9932 | 3.43852e-05 | 591.608
12.5664 | 0.000491385 | 1.2616 | 10.01 | 0.0930857 | 406.852 | 24155.5 | 2.41555 | 0.0241555 | 0.00014815 | 43012700 | -0.00185589 | 1e-06 | 16.0096 | -3.77536e-05 | -538.824
12.5664 | 0.000492126 | 1.28618 | 10.01 | 0.106545 | 406.852 | 24191.9 | 2.41919 | 0.0241919 | 0.000169572 | 31348200 | 0.00232579 | 1e-06 | 16.0342 | 4.73126e-05 | 429.961
12.5664 | 0.000494912 | 1.31894 | 10.01 | 0.0926087 | 406.852 | 24328.9 | 2.43289 | 0.0243289 | 0.000147391 | 10732500 | 0.00370583 | 1e-06 | 16.0669 | 7.53862e-05 | 269.845
12.5664 | 0.000496606 | 1.35171 | 10.01 | 0.0940657 | 406.852 | 24412.2 | 2.44122 | 0.0244122 | 0.00014971 | 6588900 | 0.00476672 | 1e-06 | 16.0997 | 9.69673e-05 | 209.788
12.5664 | 0.000498352 | 1.38448 | 10 | 0.0958469 | 406.852 | 24498 | 2.4498 | 0.024498 | 0.000152545 | 29327100 | 0.00228068 | 1e-06 | 16.1325 | 4.6395e-05 | 438.465
12.5664 | 0.000499652 | 1.41725 | 10 | 0.0895493 | 406.852 | 24561.9 | 2.45619 | 0.0245619 | 0.000142522 | 364090000 | -0.000625658 | 1e-06 | 16.1652 | -1.27275e-05 | -1598.32
12.5664 | 0.00050194 | 1.45002 | 10 | 0.105558 | 406.852 | 24674.4 | 2.46744 | 0.0246744 | 0.000168001 | 21703000 | 0.00278225 | 1e-06 | 16.198 | 5.65981e-05 | 359.422
12.5664 | 0.000503561 | 1.48278 | 10 | 0.0919305 | 406.852 | 24754.1 | 2.47541 | 0.0247541 | 0.000146312 | 14997600 | 0.00312341 | 1e-06 | 16.2308 | 6.35382e-05 | 320.163
12.5664 | 0.00050533 | 1.51555 | 10 | 0.0938682 | 406.852 | 24841 | 2.4841 | 0.024841 | 0.000149396 | 4341350 | 0.0058662 | 1e-06 | 16.2635 | 0.000119334 | 170.468
12.5664 | 0.000507227 | 1.54832 | 10 | 0.0919715 | 406.852 | 24934.3 | 2.49343 | 0.0249343 | 0.000146377 | 118558000 | 0.00111115 | 1e-06 | 16.2963 | 2.26036e-05 | 899.97
12.5664 | 0.000508206 | 1.58109 | 10 | 0.0901902 | 406.867 | 24981.4 | 2.49814 | 0.0249814 | 0.000143542 | 4325000000 | 0.000182178 | 1e-06 | 16.3291 | 3.70612e-06 | 5489.12
12.5664 | 0.000510439 | 1.61386 | 10 | 0.107719 | 406.867 | 25091.2 | 2.50912 | 0.0250912 | 0.000171441 | 21828100 | 0.00280252 | 1e-06 | 16.3618 | 5.70127e-05 | 356.821
12.5664 | 0.000511466 | 1.64662 | 10 | 0.0892363 | 406.867 | 25141.7 | 2.51417 | 0.0251417 | 0.000142024 | 33938100 | 0.00204568 | 1e-06 | 16.3946 | 4.16159e-05 | 488.836
12.5664 | 0.00051368 | 1.67939 | 10 | 0.098638 | 406.867 | 25250.5 | 2.52505 | 0.0252505 | 0.000156987 | 4104770 | 0.00618426 | 1e-06 | 16.4274 | 0.000125809 | 161.701
12.5664 | 0.000514277 | 1.71216 | 10 | 0.08984 | 406.867 | 25279.9 | 2.52799 | 0.0252799 | 0.000142985 | 1841140000 | -0.000278677 | 1e-06 | 16.4601 | -5.66923e-06 | -3588.38
12.5664 | 0.000516453 | 1.74493 | 10 | 0.0913231 | 406.867 | 25386.8 | 2.53868 | 0.0253868 | 0.000145345 | 39340800 | 0.00192211 | 1e-06 | 16.4929 | 3.91022e-05 | 520.261
12.5664 | 0.000518313 | 1.7777 | 10 | 0.100684 | 406.867 | 25478.3 | 2.54783 | 0.0254783 | 0.000160243 | 149744000 | 0.00103446 | 1e-06 | 16.5257 | 2.10444e-05 | 966.685
12.5664 | 0.000519244 | 1.81046 | 10 | 0.0916212 | 406.871 | 25523.8 | 2.55238 | 0.0255238 | 0.00014582 | 17899800 | 0.00285419 | 1e-06 | 16.5584 | 5.80644e-05 | 350.362
12.5664 | 0.000520942 | 1.84323 | 10 | 0.102554 | 406.871 | 25607.2 | 2.56072 | 0.0256072 | 0.00016322 | 7522980 | 0.00465792 | 1e-06 | 16.5912 | 9.47587e-05 | 214.688
12.5664 | 0.000522066 | 1.876 | 10 | 0.0844702 | 406.871 | 25662.5 | 2.56625 | 0.0256625 | 0.000134439 | 25187400 | 0.00231031 | 1e-06 | 16.624 | 4.69999e-05 | 432.842
12.5664 | 0.000523482 | 1.90877 | 10 | 0.0954519 | 406.871 | 25732.1 | 2.57321 | 0.0257321 | 0.000151916 | 218088000 | -0.000834615 | 1e-06 | 16.6567 | -1.6979e-05 | -1198.16
12.5664 | 0.000524859 | 1.94154 | 10 | 0.0986082 | 406.871 | 25799.7 | 2.57997 | 0.0257997 | 0.00015694 | 1564330000 | 0.00031674 | 1e-06 | 16.6895 | 6.44362e-06 | 3157.16
12.5664 | 0.000526798 | 1.9743 | 10 | 0.0933614 | 406.871 | 25895.1 | 2.58951 | 0.0258951 | 0.000148589 | 7940280 | 0.00432589 | 1e-06 | 16.7223 | 8.8004e-05 | 231.166
12.5664 | 0.00052831 | 2.00707 | 10 | 0.0987722 | 406.848 | 25970.9 | 2.59709 | 0.0259709 | 0.000157201 | 11004000 | 0.00377965 | 1e-06 | 16.755 | 7.68871e-05 | 264.575
12.5664 | 0.000529327 | 2.03984 | 10 | 0.0856477 | 406.848 | 26020.9 | 2.60209 | 0.0260209 | 0.000136313 | 30059000 | 0.00212952 | 1e-06 | 16.7878 | 4.33194e-05 | 469.59
12.5664 | 0.000530316 | 2.07261 | 10 | 0.0955041 | 406.848 | 26069.5 | 2.60695 | 0.0260695 | 0.000151999 | 157623000 | -0.000981999 | 1e-06 | 16.8206 | -1.99762e-05 | -1018.33
12.5664 | 0.000531999 | 2.10538 | 10 | 0.0953252 | 406.848 | 26152.2 | 2.61522 | 0.0261522 | 0.000151715 | 27458200 | 0.0023506 | 1e-06 | 16.8534 | 4.78168e-05 | 425.424
12.5664 | 0.000533815 | 2.13814 | 10 | 0.0958581 | 406.848 | 26241.5 | 2.62415 | 0.0262415 | 0.000152563 | 61462300 | 0.00157551 | 1e-06 | 16.8861 | 3.20495e-05 | 634.717
12.5664 | 0.000535011 | 2.17091 | 10 | 0.0989361 | 406.848 | 26300.3 | 2.63003 | 0.0263003 | 0.000157462 | 9395890 | 0.00409372 | 1e-06 | 16.9189 | 8.32761e-05 | 244.276
12.5664 | 0.000535922 | 2.20368 | 10 | 0.0870712 | 406.852 | 26344.8 | 2.63448 | 0.0263448 | 0.000138578 | 24166000 | 0.00239467 | 1e-06 | 16.9517 | 4.87137e-05 | 417.595
12.5664 | 0.000537703 | 2.23645 | 10 | 0.0937527 | 406.852 | 26432.4 | 2.64324 | 0.0264324 | 0.000149212 | 128661000 | 0.00107691 | 1e-06 | 16.9844 | 2.1907e-05 | 928.586
12.5664 | 0.000538996 | 2.26922 | 10 | 0.092046 | 406.852 | 26496 | 2.6496 | 0.026496 | 0.000146496 | 220138000 | 0.000815765 | 1e-06 | 17.0172 | 1.65948e-05 | 1225.84
12.5664 | 0.000539633 | 2.30198 | 10 | 0.0981089 | 406.852 | 26527.3 | 2.65273 | 0.0265273 | 0.000156145 | 64683700 | 0.0015537 | 1e-06 | 17.05 | 3.16062e-05 | 643.625
12.5664 | 0.000541275 | 2.33475 | 10 | 0.0941924 | 406.852 | 26608 | 2.6608 | 0.026608 | 0.000149912 | 10175800 | 0.00383825 | 1e-06 | 17.0827 | 7.80799e-05 | 260.536
12.5664 | 0.000542146 | 2.36752 | 10 | 0.0852714 | 406.852 | 26650.8 | 2.66508 | 0.0266508 | 0.000135714 | 20742100 | 0.00255791 | 1e-06 | 17.1155 | 5.20345e-05 | 390.944
12.5664 | 0.000543707 | 2.40029 | 10 | 0.0960072 | 406.852 | 26727.6 | 2.67276 | 0.0267276 | 0.0001528 | 493419000 | 0.000556486 | 1e-06 | 17.1483 | 1.13204e-05 | 1796.99
12.5664 | 0.000544514 | 2.43306 | 10 | 0.0906076 | 406.852 | 26767.2 | 2.67672 | 0.0267672 | 0.000144206 | 70031400 | -0.00143498 | 1e-06 | 17.181 | -2.91912e-05 | -696.874
12.5664 | 0.000546286 | 2.46582 | 10 | 0.0987461 | 406.852 | 26854.3 | 2.68543 | 0.0268543 | 0.000157159 | 9244010 | 0.00412325 | 1e-06 | 17.2138 | 8.38776e-05 | 242.527
12.5664 | 0.000547651 | 2.49859 | 10 | 0.0947849 | 406.852 | 26921.4 | 2.69214 | 0.0269214 | 0.000150855 | 12834700 | 0.00342837 | 1e-06 | 17.2466 | 6.97419e-05 | 291.684
12.5664 | 0.000548199 | 2.53136 | 10 | 0.0891468 | 406.852 | 26948.4 | 2.69484 | 0.0269484 | 0.000141882 | 41550200 | 0.00184789 | 1e-06 | 17.2793 | 3.75909e-05 | 541.157
12.5664 | 0.000549426 | 2.56413 | 10 | 0.0944309 | 406.852 | 27008.7 | 2.70087 | 0.0270087 | 0.000150291 | 83882600000 | 4.23283e-05 | 1e-06 | 17.3121 | 8.61068e-07 | 23624.8
12.5664 | 0.000551519 | 2.61328 | 10 | 0.10229 | 406.852 | 27111.5 | 2.71115 | 0.0271115 | 0.000162799 | 73228200 | 0.00149103 | 1e-06 | 17.3613 | 3.03315e-05 | 670.676
12.5664 | 0.000554087 | 2.67882 | 10 | 0.0885581 | 406.852 | 27237.8 | 2.72378 | 0.0272378 | 0.000140945 | 21283400 | 0.00257338 | 1e-06 | 17.4268 | 5.23491e-05 | 388.595
12.5664 | 0.000555697 | 2.74435 | 10 | 0.0879022 | 406.852 | 27316.9 | 2.73169 | 0.0273169 | 0.000139901 | 300265000 | 0.000682587 | 1e-06 | 17.4923 | 1.38856e-05 | 1465.02
12.5664 | 0.000558465 | 2.80989 | 10 | 0.0890649 | 406.875 | 27451.4 | 2.74514 | 0.0274514 | 0.000141751 | 25369500 | 0.00236378 | 1e-06 | 17.5579 | 4.80882e-05 | 423.051
12.5664 | 0.000560366 | 2.87542 | 10 | 0.0924596 | 406.875 | 27544.9 | 2.75449 | 0.0275449 | 0.000147154 | 55769700 | 0.00162438 | 1e-06 | 17.6234 | 3.30459e-05 | 615.62
12.5664 | 0.000562595 | 2.94096 | 10 | 0.103684 | 406.875 | 27654.5 | 2.76545 | 0.0276545 | 0.000165018 | 6260710000 | -0.00016235 | 1e-06 | 17.6889 | -3.30282e-06 | -6159.52
12.5664 | 0.000564996 | 3.0065 | 10 | 0.0932683 | 406.875 | 27772.4 | 2.77724 | 0.0277724 | 0.000148441 | 8815860 | 0.00410341 | 1e-06 | 17.7545 | 8.34787e-05 | 243.7
12.5664 | 0.000566277 | 3.07203 | 10 | 0.0950905 | 406.875 | 27835.4 | 2.78354 | 0.0278354 | 0.000151341 | 2504900000 | -0.000245801 | 1e-06 | 17.82 | -5.00051e-06 | -4068.33
12.5664 | 0.000569849 | 3.13757 | 10 | 0.0835796 | 406.875 | 28011 | 2.8011 | 0.028011 | 0.000133021 | 10930300 | 0.00348854 | 1e-06 | 17.8855 | 7.09701e-05 | 286.652
12.5664 | 0.000571265 | 3.2031 | 10 | 0.084895 | 406.852 | 28082.3 | 2.80823 | 0.0280823 | 0.000135115 | 524805000 | 0.000507402 | 1e-06 | 17.9511 | 1.03219e-05 | 1970.82
12.5664 | 0.000574531 | 3.26864 | 10 | 0.106624 | 406.852 | 28242.8 | 2.82428 | 0.0282428 | 0.000169697 | 402857000 | 0.000649025 | 1e-06 | 18.0166 | 1.32028e-05 | 1540.77
12.5664 | 0.000576433 | 3.33418 | 10 | 0.0974716 | 406.852 | 28336.3 | 2.83363 | 0.0283363 | 0.000155131 | 14709400 | 0.00324752 | 1e-06 | 18.0822 | 6.60629e-05 | 307.927
12.5664 | 0.000578137 | 3.39971 | 10 | 0.0925341 | 406.844 | 28420.6 | 2.84206 | 0.0284206 | 0.000147273 | 243186000 | 0.000778202 | 1e-06 | 18.1477 | 1.58303e-05 | 1285.01
12.5664 | 0.000580212 | 3.46525 | 10 | 0.0947774 | 406.844 | 28522.6 | 2.85226 | 0.0285226 | 0.000150843 | 183725000 | 0.000906104 | 1e-06 | 18.2132 | 1.84321e-05 | 1103.63
12.5664 | 0.000582786 | 3.53078 | 10 | 0.086788 | 406.844 | 28649.1 | 2.86491 | 0.0286491 | 0.000138127 | 15996300 | 0.00293853 | 1e-06 | 18.2788 | 5.97762e-05 | 340.306
12.5664 | 0.00058423 | 3.59632 | 10 | 0.0928546 | 406.852 | 28719.6 | 2.87196 | 0.0287196 | 0.000147783 | 1455880000 | 0.000318603 | 1e-06 | 18.3443 | 6.4812e-06 | 3138.71
12.5664 | 0.00058771 | 3.66186 | 10 | 0.0925267 | 406.852 | 28890.6 | 2.88906 | 0.0288906 | 0.000147261 | 6737800 | 0.00467503 | 1e-06 | 18.4098 | 9.51022e-05 | 213.902
12.5664 | 0.000588604 | 3.72739 | 10 | 0.0930633 | 406.852 | 28934.6 | 2.89346 | 0.0289346 | 0.000148115 | 199478000 | -0.000861691 | 1e-06 | 18.4754 | -1.7529e-05 | -1160.51
12.5664 | 0.00059352 | 3.79293 | 10 | 0.0955525 | 406.848 | 29176.5 | 2.91765 | 0.0291765 | 0.000152077 | 13298500 | 0.00338166 | 1e-06 | 18.5409 | 6.87909e-05 | 295.713
12.5664 | 0.000596258 | 3.85846 | 10 | 0.0839187 | 406.848 | 29311.1 | 2.93111 | 0.0293111 | 0.000133561 | 16266100 | 0.00286548 | 1e-06 | 18.6064 | 5.82907e-05 | 348.982
12.5664 | 0.000596665 | 3.924 | 10 | 0.0887109 | 406.848 | 29331.1 | 2.93311 | 0.0293311 | 0.000141188 | 15982500 | -0.00297219 | 1e-06 | 18.672 | -6.04613e-05 | -336.453
12.5664 | 0.00059625 | 3.98954 | 10 | 0.0898101 | 406.844 | 29311 | 2.9311 | 0.029311 | 0.000142937 | 8975650 | 0.00399061 | 1e-06 | 18.7375 | 8.11778e-05 | 250.588
12.5664 | 0.000600689 | 4.05507 | 10 | 0.0998267 | 406.844 | 29529.2 | 2.95292 | 0.0295292 | 0.000158879 | 295959000 | -0.000732685 | 1e-06 | 18.803 | -1.49044e-05 | -1364.84
12.5664 | 0.000600677 | 4.12061 | 10 | 0.100777 | 406.844 | 29528.6 | 2.95286 | 0.0295286 | 0.000160392 | 27993200 | 0.00239367 | 1e-06 | 18.8686 | 4.86925e-05 | 417.768
12.5664 | 0.000606188 | 4.18614 | 10 | 0.0853757 | 406.852 | 29799 | 2.9799 | 0.029799 | 0.00013588 | 5778690 | 0.00484912 | 1e-06 | 18.9341 | 9.86435e-05 | 206.223
12.5664 | 0.000608257 | 4.25168 | 10 | 0.0865197 | 406.852 | 29900.7 | 2.99007 | 0.0299007 | 0.0001377 | 156349000 | -0.000938469 | 1e-06 | 18.9997 | -1.90909e-05 | -1065.57
12.5664 | 0.000608032 | 4.31722 | 10 | 0.0910958 | 406.852 | 29889.6 | 2.98896 | 0.0298896 | 0.000144983 | 278384000 | 0.000721667 | 1e-06 | 19.0652 | 1.46806e-05 | 1385.68
12.5664 | 0.000611251 | 4.38275 | 10 | 0.0938309 | 406.883 | 30045.6 | 3.00456 | 0.0300456 | 0.000149337 | 11887500 | 0.00354435 | 1e-06 | 19.1307 | 7.21068e-05 | 282.139
12.5664 | 0.0006132 | 4.44829 | 10 | 0.102618 | 406.883 | 30141.4 | 3.01414 | 0.0301414 | 0.000163321 | 5315370000 | -0.000175289 | 1e-06 | 19.1963 | -3.56611e-06 | -5704.86
12.5664 | 0.00061513 | 4.51382 | 10 | 0.0906896 | 406.883 | 30236.2 | 3.02362 | 0.0302362 | 0.000144337 | 31756200 | 0.00213194 | 1e-06 | 19.2618 | 4.33724e-05 | 469.057
12.5664 | 0.000612659 | 4.57936 | 10 | 0.0915839 | 406.871 | 30115.6 | 3.01156 | 0.0301156 | 0.00014576 | 12433000 | -0.00342399 | 1e-06 | 19.3273 | -6.96561e-05 | -292.057
12.5664 | 0.000614077 | 4.6449 | 10 | 0.085767 | 406.871 | 30185.3 | 3.01853 | 0.0301853 | 0.000136502 | 33303800 | 0.00202453 | 1e-06 | 19.3929 | 4.11861e-05 | 493.943
12.5664 | 0.000615862 | 4.71043 | 10 | 0.0928993 | 406.871 | 30273.1 | 3.02731 | 0.0302731 | 0.000147854 | 13609500 | 0.00329606 | 1e-06 | 19.4584 | 6.70535e-05 | 303.393
12.5664 | 0.000622267 | 4.77597 | 10 | 0.0981238 | 406.871 | 30587.9 | 3.05879 | 0.0305879 | 0.000156169 | 13514800 | 0.00339933 | 1e-06 | 19.5239 | 6.91544e-05 | 294.176
12.5664 | 0.000624315 | 4.8415 | 10 | 0.0934844 | 406.871 | 30688.6 | 3.06886 | 0.0306886 | 0.000148785 | 62229800 | 0.00154625 | 1e-06 | 19.5895 | 3.14563e-05 | 646.725
12.5664 | 0.000623568 | 4.90704 | 10 | 0.0944831 | 406.871 | 30651.9 | 3.06519 | 0.0306519 | 0.000150374 | 7976950 | -0.00434179 | 1e-06 | 19.655 | -8.83274e-05 | -230.32
12.5664 | 0.000621305 | 4.97258 | 9.99 | 0.0903207 | 406.871 | 30540.6 | 3.05406 | 0.0305406 | 0.00014375 | 19735700 | 0.00269884 | 1e-06 | 19.7206 | 5.49041e-05 | 370.529
12.5664 | 0.00062532 | 5.03811 | 9.99 | 0.0870824 | 406.879 | 30737.4 | 3.07374 | 0.0307374 | 0.000138596 | 10314000 | 0.00366574 | 1e-06 | 19.7861 | 7.45756e-05 | 272.796
12.5664 | 0.000629722 | 5.10365 | 9.99 | 0.0991932 | 406.879 | 30953.8 | 3.09538 | 0.0309538 | 0.000157871 | 264820000 | 0.000772104 | 1e-06 | 19.8516 | 1.57076e-05 | 1295.16
12.5664 | 0.000631086 | 5.16918 | 9.99 | 0.0966854 | 406.879 | 31020.8 | 3.10208 | 0.0310208 | 0.00015388 | 24472300 | 0.00250757 | 1e-06 | 19.9172 | 5.10139e-05 | 398.792
12.5664 | 0.000634691 | 5.26749 | 9.99 | 0.0958059 | 406.871 | 31198.6 | 3.11986 | 0.0311986 | 0.00015248 | 96369400 | 0.00125787 | 1e-06 | 20.0155 | 2.55896e-05 | 794.993
12.5664 | 0.000638547 | 5.39856 | 10 | 0.0901418 | 406.852 | 31389.7 | 3.13897 | 0.0313897 | 0.000143465 | 2765300000 | -0.000227773 | 1e-06 | 20.1465 | -4.63349e-06 | -4390.33
12.5664 | 0.000642496 | 5.52963 | 10 | 0.102085 | 406.852 | 31583.8 | 3.15838 | 0.0315838 | 0.000162473 | 31691600 | 0.00226422 | 1e-06 | 20.2776 | 4.60601e-05 | 441.653
12.5664 | 0.000647262 | 5.6607 | 10 | 0.092277 | 406.879 | 31815.9 | 3.18159 | 0.0318159 | 0.000146863 | 12079500 | 0.00348684 | 1e-06 | 20.4087 | 7.09361e-05 | 286.792
12.5664 | 0.000654156 | 5.79178 | 9.99 | 0.089199 | 406.875 | 32155.1 | 3.21551 | 0.0321551 | 0.000141965 | 22349500 | 0.00252032 | 1e-06 | 20.5398 | 5.12729e-05 | 396.774
12.5664 | 0.000657561 | 5.92285 | 9.99 | 0.102092 | 406.875 | 32322.5 | 3.23225 | 0.0323225 | 0.000162485 | 147919000 | -0.00104808 | 1e-06 | 20.6708 | -2.13219e-05 | -954.125
12.5664 | 0.000659487 | 6.05392 | 9.99 | 0.0954482 | 406.848 | 32419.4 | 3.24194 | 0.0324194 | 0.000151911 | 70801900 | 0.00146478 | 1e-06 | 20.8019 | 2.97971e-05 | 682.698
12.5664 | 0.000663108 | 6.18499 | 10 | 0.0893853 | 406.871 | 32595.5 | 3.25955 | 0.0325955 | 0.000142261 | 74574700 | 0.00138117 | 1e-06 | 20.933 | 2.80979e-05 | 724.023
12.5664 | 0.000663969 | 6.31606 | 10 | 0.0941924 | 406.871 | 32637.8 | 3.26378 | 0.0326378 | 0.000149912 | 371824000 | 0.000634964 | 1e-06 | 21.064 | 1.29174e-05 | 1574.89
12.5664 | 0.000666019 | 6.44714 | 10 | 0.0937452 | 406.855 | 32739.8 | 3.27398 | 0.0327398 | 0.0001492 | 678222000 | 0.000469028 | 1e-06 | 21.1951 | 9.54133e-06 | 2132.07
12.5664 | 0.000668355 | 6.57821 | 10 | 0.0916063 | 406.871 | 32853.4 | 3.28534 | 0.0328534 | 0.000145796 | 527534000 | 0.000525712 | 1e-06 | 21.3262 | 1.06948e-05 | 1902.18
12.5664 | 0.000670267 | 6.70928 | 10 | 0.105454 | 406.871 | 32947.4 | 3.29474 | 0.0329474 | 0.000167835 | 187767000 | 0.000945435 | 1e-06 | 21.4573 | 1.92335e-05 | 1057.71
12.5664 | 0.000672653 | 6.84035 | 10 | 0.0906188 | 406.855 | 33065.9 | 3.30659 | 0.0330659 | 0.000144224 | 80434100 | 0.00133906 | 1e-06 | 21.5883 | 2.72401e-05 | 746.794
12.5664 | 0.000674998 | 6.97142 | 10 | 0.0853161 | 406.875 | 33179.6 | 3.31796 | 0.0331796 | 0.000135785 | 186239000 | 0.000853867 | 1e-06 | 21.7194 | 1.73709e-05 | 1171.14
12.5664 | 0.000676911 | 7.1025 | 10 | 0.10248 | 406.875 | 33273.6 | 3.32736 | 0.0332736 | 0.000163102 | 1571300000 | 0.000322181 | 1e-06 | 21.8505 | 6.55437e-06 | 3103.85
12.5664 | 0.000679113 | 7.23357 | 10 | 0.0997559 | 406.875 | 33381.9 | 3.33819 | 0.0333819 | 0.000158766 | 2465870000 | 0.000253743 | 1e-06 | 21.9815 | 5.16209e-06 | 3940.99
12.5664 | 0.000681871 | 7.36464 | 10 | 0.0906262 | 406.855 | 33519.1 | 3.35191 | 0.0335191 | 0.000144236 | 50930100 | 0.00168287 | 1e-06 | 22.1126 | 3.42342e-05 | 594.224
12.5664 | 0.000684489 | 7.49571 | 10 | 0.0957239 | 406.855 | 33647.8 | 3.36478 | 0.0336478 | 0.000152349 | 177612000 | 0.000926156 | 1e-06 | 22.2437 | 1.88406e-05 | 1079.73
12.5664 | 0.000686595 | 7.62678 | 10 | 0.0889121 | 406.855 | 33751.3 | 3.37513 | 0.0337513 | 0.000141508 | 213557000 | 0.000814017 | 1e-06 | 22.3748 | 1.65594e-05 | 1228.48
12.5664 | 0.000688772 | 7.75786 | 10 | 0.0965065 | 406.855 | 33858.3 | 3.38583 | 0.0338583 | 0.000153595 | 1286210000 | 0.000345567 | 1e-06 | 22.5058 | 7.02979e-06 | 2893.8
12.5664 | 0.000691002 | 7.88893 | 10 | 0.105696 | 406.852 | 33968.2 | 3.39682 | 0.0339682 | 0.00016822 | 228503000 | 0.000858011 | 1e-06 | 22.6369 | 1.74542e-05 | 1165.49
12.5664 | 0.000693044 | 8.02 | 10 | 0.0880326 | 406.875 | 34066.7 | 3.40667 | 0.0340667 | 0.000140108 | 195227000 | 0.000847153 | 1e-06 | 22.768 | 1.72343e-05 | 1180.42
12.5664 | 0.000695177 | 8.15107 | 10 | 0.0861732 | 406.875 | 34171.5 | 3.41715 | 0.0341715 | 0.000137149 | 142858000 | 0.000979816 | 1e-06 | 22.899 | 1.99331e-05 | 1020.6
12.5664 | 0.000697225 | 8.28214 | 10 | 0.0984591 | 406.875 | 34272.2 | 3.42722 | 0.0342722 | 0.000156703 | 440804000 | 0.000596232 | 1e-06 | 23.0301 | 1.21296e-05 | 1677.2
12.5664 | 0.000699538 | 8.41322 | 10 | 0.0937117 | 406.855 | 34387.5 | 3.43875 | 0.0343875 | 0.000149147 | 1794270000 | 0.000288312 | 1e-06 | 23.1612 | 5.86507e-06 | 3468.46
12.5664 | 0.000701871 | 8.54429 | 10 | 0.0965214 | 406.855 | 34502.2 | 3.45022 | 0.0345022 | 0.000153619 | 129958000 | 0.00108723 | 1e-06 | 23.2923 | 2.21172e-05 | 919.77
12.5664 | 0.000703828 | 8.67536 | 10 | 0.0932832 | 406.852 | 34598.8 | 3.45988 | 0.0345988 | 0.000148465 | 199756000 | 0.000862109 | 1e-06 | 23.4233 | 1.75375e-05 | 1159.95
12.5664 | 0.000705585 | 8.80643 | 10 | 0.0811723 | 406.848 | 34685.5 | 3.46855 | 0.0346855 | 0.00012919 | 155815000 | 0.000910562 | 1e-06 | 23.5544 | 1.8523e-05 | 1098.22
12.5664 | 0.000707715 | 8.9375 | 10 | 0.0964804 | 406.848 | 34790.2 | 3.47902 | 0.0347902 | 0.000153553 | 725418000 | 0.000460082 | 1e-06 | 23.6855 | 9.35917e-06 | 2173.52
12.5664 | 0.000710117 | 9.06858 | 10 | 0.103829 | 406.852 | 34907.9 | 3.49079 | 0.0349079 | 0.000165249 | 320447000 | 0.00071811 | 1e-06 | 23.8166 | 1.46082e-05 | 1392.54
12.5664 | 0.00071214 | 9.19965 | 10 | 0.0892847 | 406.871 | 35005.7 | 3.50057 | 0.0350057 | 0.000142101 | 365648000 | 0.000623401 | 1e-06 | 23.9476 | 1.26822e-05 | 1604.1
12.5664 | 0.000714056 | 9.33072 | 10 | 0.0946284 | 406.871 | 35099.8 | 3.50998 | 0.0350998 | 0.000150606 | 113278000 | 0.00115305 | 1e-06 | 24.0787 | 2.34571e-05 | 867.265
12.5664 | 0.000716085 | 9.46179 | 10 | 0.0933055 | 406.848 | 35201.7 | 3.52017 | 0.0352017 | 0.0001485 | 390519000 | 0.000616655 | 1e-06 | 24.2098 | 1.25442e-05 | 1621.65
12.5664 | 0.000718063 | 9.59286 | 10 | 0.0855695 | 406.867 | 35297.2 | 3.52972 | 0.0352972 | 0.000136188 | 653727000 | 0.000456427 | 1e-06 | 24.3408 | 9.28526e-06 | 2190.93
12.5664 | 0.000720132 | 9.72394 | 10 | 0.107503 | 406.867 | 35398.9 | 3.53989 | 0.0353989 | 0.000171097 | 845910000 | 0.000449737 | 1e-06 | 24.4719 | 9.14916e-06 | 2223.52
12.5664 | 0.000722402 | 9.85501 | 10 | 0.0934844 | 406.848 | 35512.2 | 3.55122 | 0.0355122 | 0.000148785 | 162976000 | 0.00095547 | 1e-06 | 24.603 | 1.94365e-05 | 1046.61
12.5664 | 0.000724184 | 9.98608 | 10 | 0.0807103 | 406.848 | 35599.7 | 3.55997 | 0.0355997 | 0.000128454 | 271071000 | 0.000688387 | 1e-06 | 24.7341 | 1.40034e-05 | 1452.67
12.5664 | 0.000726205 | 10.1172 | 10 | 0.0916175 | 406.848 | 35699.1 | 3.56991 | 0.0356991 | 0.000145814 | 160315000 | 0.000953702 | 1e-06 | 24.8651 | 1.94006e-05 | 1048.55
12.5664 | 0.000727837 | 10.2482 | 10 | 0.0977698 | 406.867 | 35777.6 | 3.57776 | 0.0357776 | 0.000155605 | 2298920000 | 0.000260166 | 1e-06 | 24.9962 | 5.29264e-06 | 3843.7
12.5664 | 0.000729628 | 10.3793 | 10 | 0.0941179 | 406.867 | 35865.6 | 3.58656 | 0.0358656 | 0.000149793 | 686692000 | 0.000467052 | 1e-06 | 25.1273 | 9.5014e-06 | 2141.09
12.5664 | 0.000732648 | 10.5759 | 10 | 0.0880923 | 406.867 | 36014.1 | 3.60141 | 0.0360141 | 0.000140203 | 222828000 | 0.000793221 | 1e-06 | 25.3239 | 1.61368e-05 | 1260.68
12.5664 | 0.000736456 | 10.838 | 10 | 0.104194 | 406.848 | 36203 | 3.6203 | 0.036203 | 0.00016583 | 282063000 | 0.000766758 | 1e-06 | 25.586 | 1.55977e-05 | 1304.19
12.5664 | 0.000739994 | 11.1002 | 10 | 0.083125 | 406.867 | 36375.2 | 3.63752 | 0.0363752 | 0.000132298 | 1154350000 | 0.000338537 | 1e-06 | 25.8482 | 6.88699e-06 | 2953.88
12.5664 | 0.000743531 | 11.3623 | 10 | 0.0984666 | 406.863 | 36549.4 | 3.65494 | 0.0365494 | 0.000156714 | 178845000 | 0.000936086 | 1e-06 | 26.1103 | 1.9043e-05 | 1068.28
12.5664 | 0.00074686 | 11.6245 | 10 | 0.097181 | 406.863 | 36713.1 | 3.67131 | 0.0367131 | 0.000154668 | 1024000000 | 0.000388643 | 1e-06 | 26.3725 | 7.90623e-06 | 2573.06
12.5664 | 0.000750346 | 11.8866 | 10 | 0.0871793 | 406.863 | 36884.4 | 3.68844 | 0.0368844 | 0.00013875 | 237436000 | 0.000764441 | 1e-06 | 26.6346 | 1.55511e-05 | 1308.15
12.5664 | 0.00075369 | 12.1488 | 10 | 0.0967673 | 406.871 | 37048.1 | 3.70481 | 0.0370481 | 0.00015401 | 1324080000 | 0.000341049 | 1e-06 | 26.8967 | 6.93816e-06 | 2932.13
12.5664 | 0.000756963 | 12.4109 | 10 | 0.0915988 | 406.891 | 37207.2 | 3.72072 | 0.0372072 | 0.000145784 | 243674000 | 0.000773482 | 1e-06 | 27.1589 | 1.57361e-05 | 1292.86
12.5664 | 0.000760216 | 12.6731 | 10 | 0.0928509 | 406.891 | 37367.1 | 3.73671 | 0.0373671 | 0.000147777 | 348387000 | 0.000651287 | 1e-06 | 27.421 | 1.32501e-05 | 1535.42
12.5664 | 0.000763454 | 12.9352 | 10 | 0.0933316 | 406.891 | 37526.2 | 3.75262 | 0.0375262 | 0.000148542 | 959780000 | 0.000393404 | 1e-06 | 27.6832 | 8.00362e-06 | 2541.92
12.5664 | 0.000766413 | 13.1973 | 10 | 0.103106 | 406.871 | 37673.5 | 3.76735 | 0.0376735 | 0.000164098 | 295910000 | 0.000744684 | 1e-06 | 27.9453 | 1.51495e-05 | 1342.85
12.5664 | 0.000769444 | 13.4595 | 9.99 | 0.0874513 | 406.879 | 37821.8 | 3.78218 | 0.0378218 | 0.000139183 | 12741900000 | 0.000104514 | 1e-06 | 28.2075 | 2.12623e-06 | 9568.07
12.5664 | 0.000772352 | 13.7216 | 9.99 | 0.0905517 | 406.867 | 37965.8 | 3.79658 | 0.0379658 | 0.000144118 | 287919000 | 0.000707495 | 1e-06 | 28.4696 | 1.43928e-05 | 1413.44
12.5664 | 0.000775146 | 13.9838 | 9.99 | 0.103989 | 406.871 | 38102.8 | 3.81028 | 0.0381028 | 0.000165504 | 3065520000 | 0.000232355 | 1e-06 | 28.7318 | 4.72693e-06 | 4303.76
12.5664 | 0.000778129 | 14.2459 | 10 | 0.0856403 | 406.828 | 38253.5 | 3.82535 | 0.0382535 | 0.000136301 | 182874000 | 0.000863323 | 1e-06 | 28.9939 | 1.75612e-05 | 1158.32
12.5664 | 0.000780796 | 14.5081 | 10 | 0.0949899 | 406.852 | 38382.3 | 3.83823 | 0.0383823 | 0.000151181 | 2169140000 | 0.000264001 | 1e-06 | 29.256 | 5.37046e-06 | 3787.87
12.5664 | 0.000783404 | 14.7702 | 10 | 0.0945949 | 406.848 | 38510.9 | 3.85109 | 0.0385109 | 0.000150552 | 3260490000 | 0.000214883 | 1e-06 | 29.5182 | 4.37124e-06 | 4653.69
12.5664 | 0.000786458 | 15.0324 | 10 | 0.0916547 | 406.852 | 38660.7 | 3.86607 | 0.0386607 | 0.000145873 | 143669000 | 0.00100764 | 1e-06 | 29.7803 | 2.0498e-05 | 992.416
12.5664 | 0.000788898 | 15.2945 | 9.99 | 0.0909877 | 406.875 | 38778.4 | 3.87784 | 0.0387784 | 0.000144811 | 166813000000 | 2.94636e-05 | 1e-06 | 30.0425 | 5.99401e-07 | 33940.1
12.5664 | 0.000791582 | 15.5566 | 9.99 | 0.0966705 | 406.883 | 38909.6 | 3.89096 | 0.0389096 | 0.000153856 | 265877000 | 0.000760706 | 1e-06 | 30.3046 | 1.54759e-05 | 1314.57
12.5664 | 0.000794119 | 15.8188 | 10 | 0.0958432 | 406.871 | 39035.4 | 3.90354 | 0.0390354 | 0.000152539 | 13793000000 | 0.000105163 | 1e-06 | 30.5668 | 2.13938e-06 | 9509.08
12.5664 | 0.000796616 | 16.0809 | 10 | 0.083233 | 406.867 | 39158.5 | 3.91585 | 0.0391585 | 0.000132469 | 555522000 | 0.000488323 | 1e-06 | 30.8289 | 9.93414e-06 | 2047.82
12.5664 | 0.000799084 | 16.3431 | 10 | 0.0996628 | 406.867 | 39279.9 | 3.92799 | 0.0392799 | 0.000158618 | 480256000 | 0.000574699 | 1e-06 | 31.091 | 1.16913e-05 | 1740.04
12.5664 | 0.000801641 | 16.6052 | 10.01 | 0.0952842 | 406.875 | 39404.8 | 3.94048 | 0.0394048 | 0.00015165 | 255059000000 | 2.43837e-05 | 1e-06 | 31.3532 | 4.96057e-07 | 41010.9
12.5664 | 0.000804351 | 16.8674 | 10 | 0.0878389 | 406.867 | 39538.8 | 3.95388 | 0.0395388 | 0.0001398 | 173237000 | 0.000898323 | 1e-06 | 31.6153 | 1.82749e-05 | 1113.19
12.5664 | 0.000806722 | 17.1295 | 10 | 0.0933428 | 406.848 | 39657.2 | 3.96572 | 0.0396572 | 0.00014856 | 59579800000 | -4.99345e-05 | 1e-06 | 31.8775 | -1.01579e-06 | -20026.2
12.5664 | 0.000809401 | 17.3916 | 10.01 | 0.0988951 | 406.848 | 39788.9 | 3.97889 | 0.0397889 | 0.000157396 | 210325000 | 0.000865072 | 1e-06 | 32.1396 | 1.75976e-05 | 1155.97
12.5664 | 0.000811719 | 17.6538 | 10.01 | 0.0950159 | 406.855 | 39902.1 | 3.99021 | 0.0399021 | 0.000151223 | 3030750000 | 0.000223374 | 1e-06 | 32.4018 | 4.54406e-06 | 4476.79
12.5664 | 0.000814235 | 17.9159 | 10.01 | 0.0891133 | 406.844 | 40026.9 | 4.00269 | 0.0400269 | 0.000141828 | 506511000 | 0.00052916 | 1e-06 | 32.6639 | 1.07643e-05 | 1889.79
12.5664 | 0.000816756 | 18.1781 | 10 | 0.0977474 | 406.848 | 40150.5 | 4.01505 | 0.0401505 | 0.00015557 | 593086000 | 0.000512158 | 1e-06 | 32.9261 | 1.04185e-05 | 1952.52
12.5664 | 0.000819022 | 18.4402 | 10 | 0.0891059 | 406.852 | 40261.5 | 4.02615 | 0.0402615 | 0.000141816 | 4626030000 | 0.000175089 | 1e-06 | 33.1882 | 3.56176e-06 | 5711.38
12.5664 | 0.000821759 | 18.7024 | 10 | 0.0840268 | 406.852 | 40396 | 4.0396 | 0.040396 | 0.000133733 | 260603000 | 0.000716356 | 1e-06 | 33.4503 | 1.45725e-05 | 1395.95
12.5664 | 0.000823838 | 18.9645 | 10 | 0.100837 | 406.871 | 40496.3 | 4.04963 | 0.0404963 | 0.000160486 | 19086000000 | 9.16983e-05 | 1e-06 | 33.7125 | 1.86547e-06 | 10905.3
12.5664 | 0.000826548 | 19.2267 | 10 | 0.090548 | 406.852 | 40631.5 | 4.06315 | 0.0406315 | 0.000144112 | 213168000 | 0.000822221 | 1e-06 | 33.9746 | 1.67261e-05 | 1216.22
12.5664 | 0.000828535 | 19.4888 | 10 | 0.0904697 | 406.848 | 40729.5 | 4.07295 | 0.0407295 | 0.000143987 | 4924700000 | -0.00017099 | 1e-06 | 34.2368 | -3.47835e-06 | -5848.28
12.5664 | 0.00083136 | 19.7509 | 10 | 0.0962755 | 406.848 | 40868.4 | 4.08684 | 0.0408684 | 0.000153227 | 247070000 | 0.000787513 | 1e-06 | 34.4989 | 1.60199e-05 | 1269.82
12.5664 | 0.000833788 | 20.0131 | 10 | 0.0915392 | 406.852 | 40987.4 | 4.09874 | 0.0409874 | 0.000145689 | 1440810000 | 0.000317988 | 1e-06 | 34.7611 | 6.4687e-06 | 3144.77
12.5664 | 0.000835781 | 20.2752 | 10 | 0.0939315 | 406.852 | 41085.3 | 4.10853 | 0.0410853 | 0.000149497 | 7001040000 | 0.000146128 | 1e-06 | 35.0232 | 2.97263e-06 | 6843.3
12.5664 | 0.000838063 | 20.5374 | 10 | 0.0944346 | 406.855 | 41197.1 | 4.11971 | 0.0411971 | 0.000150297 | 344492000 | 0.00066052 | 1e-06 | 35.2854 | 1.34368e-05 | 1513.96
12.5664 | 0.000840087 | 20.7995 | 10 | 0.0932757 | 406.871 | 41295 | 4.1295 | 0.041295 | 0.000148453 | 5285500000 | -0.000167591 | 1e-06 | 35.5475 | -3.4094e-06 | -5966.9
12.5664 | 0.000843478 | 21.1927 | 10 | 0.101623 | 406.852 | 41463.7 | 4.14637 | 0.0414637 | 0.000161738 | 709323000 | 0.000477511 | 1e-06 | 35.9407 | 9.71381e-06 | 2094.19
12.5664 | 0.000847681 | 21.717 | 10 | 0.0902499 | 406.855 | 41669.9 | 4.16699 | 0.0416699 | 0.000143637 | 909311000 | 0.000397445 | 1e-06 | 36.465 | 8.08513e-06 | 2516.07
12.5664 | 0.000851433 | 22.2413 | 10 | 0.0843174 | 406.852 | 41854.7 | 4.18547 | 0.0418547 | 0.000134195 | 1262260000 | 0.000326058 | 1e-06 | 36.9893 | 6.63286e-06 | 3066.94
12.5664 | 0.000855561 | 22.7656 | 9.99 | 0.0945576 | 406.879 | 42054.8 | 4.20548 | 0.0420548 | 0.000150493 | 1129720000 | 0.000364983 | 1e-06 | 37.5136 | 7.42519e-06 | 2739.86
12.5664 | 0.000859501 | 23.2899 | 10 | 0.0954072 | 406.871 | 42249.3 | 4.22493 | 0.0422493 | 0.000151845 | 7401970000 | 0.000143228 | 1e-06 | 38.0379 | 2.91376e-06 | 6981.89
12.5664 | 0.000863551 | 23.8142 | 10 | 0.0936856 | 406.867 | 42448.8 | 4.24488 | 0.0424488 | 0.000149105 | 907406000 | 0.000405364 | 1e-06 | 38.5622 | 8.24647e-06 | 2466.92
12.5664 | 0.000867209 | 24.3385 | 10 | 0.103158 | 406.871 | 42628.2 | 4.26282 | 0.0426282 | 0.000164181 | 1292570000 | 0.000356398 | 1e-06 | 39.0864 | 7.25041e-06 | 2805.85
12.5664 | 0.000870862 | 24.8628 | 10 | 0.0912411 | 406.848 | 42810.2 | 4.28102 | 0.0428102 | 0.000145215 | 1543190000 | 0.000306758 | 1e-06 | 39.6107 | 6.24018e-06 | 3259.9
12.5664 | 0.000874554 | 25.387 | 10 | 0.0835274 | 406.848 | 42991.7 | 4.29917 | 0.0429917 | 0.000132938 | 974831000 | 0.000369284 | 1e-06 | 40.135 | 7.51211e-06 | 2707.95
12.5664 | 0.000878203 | 25.9113 | 10 | 0.0923963 | 406.848 | 43171.1 | 4.31711 | 0.0431711 | 0.000147053 | 4303740000 | 0.000184848 | 1e-06 | 40.6593 | 3.76024e-06 | 5409.86
12.5664 | 0.000882212 | 26.4356 | 10 | 0.0904548 | 406.867 | 43366.1 | 4.33661 | 0.0433661 | 0.000143963 | 1771770000 | 0.000285051 | 1e-06 | 41.1836 | 5.79889e-06 | 3508.15
12.5664 | 0.000885756 | 26.9599 | 10 | 0.0857894 | 406.867 | 43540.3 | 4.35403 | 0.0435403 | 0.000136538 | 2807120000 | 0.000220545 | 1e-06 | 41.7079 | 4.48662e-06 | 4534.23
12.5664 | 0.000889629 | 27.4842 | 10 | 0.0998752 | 406.867 | 43730.7 | 4.37307 | 0.0437307 | 0.000158956 | 1070110000 | 0.000385412 | 1e-06 | 42.2322 | 7.84058e-06 | 2594.63
12.5664 | 0.000893825 | 28.0085 | 10 | 0.0976617 | 406.852 | 43938.6 | 4.39386 | 0.0439386 | 0.000155433 | 848634000 | 0.000427969 | 1e-06 | 42.7565 | 8.70599e-06 | 2336.62
12.5664 | 0.000897054 | 28.5328 | 10 | 0.0887369 | 406.852 | 44097.4 | 4.40974 | 0.0440974 | 0.000141229 | 5825760000 | 0.000155699 | 1e-06 | 43.2807 | 3.16732e-06 | 6422.65
12.5664 | 0.000900872 | 29.0571 | 10 | 0.0948706 | 406.871 | 44282.9 | 4.42829 | 0.0442829 | 0.000150991 | 757472000 | 0.00044647 | 1e-06 | 43.805 | 9.08279e-06 | 2239.79
12.5664 | 0.000904784 | 29.5813 | 10.01 | 0.0886102 | 406.863 | 44476.1 | 4.44761 | 0.0444761 | 0.000141028 | 3707520000 | 0.000195034 | 1e-06 | 44.3293 | 3.96761e-06 | 5127.31
12.5664 | 0.000908093 | 30.1056 | 10 | 0.0868029 | 406.871 | 44637.9 | 4.46379 | 0.0446379 | 0.000138151 | 11025400000 | 0.000111938 | 1e-06 | 44.8536 | 2.27723e-06 | 8933.48
12.5664 | 0.000911297 | 30.6299 | 9.99 | 0.0991485 | 406.871 | 44795.4 | 4.47954 | 0.0447954 | 0.0001578 | 1401950000 | 0.000335496 | 1e-06 | 45.3779 | 6.82518e-06 | 2980.66
12.5664 | 0.000914398 | 31.1542 | 10 | 0.0966034 | 406.871 | 44947.8 | 4.49478 | 0.0449478 | 0.000153749 | 1889700000 | 0.00028524 | 1e-06 | 45.9022 | 5.80279e-06 | 3505.83
12.5664 | 0.000917714 | 31.6785 | 10 | 0.087034 | 406.871 | 45110.8 | 4.51108 | 0.0451108 | 0.000138519 | 1094200000 | 0.000355801 | 1e-06 | 46.4265 | 7.23825e-06 | 2810.56
12.5664 | 0.00092099 | 32.2028 | 10 | 0.0943228 | 406.848 | 45274.4 | 4.52744 | 0.0452744 | 0.000150119 | 1225110000 | 0.00035005 | 1e-06 | 46.9508 | 7.12085e-06 | 2856.73
12.5664 | 0.000924289 | 32.7271 | 10 | 0.0896238 | 406.852 | 45436.2 | 4.54362 | 0.0454362 | 0.000142641 | 1818630000 | 0.000280059 | 1e-06 | 47.475 | 5.69713e-06 | 3570.67
12.5664 | 0.000927586 | 33.2514 | 10 | 0.0840864 | 406.848 | 45598.7 | 4.55987 | 0.0455987 | 0.000133828 | 33512200000 | 6.31933e-05 | 1e-06 | 47.9993 | 1.2855e-06 | 15824.5
12.5664 | 0.000930991 | 33.7756 | 10 | 0.102025 | 406.867 | 45763.9 | 4.57639 | 0.0457639 | 0.000162378 | 2610290000 | 0.000249413 | 1e-06 | 48.5236 | 5.07391e-06 | 4009.41
12.5664 | 0.000934508 | 34.2999 | 10 | 0.0970058 | 406.852 | 45938.5 | 4.59385 | 0.0459385 | 0.00015439 | 3602150000 | 0.000207027 | 1e-06 | 49.0479 | 4.21147e-06 | 4830.28
12.5664 | 0.000937763 | 34.8242 | 10 | 0.0939576 | 406.848 | 46099 | 4.6099 | 0.046099 | 0.000149538 | 3633190000 | 0.000202877 | 1e-06 | 49.5722 | 4.12699e-06 | 4929.1
12.5664 | 0.000940632 | 35.3485 | 10 | 0.100237 | 406.852 | 46239.6 | 4.62396 | 0.0462396 | 0.000159532 | 684826000 | 0.000482651 | 1e-06 | 50.0965 | 9.81836e-06 | 2071.89
12.5664 | 0.000943584 | 35.8728 | 10 | 0.089676 | 406.852 | 46384.7 | 4.63847 | 0.0463847 | 0.000142724 | 2206880000 | 0.000254307 | 1e-06 | 50.6208 | 5.17327e-06 | 3932.25
12.5664 | 0.000946598 | 36.3971 | 10 | 0.091051 | 406.867 | 46531.1 | 4.65311 | 0.0465311 | 0.000144912 | 2486760000 | 0.000241399 | 1e-06 | 51.1451 | 4.91087e-06 | 4142.51
12.5664 | 0.000949765 | 36.9214 | 10 | 0.0974008 | 406.855 | 46688.1 | 4.66881 | 0.0466881 | 0.000155018 | 1170670000 | 0.000363894 | 1e-06 | 51.6694 | 7.40261e-06 | 2748.05
12.5664 | 0.000952879 | 37.4457 | 10 | 0.090548 | 406.852 | 46841.6 | 4.68416 | 0.0468416 | 0.000144112 | 16979400000 | -9.21274e-05 | 1e-06 | 52.1936 | -1.87411e-06 | -10854.5
12.5664 | 0.000955664 | 37.97 | 10 | 0.0985672 | 406.852 | 46978.5 | 4.69785 | 0.0469785 | 0.000156875 | 7468290000 | 0.000144933 | 1e-06 | 52.7179 | 2.9483e-06 | 6899.76
12.5664 | 0.000958948 | 38.4942 | 10 | 0.0995212 | 406.852 | 47139.9 | 4.71399 | 0.0471399 | 0.000158393 | 1038930000 | 0.000390458 | 1e-06 | 53.2422 | 7.94292e-06 | 2561.1
12.5664 | 0.000961844 | 39.0185 | 10 | 0.0910659 | 406.855 | 47281.8 | 4.72818 | 0.0472818 | 0.000144936 | 2440280000 | 0.000243707 | 1e-06 | 53.7665 | 4.95768e-06 | 4103.29
12.5664 | 0.000965104 | 39.5428 | 10 | 0.0905815 | 406.852 | 47442.6 | 4.74426 | 0.0474426 | 0.000144165 | 1021730000 | 0.000375632 | 1e-06 | 54.2908 | 7.64132e-06 | 2662.18
12.5664 | 0.000967998 | 40.0671 | 10 | 0.0950756 | 406.848 | 47585.3 | 4.75853 | 0.0475853 | 0.000151317 | 2724710000 | 0.000235659 | 1e-06 | 54.8151 | 4.79387e-06 | 4243.42
12.5664 | 0.000970465 | 40.5914 | 10 | 0.0838777 | 406.871 | 47703.8 | 4.77038 | 0.0477038 | 0.000133496 | 422977000000 | 1.77654e-05 | 1e-06 | 55.3394 | 3.61411e-07 | 56289.2
12.5664 | 0.000973185 | 41.1157 | 10 | 0.095873 | 406.867 | 47838 | 4.7838 | 0.047838 | 0.000152587 | 3626400000 | 0.000205126 | 1e-06 | 55.8637 | 4.17295e-06 | 4875.05
12.5664 | 0.000975874 | 41.64 | 9.99 | 0.104175 | 406.852 | 47972 | 4.7972 | 0.047972 | 0.0001658 | 4859690000 | 0.000184709 | 1e-06 | 56.3879 | 3.75746e-06 | 5413.92
12.5664 | 0.000979706 | 42.4264 | 10 | 0.0915131 | 406.867 | 48158.5 | 4.81585 | 0.0481585 | 0.000145648 | 2962630000 | 0.000221724 | 1e-06 | 57.1744 | 4.51061e-06 | 4510.11
12.5664 | 0.000985046 | 43.475 | 10 | 0.0868812 | 406.848 | 48423.3 | 4.84233 | 0.0484233 | 0.000138276 | 1802760000 | 0.000276951 | 1e-06 | 58.223 | 5.63385e-06 | 3610.74
12.5664 | 0.000990822 | 44.5236 | 10 | 0.0969239 | 406.848 | 48707.3 | 4.87073 | 0.0487073 | 0.000154259 | 8745330000 | 0.000132812 | 1e-06 | 59.2715 | 2.70171e-06 | 7529.44
12.5664 | 0.000995466 | 45.5721 | 10.01 | 0.0970617 | 406.863 | 48933.7 | 4.89337 | 0.0489337 | 0.000154479 | 5938630000 | 0.000161284 | 1e-06 | 60.3201 | 3.28103e-06 | 6200.25
12.5664 | 0.00100006 | 46.6207 | 10.01 | 0.0827598 | 406.863 | 49159.4 | 4.91594 | 0.0491594 | 0.000131716 | 6992190000 | 0.00013725 | 1e-06 | 61.3687 | 2.7921e-06 | 7285.96
12.5664 | 0.00100476 | 47.6693 | 9.99 | 0.0936185 | 406.852 | 49391.9 | 4.93919 | 0.0493919 | 0.000148999 | 2567600000 | 0.000240895 | 1e-06 | 62.4173 | 4.90042e-06 | 4151.19
12.5664 | 0.00100919 | 48.7179 | 10 | 0.0942073 | 406.859 | 49609 | 4.9609 | 0.049609 | 0.000149936 | 12318900000 | 0.000110323 | 1e-06 | 63.4658 | 2.2443e-06 | 9064.3
12.5664 | 0.00101351 | 49.7664 | 10 | 0.0957426 | 406.852 | 49822.1 | 4.98221 | 0.0498221 | 0.000152379 | 6758040000 | 0.000150159 | 1e-06 | 64.5144 | 3.05463e-06 | 6659.59
12.5664 | 0.00101761 | 50.815 | 10 | 0.0924373 | 406.848 | 50024.1 | 5.00241 | 0.0500241 | 0.000147118 | 3654090000 | 0.000200652 | 1e-06 | 65.563 | 4.08174e-06 | 4983.75
12.5664 | 0.00102131 | 51.8636 | 10 | 0.0936595 | 406.852 | 50205.3 | 5.02053 | 0.0502053 | 0.000149064 | 132027000000 | 3.36012e-05 | 1e-06 | 66.6116 | 6.83535e-07 | 29760.8
12.5664 | 0.001025 | 52.9122 | 10 | 0.0940098 | 406.867 | 50385 | 5.0385 | 0.050385 | 0.000149621 | 3625560000 | 0.000203147 | 1e-06 | 67.6601 | 4.13268e-06 | 4922.56
12.5664 | 0.00103035 | 53.9607 | 10.01 | 0.0968568 | 406.867 | 50648 | 5.0648 | 0.050648 | 0.000154152 | 4696880000 | 0.000181163 | 1e-06 | 68.7087 | 3.68547e-06 | 5519.88
12.5664 | 0.00103512 | 55.0093 | 10 | 0.088368 | 406.848 | 50884.8 | 5.08848 | 0.0508848 | 0.000140642 | 4421400000 | 0.000178352 | 1e-06 | 69.7573 | 3.6281e-06 | 5606.89
12.5664 | 0.00104031 | 56.0579 | 10 | 0.0903952 | 406.848 | 51139.9 | 5.11399 | 0.0511399 | 0.000143868 | 6028820000 | 0.000154478 | 1e-06 | 70.8059 | 3.14245e-06 | 6473.42
12.5664 | 0.00104456 | 57.1065 | 10 | 0.0967226 | 406.852 | 51348.3 | 5.13483 | 0.0513483 | 0.000153939 | 3216740000 | 0.000218759 | 1e-06 | 71.8544 | 4.45012e-06 | 4571.24
12.5664 | 0.00104829 | 58.155 | 9.99 | 0.0902126 | 406.879 | 51528.6 | 5.15286 | 0.0515286 | 0.000143578 | 8007750000 | 0.000133902 | 1e-06 | 72.903 | 2.7241e-06 | 7468.13
12.5664 | 0.00105107 | 59.2036 | 10 | 0.0878165 | 406.855 | 51668 | 5.1668 | 0.051668 | 0.000139764 | 457957000000 | -1.74697e-05 | 1e-06 | 73.9516 | -3.55382e-07 | -57241.9
12.5664 | 0.00105449 | 60.2522 | 10 | 0.0991001 | 406.855 | 51836.2 | 5.18362 | 0.0518362 | 0.000157723 | 4384300000 | 0.000189669 | 1e-06 | 75.0002 | 3.8584e-06 | 5272.34
12.5664 | 0.00105853 | 61.3008 | 10 | 0.092877 | 406.855 | 52034.5 | 5.20345 | 0.0520345 | 0.000147818 | 6542210000 | 0.000150315 | 1e-06 | 76.0487 | 3.05782e-06 | 6652.7
12.5664 | 0.00106287 | 62.3493 | 10 | 0.0838479 | 406.855 | 52248.1 | 5.22481 | 0.0522481 | 0.000133448 | 6113530000 | 0.000147744 | 1e-06 | 77.0973 | 3.00552e-06 | 6768.46
12.5664 | 0.00106706 | 63.3979 | 10 | 0.0956904 | 406.852 | 52454.4 | 5.24544 | 0.0524544 | 0.000152296 | 591615000000 | 1.60445e-05 | 1e-06 | 78.1459 | 3.26385e-07 | 62326.8
12.5664 | 0.00107663 | 64.4465 | 10 | 0.0944011 | 406.871 | 52922.5 | 5.29225 | 0.0529225 | 0.000150244 | 397809000 | 0.000614555 | 1e-06 | 79.1945 | 1.25022e-05 | 1627.19
12.5664 | 0.00108326 | 65.4951 | 10 | 0.0861098 | 406.867 | 53248.7 | 5.32487 | 0.0532487 | 0.000137048 | 8899100000 | 0.000124098 | 1e-06 | 80.243 | 2.52456e-06 | 8058.18
12.5664 | 0.0010851 | 66.5436 | 10 | 0.0898027 | 406.871 | 53338.6 | 5.33386 | 0.0533386 | 0.000142925 | 48849400000 | 5.4091e-05 | 1e-06 | 81.2916 | 1.1004e-06 | 18487.4
12.5664 | 0.00108759 | 67.5922 | 10 | 0.097725 | 406.848 | 53464.4 | 5.34644 | 0.0534644 | 0.000155534 | 136908000000 | 3.37053e-05 | 1e-06 | 82.3402 | 6.85645e-07 | 29669
12.5664 | 0.00109059 | 68.6408 | 10 | 0.0950346 | 406.867 | 53609.3 | 5.36093 | 0.0536093 | 0.000151252 | 4088640000 | 0.000192336 | 1e-06 | 83.3888 | 3.91277e-06 | 5199.23
12.5664 | 0.00109581 | 69.6894 | 10 | 0.0878612 | 406.848 | 53868.5 | 5.38685 | 0.0538685 | 0.000139835 | 7675190000 | 0.000134978 | 1e-06 | 84.4374 | 2.74578e-06 | 7408.6
12.5664 | 0.00109983 | 70.738 | 10 | 0.0942185 | 406.848 | 54066.1 | 5.40661 | 0.0540661 | 0.000149953 | 13261500000 | 0.000106336 | 1e-06 | 85.4859 | 2.16313e-06 | 9404.14
12.5664 | 0.00110258 | 71.7865 | 10 | 0.0979523 | 406.871 | 54197.8 | 5.41978 | 0.0541978 | 0.000155896 | 7439070000 | 0.000144763 | 1e-06 | 86.5345 | 2.945e-06 | 6907.83
12.5664 | 0.00110643 | 72.8351 | 10 | 0.0869743 | 406.871 | 54387.5 | 5.43875 | 0.0543875 | 0.000138424 | 8050870000 | 0.000131125 | 1e-06 | 87.5831 | 2.66754e-06 | 7626.33
12.5664 | 0.00111008 | 73.8837 | 10 | 0.0933204 | 406.871 | 54566.6 | 5.45666 | 0.0545666 | 0.000148524 | 87356300000 | 4.12336e-05 | 1e-06 | 88.6317 | 8.38838e-07 | 24252.1
12.5664 | 0.00111317 | 74.9323 | 10 | 0.103557 | 406.852 | 54721.4 | 5.47214 | 0.0547214 | 0.000164816 | 6770880000 | 0.000156019 | 1e-06 | 89.6802 | 3.17383e-06 | 6409.48
12.5664 | 0.00111606 | 75.9808 | 10 | 0.0861322 | 406.855 | 54862.7 | 5.48627 | 0.0548627 | 0.000137084 | 9824500000 | 0.000118124 | 1e-06 | 90.7288 | 2.40297e-06 | 8465.69
12.5664 | 0.00111848 | 77.0294 | 10 | 0.0823238 | 406.875 | 54979.2 | 5.49792 | 0.0549792 | 0.000131022 | 425522000000 | -1.75474e-05 | 1e-06 | 91.7774 | -3.56979e-07 | -56988.6
12.5664 | 0.00112119 | 78.078 | 10 | 0.103739 | 406.871 | 55112.7 | 5.51127 | 0.0551127 | 0.000165106 | 31685200000 | 7.21861e-05 | 1e-06 | 92.826 | 1.46852e-06 | 13853.1
12.5664 | 0.00112421 | 79.1266 | 10 | 0.0972779 | 406.848 | 55264.7 | 5.52647 | 0.0552647 | 0.000154823 | 4044610000 | 0.000195649 | 1e-06 | 93.8745 | 3.97998e-06 | 5111.18
12.5664 | 0.00112852 | 80.1751 | 10 | 0.0795066 | 406.871 | 55473.2 | 5.54732 | 0.0554732 | 0.000126539 | 7887330000 | 0.000126662 | 1e-06 | 94.9231 | 2.57676e-06 | 7895.02
12.5664 | 0.00113204 | 81.2237 | 10 | 0.0992529 | 406.848 | 55649.2 | 5.56492 | 0.0556492 | 0.000157966 | 25963600000 | 7.80008e-05 | 1e-06 | 95.9717 | 1.58672e-06 | 12820.4
12.5664 | 0.0011355 | 82.2723 | 10 | 0.0986007 | 406.867 | 55816.9 | 5.58169 | 0.0558169 | 0.000156928 | 17560100000 | 9.45338e-05 | 1e-06 | 97.0203 | 1.92313e-06 | 10578.2
12.5664 | 0.00113879 | 83.3209 | 10 | 0.0855136 | 406.871 | 55978.1 | 5.59781 | 0.0559781 | 0.000136099 | 5805430000 | 0.000153112 | 1e-06 | 98.0688 | 3.11485e-06 | 6531.15
12.5664 | 0.00114399 | 84.8937 | 10 | 0.10147 | 406.852 | 56236.3 | 5.62363 | 0.0562363 | 0.000161495 | 42810400000 | 6.14192e-05 | 1e-06 | 99.6417 | 1.24943e-06 | 16281.5
12.5664 | 0.00115008 | 86.9909 | 10 | 0.0865794 | 406.875 | 56532.6 | 5.65326 | 0.0565326 | 0.000137795 | 5879760000 | 0.000153087 | 1e-06 | 101.739 | 3.11436e-06 | 6532.25
12.5664 | 0.00115596 | 89.088 | 10.01 | 0.0979859 | 406.852 | 56824.8 | 5.68248 | 0.0568248 | 0.000155949 | 30830200000 | 7.11219e-05 | 1e-06 | 103.836 | 1.4468e-06 | 14060.4
12.5664 | 0.00116254 | 91.1852 | 9.99 | 0.0928956 | 406.859 | 57147.2 | 5.71472 | 0.0571472 | 0.000147848 | 9575120000 | 0.000124261 | 1e-06 | 105.933 | 2.52784e-06 | 8047.56
12.5664 | 0.00116894 | 93.2823 | 10 | 0.0902499 | 406.852 | 57462.8 | 5.74628 | 0.0574628 | 0.000143637 | 21360900000 | 8.20018e-05 | 1e-06 | 108.03 | 1.66813e-06 | 12194.9
12.5664 | 0.00117448 | 95.3795 | 10 | 0.0936074 | 406.867 | 57732.7 | 5.77327 | 0.0577327 | 0.000148981 | 21145800000 | 8.39369e-05 | 1e-06 | 110.127 | 1.70756e-06 | 11913.7
12.5664 | 0.00118012 | 97.4766 | 10 | 0.0908051 | 406.852 | 58012.4 | 5.80124 | 0.0580124 | 0.000144521 | 22406300000 | 8.03119e-05 | 1e-06 | 112.225 | 1.63375e-06 | 12451.5
12.5664 | 0.00118544 | 99.5738 | 10 | 0.0941626 | 406.852 | 58274 | 5.8274 | 0.058274 | 0.000149864 | 24756700000 | 7.78042e-05 | 1e-06 | 114.322 | 1.58274e-06 | 12852.8
12.5664 | 0.0011907 | 101.671 | 10 | 0.0940173 | 406.871 | 58529.7 | 5.85297 | 0.0585297 | 0.000149633 | 15684600000 | 9.76735e-05 | 1e-06 | 116.419 | 1.98703e-06 | 10238.2
12.5664 | 0.00119582 | 103.768 | 10 | 0.0865197 | 406.852 | 58783.9 | 5.87839 | 0.0587839 | 0.0001377 | 161497000000 | 2.92002e-05 | 1e-06 | 118.516 | 5.94007e-07 | 34246.3
12.5664 | 0.00120172 | 105.865 | 10 | 0.0857894 | 406.867 | 59071.9 | 5.90719 | 0.0590719 | 0.000136538 | 6652970000 | 0.000143258 | 1e-06 | 120.613 | 2.91435e-06 | 6980.41
12.5664 | 0.00120747 | 107.962 | 10 | 0.102148 | 406.871 | 59353.9 | 5.93539 | 0.0593539 | 0.000162574 | 411803000000 | 1.98692e-05 | 1e-06 | 122.71 | 4.04211e-07 | 50329.1
12.5664 | 0.00121258 | 110.06 | 10 | 0.0833038 | 406.855 | 59607.4 | 5.96074 | 0.0596074 | 0.000132582 | 26521300000 | 7.07042e-05 | 1e-06 | 124.808 | 1.43832e-06 | 14143.4
12.5664 | 0.00121703 | 112.157 | 10 | 0.0942148 | 406.852 | 59826.9 | 5.98269 | 0.0598269 | 0.000149947 | 34015300000 | 6.63946e-05 | 1e-06 | 126.905 | 1.35064e-06 | 15061.5
12.5664 | 0.00122167 | 114.254 | 10 | 0.0947327 | 406.875 | 60051.4 | 6.00514 | 0.0600514 | 0.000150772 | 28681100000 | 7.2504e-05 | 1e-06 | 129.002 | 1.475e-06 | 13792.3
12.5664 | 0.00122639 | 116.351 | 10.01 | 0.0881929 | 406.871 | 60284.1 | 6.02841 | 0.0602841 | 0.000140363 | 8012650000 | 0.000132355 | 1e-06 | 131.099 | 2.69256e-06 | 7555.46
12.5664 | 0.00123413 | 118.448 | 10 | 0.0882786 | 406.871 | 60664.5 | 6.06645 | 0.0606645 | 0.0001405 | 14512200000 | 9.83946e-05 | 1e-06 | 133.196 | 2.0017e-06 | 10163.2

## 3bii_R
3bii, Black2, 1Pa, Recovery
Torque | Displacement | Step time | Temperature | Axial force | Gap | Recoverable compliance | Strain |  | Normal stress | Normal stress coefficient | Recoverable strain | Shear rate | Stress | Time | Velocity | Viscosity
µN.m | rad | s | °C | N | µm | 1/MPa | % |  | MPa | Pa.s² | % | 1/s | MPa | s | rad/s | Pa.s
0 | 0.00124056 | 0 | 10 | 0.0903654 | 406.871 | 0 | 6.09805 | 0.0609805 | 0.000143821 | 355914 | 0 | 0.020102 | 0 | 134.859 | 0.000408946 | 0
0 | 0.00123997 | 0.000544 | 10 | 0.0900039 | 406.871 | 28.9865 | 6.09515 | 0.0609515 | 0.000143246 | 677346 | 0.00289865 | 0.0145424 | 0 | 134.86 | 0.000295844 | 0
0 | 0.00123823 | 0.001568 | 10 | 0.0894524 | 406.871 | 114.754 | 6.08658 | 0.0608658 | 0.000142368 | 66421900 | 0.0114754 | 0.00146403 | 0 | 134.861 | 2.97836e-05 | 0
0 | 0.00123631 | 0.002592 | 10 | 0.0886848 | 406.871 | 208.832 | 6.07717 | 0.0607717 | 0.000141146 | 797866 | 0.0208832 | -0.0133006 | 0 | 134.862 | -0.00027058 | 0
0 | 0.0012343 | 0.003616 | 10 | 0.0885767 | 406.871 | 307.709 | 6.06728 | 0.0606728 | 0.000140974 | 175127 | 0.0307709 | -0.0283722 | 0 | 134.863 | -0.000577192 | 0
0 | 0.00123299 | 0.00464 | 10 | 0.0895344 | 406.871 | 372.123 | 6.06084 | 0.0606084 | 0.000142498 | 86840.1 | 0.0372123 | -0.0405084 | 0 | 134.864 | -0.000824084 | 0
0 | 0.00123255 | 0.005664 | 10 | 0.0905182 | 406.871 | 393.786 | 6.05867 | 0.0605867 | 0.000144064 | 68831.5 | 0.0393786 | -0.0457493 | 0 | 134.865 | -0.000930703 | 0
0 | 0.00123143 | 0.006688 | 10 | 0.091405 | 406.871 | 448.655 | 6.05319 | 0.0605319 | 0.000145476 | 65353.1 | 0.0448655 | -0.0471805 | 0 | 134.866 | -0.000959818 | 0
0 | 0.00122885 | 0.007712 | 10 | 0.0926534 | 406.871 | 575.792 | 6.04047 | 0.0604047 | 0.000147462 | 53868.3 | 0.0575792 | -0.0523208 | 0 | 134.867 | -0.00106439 | 0
0 | 0.00122489 | 0.008736 | 10 | 0.0947924 | 406.871 | 770.383 | 6.02101 | 0.0602101 | 0.000150867 | 34962.7 | 0.0770383 | -0.0656893 | 0 | 134.868 | -0.00133635 | 0
0 | 0.00122015 | 0.00976 | 10 | 0.0978368 | 406.871 | 1003.5 | 5.9977 | 0.059977 | 0.000155712 | 20974.8 | 0.10035 | -0.0861612 | 0 | 134.869 | -0.00175283 | 0
0 | 0.00121473 | 0.010784 | 10 | 0.100501 | 406.871 | 1269.91 | 5.97106 | 0.0597106 | 0.000159953 | 12847.7 | 0.126991 | -0.111579 | 0 | 134.87 | -0.00226992 | 0
0 | 0.0012095 | 0.011808 | 10 | 0.102014 | 406.871 | 1526.63 | 5.94539 | 0.0594539 | 0.000162361 | 8561.32 | 0.152663 | -0.137711 | 0 | 134.871 | -0.00280154 | 0
0 | 0.00120537 | 0.012832 | 10 | 0.102014 | 406.871 | 1729.78 | 5.92507 | 0.0592507 | 0.000162361 | 6498.64 | 0.172978 | -0.158063 | 0 | 134.872 | -0.00321555 | 0
0 | 0.00120148 | 0.013856 | 10 | 0.10043 | 406.871 | 1920.97 | 5.90595 | 0.0590595 | 0.00015984 | 5488.9 | 0.192097 | -0.170648 | 0 | 134.873 | -0.00347158 | 0
0 | 0.00119747 | 0.01488 | 10 | 0.0962494 | 406.871 | 2117.93 | 5.88626 | 0.0588626 | 0.000153186 | 4804.38 | 0.211793 | -0.178562 | 0 | 134.874 | -0.0036326 | 0
0 | 0.00119332 | 0.015904 | 10 | 0.0871048 | 406.871 | 2322.14 | 5.86584 | 0.0586584 | 0.000138632 | 4098.72 | 0.232214 | -0.183911 | 0 | 134.875 | -0.0037414 | 0
0 | 0.00118854 | 0.016928 | 10 | 0.0814518 | 406.871 | 2556.98 | 5.84235 | 0.0584235 | 0.000129635 | 3615.78 | 0.255698 | -0.189348 | 0 | 134.876 | -0.003852 | 0
0 | 0.0011818 | 0.017952 | 10 | 0.0784036 | 406.871 | 2888.37 | 5.80922 | 0.0580922 | 0.000124783 | 3096.24 | 0.288837 | -0.200752 | 0 | 134.877 | -0.00408401 | 0
0 | 0.00117312 | 0.018976 | 10 | 0.0786048 | 406.871 | 3314.96 | 5.76656 | 0.0576656 | 0.000125103 | 2501.74 | 0.331496 | -0.223622 | 0 | 134.878 | -0.00454926 | 0
0 | 0.00116424 | 0.02 | 10 | 0.0814108 | 406.871 | 3751.76 | 5.72288 | 0.0572288 | 0.000129569 | 2005.37 | 0.375176 | -0.254187 | 0 | 134.879 | -0.00517107 | 0
0 | 0.00115584 | 0.021024 | 10 | 0.0856142 | 406.871 | 4164.51 | 5.6816 | 0.056816 | 0.000136259 | 1690.74 | 0.416451 | -0.283886 | 0 | 134.881 | -0.00577526 | 0
0 | 0.0011478 | 0.022048 | 10 | 0.0904436 | 406.871 | 4559.55 | 5.6421 | 0.056421 | 0.000143946 | 1511.98 | 0.455955 | -0.308551 | 0 | 134.882 | -0.00627701 | 0
0 | 0.00114034 | 0.023072 | 10 | 0.0956606 | 406.871 | 4926.33 | 5.60542 | 0.0560542 | 0.000152249 | 1430.69 | 0.492633 | -0.326215 | 0 | 134.883 | -0.00663637 | 0
0 | 0.00113339 | 0.024096 | 10 | 0.0986939 | 406.871 | 5268.21 | 5.57123 | 0.0557123 | 0.000157076 | 1389.27 | 0.526821 | -0.33625 | 0 | 134.884 | -0.00684052 | 0
0 | 0.00112637 | 0.02512 | 10 | 0.0988467 | 406.871 | 5613.04 | 5.53675 | 0.0553675 | 0.000157319 | 1354.4 | 0.561304 | -0.340814 | 0 | 134.885 | -0.00693336 | 0
0 | 0.00111906 | 0.026144 | 10 | 0.0964096 | 406.871 | 5972.66 | 5.50079 | 0.0550079 | 0.000153441 | 1302.31 | 0.597266 | -0.343252 | 0 | 134.886 | -0.00698297 | 0
0 | 0.00111144 | 0.027168 | 10 | 0.0930968 | 406.871 | 6347.15 | 5.46334 | 0.0546334 | 0.000148168 | 1237.38 | 0.634715 | -0.346039 | 0 | 134.887 | -0.00703967 | 0
0 | 0.00110277 | 0.028192 | 10 | 0.0894934 | 406.871 | 6773.11 | 5.42074 | 0.0542074 | 0.000142433 | 1151.16 | 0.677311 | -0.351753 | 0 | 134.888 | -0.00715591 | 0
0 | 0.00109284 | 0.029216 | 10 | 0.0863595 | 406.871 | 7261.43 | 5.37191 | 0.0537191 | 0.000137445 | 1036.08 | 0.726143 | -0.364224 | 0 | 134.889 | -0.00740962 | 0
0 | 0.00108274 | 0.03024 | 10 | 0.0845596 | 406.871 | 7757.98 | 5.32225 | 0.0532225 | 0.000134581 | 921.819 | 0.775798 | -0.382093 | 0 | 134.89 | -0.00777313 | 0
0 | 0.00107363 | 0.031264 | 10 | 0.0847609 | 406.871 | 8205.78 | 5.27747 | 0.0527747 | 0.000134901 | 852.251 | 0.820578 | -0.397854 | 0 | 134.891 | -0.00809377 | 0
0 | 0.00106574 | 0.032288 | 10 | 0.087101 | 406.871 | 8593.58 | 5.23869 | 0.0523869 | 0.000138626 | 841.421 | 0.859358 | -0.405896 | 0 | 134.892 | -0.00825737 | 0
0 | 0.00105893 | 0.033312 | 10 | 0.0907082 | 406.871 | 8928 | 5.20525 | 0.0520525 | 0.000144367 | 884.533 | 0.8928 | -0.403995 | 0 | 134.893 | -0.0082187 | 0
0 | 0.00105219 | 0.034336 | 10 | 0.0934769 | 406.871 | 9259.56 | 5.1721 | 0.051721 | 0.000148773 | 952.591 | 0.925956 | -0.395193 | 0 | 134.894 | -0.00803963 | 0
0 | 0.00104516 | 0.03536 | 10 | 0.0947476 | 406.871 | 9604.86 | 5.13757 | 0.0513757 | 0.000150796 | 1019.34 | 0.960486 | -0.384622 | 0 | 134.895 | -0.00782459 | 0
0 | 0.00103728 | 0.036384 | 10 | 0.0947141 | 406.871 | 9992.4 | 5.09881 | 0.0509881 | 0.000150742 | 1057.97 | 0.99924 | -0.377468 | 0 | 134.896 | -0.00767905 | 0
0 | 0.00102771 | 0.037408 | 10 | 0.0919975 | 406.871 | 10463 | 5.05175 | 0.0505175 | 0.000146419 | 1023.87 | 1.0463 | -0.37816 | 0 | 134.897 | -0.00769311 | 0
0 | 0.00101577 | 0.038432 | 10 | 0.0894748 | 406.871 | 11049.5 | 4.9931 | 0.049931 | 0.000142404 | 922.612 | 1.10495 | -0.392872 | 0 | 134.898 | -0.00799241 | 0
0 | 0.00100312 | 0.039456 | 10 | 0.0878389 | 406.871 | 11671.4 | 4.93091 | 0.0493091 | 0.0001398 | 792.537 | 1.16714 | -0.419995 | 0 | 134.899 | -0.00854418 | 0
0 | 0.000991389 | 0.04048 | 10 | 0.0878351 | 406.871 | 12248.2 | 4.87323 | 0.0487323 | 0.000139794 | 694.52 | 1.22482 | -0.448644 | 0 | 134.9 | -0.00912701 | 0
0 | 0.000976631 | 0.042016 | 10 | 0.0916622 | 406.871 | 12973.6 | 4.80069 | 0.0480069 | 0.000145885 | 648.741 | 1.29736 | -0.474209 | 0 | 134.902 | -0.00964709 | 0
0 | 0.000963281 | 0.044064 | 10 | 0.0967413 | 406.871 | 13629.8 | 4.73507 | 0.0473507 | 0.000153968 | 733.833 | 1.36298 | -0.458055 | 0 | 134.904 | -0.00931846 | 0
0 | 0.000950783 | 0.046112 | 10 | 0.098843 | 406.871 | 14244.2 | 4.67363 | 0.0467363 | 0.000157313 | 944.33 | 1.42442 | -0.408151 | 0 | 134.906 | -0.00830324 | 0
0 | 0.000932321 | 0.04816 | 10 | 0.0988951 | 406.871 | 15151.7 | 4.58288 | 0.0458288 | 0.000157396 | 1026.5 | 1.51517 | -0.391578 | 0 | 134.908 | -0.0079661 | 0
0 | 0.000911605 | 0.050208 | 10 | 0.0971325 | 406.871 | 16170 | 4.48105 | 0.0448105 | 0.000154591 | 899.847 | 1.617 | -0.414484 | 0 | 134.91 | -0.00843208 | 0
0 | 0.000893476 | 0.052256 | 10 | 0.0904623 | 406.871 | 17061.2 | 4.39194 | 0.0439194 | 0.000143975 | 762.742 | 1.70612 | -0.434465 | 0 | 134.912 | -0.00883857 | 0
0 | 0.000882493 | 0.054304 | 10 | 0.0859272 | 406.871 | 17601 | 4.33795 | 0.0433795 | 0.000136757 | 820.914 | 1.7601 | -0.408156 | 0 | 134.914 | -0.00830335 | 0
0 | 0.000872022 | 0.056352 | 10 | 0.0817984 | 406.871 | 18115.7 | 4.28648 | 0.0428648 | 0.000130186 | 1025.09 | 1.81157 | -0.35637 | 0 | 134.916 | -0.00724983 | 0
0 | 0.000855509 | 0.0584 | 10 | 0.0859272 | 406.871 | 18927.5 | 4.20531 | 0.0420531 | 0.000136757 | 1183.92 | 1.89275 | -0.339871 | 0 | 134.918 | -0.00691418 | 0
0 | 0.000836103 | 0.060448 | 10 | 0.0963835 | 406.871 | 19881.3 | 4.10992 | 0.0410992 | 0.000153399 | 1136.41 | 1.98813 | -0.367403 | 0 | 134.92 | -0.00747429 | 0
0 | 0.000821515 | 0.062496 | 10 | 0.103337 | 406.871 | 20598.4 | 4.03821 | 0.0403821 | 0.000164466 | 1111.49 | 2.05984 | -0.384667 | 0 | 134.922 | -0.0078255 | 0
0 | 0.000814982 | 0.064544 | 10 | 0.0998901 | 406.871 | 20919.6 | 4.00609 | 0.0400609 | 0.00015898 | 1352.44 | 2.09196 | -0.342857 | 0 | 134.924 | -0.00697492 | 0
0 | 0.000809535 | 0.066592 | 10 | 0.0904846 | 406.871 | 21187.3 | 3.97932 | 0.0397932 | 0.000144011 | 1911.29 | 2.11873 | -0.274495 | 0 | 134.926 | -0.0055842 | 0
0 | 0.000800097 | 0.06864 | 10 | 0.0859272 | 406.871 | 21651.2 | 3.93293 | 0.0393293 | 0.000136757 | 2479.94 | 2.16512 | -0.23483 | 0 | 134.928 | -0.00477729 | 0
0 | 0.000787687 | 0.070688 | 10 | 0.0854912 | 406.871 | 22261.3 | 3.87192 | 0.0387192 | 0.000136064 | 2373.02 | 2.22613 | -0.239453 | 0 | 134.93 | -0.00487133 | 0
0 | 0.000780008 | 0.072736 | 10 | 0.092564 | 406.871 | 22638.7 | 3.83418 | 0.0383418 | 0.00014732 | 2580.56 | 2.26387 | -0.238932 | 0 | 134.932 | -0.00486072 | 0
0 | 0.000776575 | 0.074784 | 10 | 0.0958581 | 406.859 | 22806.4 | 3.81741 | 0.0381741 | 0.000152563 | 3652.26 | 2.28064 | -0.204383 | 0 | 134.934 | -0.00415775 | 0
0 | 0.000773706 | 0.076832 | 10 | 0.0939614 | 406.859 | 22947.4 | 3.80331 | 0.0380331 | 0.000149544 | 5996.37 | 2.29474 | -0.157921 | 0 | 134.936 | -0.00321259 | 0
0 | 0.000766201 | 0.07888 | 10 | 0.0904399 | 406.859 | 23316.4 | 3.76641 | 0.0376641 | 0.00014394 | 7155.72 | 2.33164 | -0.141828 | 0 | 134.938 | -0.00288521 | 0
0 | 0.000759466 | 0.080928 | 10 | 0.0923068 | 406.859 | 23647.4 | 3.73331 | 0.0373331 | 0.000146911 | 6491.25 | 2.36474 | -0.15044 | 0 | 134.94 | -0.00306039 | 0
0 | 0.000758459 | 0.082976 | 10 | 0.0966928 | 406.859 | 23696.9 | 3.72836 | 0.0372836 | 0.000153891 | 8965.98 | 2.36969 | -0.131011 | 0 | 134.942 | -0.00266516 | 0
0 | 0.000761475 | 0.085024 | 10 | 0.0971176 | 406.859 | 23548.7 | 3.74318 | 0.0374318 | 0.000154568 | 24474.9 | 2.35487 | -0.0794692 | 0 | 134.945 | -0.00161664 | 0
0 | 0.000764188 | 0.087072 | 10 | 0.094893 | 406.859 | 23415.3 | 3.75652 | 0.0375652 | 0.000151027 | 261341 | 2.34153 | -0.0240394 | 0 | 134.947 | -0.000489033 | 0
0 | 0.000762309 | 0.08912 | 10 | 0.0872352 | 406.859 | 23507.7 | 3.74729 | 0.0374729 | 0.000138839 | 3610530 | 2.35077 | -0.00620112 | 0 | 134.949 | -0.000126149 | 0
0 | 0.000759536 | 0.091168 | 10 | 0.0838777 | 406.859 | 23644 | 3.73365 | 0.0373365 | 0.000133496 | 320809 | 2.3644 | -0.0203991 | 0 | 134.951 | -0.000414978 | 0
0 | 0.000762023 | 0.093216 | 10 | 0.0849136 | 406.859 | 23521.7 | 3.74588 | 0.0374588 | 0.000135144 | 586426 | 2.35217 | -0.0151807 | 0 | 134.953 | -0.000308821 | 0
0 | 0.000768099 | 0.095264 | 10 | 0.0875147 | 406.859 | 23223 | 3.77575 | 0.0377575 | 0.000139284 | 256784 | 2.3223 | 0.0232898 | 0 | 134.955 | 0.000473784 | 0
0 | 0.000773421 | 0.097312 | 10 | 0.0921615 | 406.859 | 22961.4 | 3.80191 | 0.0380191 | 0.00014668 | 33830.9 | 2.29614 | 0.0658458 | 0 | 134.957 | 0.0013395 | 0
0 | 0.000773788 | 0.09936 | 10 | 0.098325 | 406.859 | 22943.4 | 3.80371 | 0.0380371 | 0.000156489 | 31926 | 2.29434 | 0.0700115 | 0 | 134.959 | 0.00142424 | 0
0 | 0.000776022 | 0.101408 | 10 | 0.100565 | 406.859 | 22833.6 | 3.81469 | 0.0381469 | 0.000160053 | 45131.6 | 2.28336 | 0.0595514 | 0 | 134.961 | 0.00121145 | 0
0 | 0.000783353 | 0.103456 | 10 | 0.0922174 | 406.859 | 22473.2 | 3.85073 | 0.0385073 | 0.000146769 | 26048.3 | 2.24732 | 0.0750632 | 0 | 134.963 | 0.00152701 | 0
0 | 0.000794594 | 0.105504 | 10 | 0.0839187 | 406.859 | 21920.6 | 3.90599 | 0.0390599 | 0.000133561 | 8407.01 | 2.19206 | 0.126043 | 0 | 134.965 | 0.00256409 | 0
0 | 0.000803566 | 0.107552 | 10 | 0.0794246 | 406.859 | 21479.6 | 3.95009 | 0.0395009 | 0.000126408 | 4364.48 | 2.14796 | 0.170185 | 0 | 134.967 | 0.00346207 | 0
0 | 0.000807401 | 0.1096 | 10 | 0.0828045 | 406.859 | 21291.1 | 3.96894 | 0.0396894 | 0.000131787 | 4549.84 | 2.12911 | 0.170192 | 0 | 134.969 | 0.00346221 | 0
0 | 0.000810691 | 0.111648 | 10 | 0.0912448 | 406.859 | 21129.4 | 3.98512 | 0.0398512 | 0.000145221 | 7120.83 | 2.11294 | 0.142807 | 0 | 134.971 | 0.00290511 | 0
0 | 0.000819836 | 0.113696 | 10 | 0.0963686 | 406.859 | 20679.8 | 4.03007 | 0.0403007 | 0.000153375 | 7480.83 | 2.06798 | 0.143187 | 0 | 134.973 | 0.00291285 | 0
0 | 0.000830787 | 0.115744 | 10 | 0.0940806 | 406.859 | 20141.5 | 4.0839 | 0.040839 | 0.000149734 | 4962.94 | 2.01415 | 0.173696 | 0 | 134.975 | 0.0035335 | 0
0 | 0.000840334 | 0.117792 | 10 | 0.0879507 | 406.859 | 19672.2 | 4.13083 | 0.0413083 | 0.000139978 | 3431.97 | 1.96722 | 0.201957 | 0 | 134.977 | 0.0041084 | 0
0 | 0.000845964 | 0.11984 | 10 | 0.0876227 | 406.859 | 19395.4 | 4.15851 | 0.0415851 | 0.000139456 | 3564.65 | 1.93954 | 0.197793 | 0 | 134.979 | 0.00402369 | 0
0 | 0.000852574 | 0.121888 | 10 | 0.0974456 | 406.859 | 19070.5 | 4.191 | 0.04191 | 0.000155089 | 4753.62 | 1.90705 | 0.180625 | 0 | 134.981 | 0.00367446 | 0
0 | 0.000869553 | 0.12496 | 10 | 0.0942781 | 406.859 | 18235.9 | 4.27446 | 0.0427446 | 0.000150048 | 3542.54 | 1.82359 | 0.205806 | 0 | 134.984 | 0.0041867 | 0
0 | 0.000883542 | 0.129056 | 10 | 0.0826256 | 406.859 | 17548.2 | 4.34323 | 0.0434323 | 0.000131503 | 3151.56 | 1.75482 | 0.20427 | 0 | 134.989 | 0.00415546 | 0
0 | 0.000895108 | 0.133152 | 10 | 0.100978 | 406.859 | 16979.7 | 4.40008 | 0.0440008 | 0.000160712 | 6551.34 | 1.69797 | 0.156624 | 0 | 134.993 | 0.0031862 | 0
0 | 0.000912035 | 0.137248 | 10 | 0.10485 | 406.859 | 16147.6 | 4.48329 | 0.0448329 | 0.000166874 | 4998.99 | 1.61476 | 0.182706 | 0 | 134.997 | 0.00371678 | 0
0 | 0.00091876 | 0.141344 | 10 | 0.0873917 | 406.859 | 15817 | 4.51635 | 0.0451635 | 0.000139088 | 7281.62 | 1.5817 | 0.138207 | 0 | 135.001 | 0.00281155 | 0
0 | 0.00093367 | 0.14544 | 10 | 0.0803749 | 406.859 | 15084.1 | 4.58964 | 0.0458964 | 0.000127921 | 6287.22 | 1.50841 | 0.14264 | 0 | 135.005 | 0.00290172 | 0
0 | 0.000937841 | 0.149536 | 10 | 0.0912485 | 406.859 | 14879 | 4.61015 | 0.0461015 | 0.000145227 | 10587.4 | 1.4879 | 0.117119 | 0 | 135.009 | 0.00238255 | 0
0 | 0.000940748 | 0.153632 | 10 | 0.0926422 | 406.859 | 14736.2 | 4.62444 | 0.0462444 | 0.000147445 | 53698.5 | 1.47362 | 0.0524002 | 0 | 135.013 | 0.00106598 | 0
0 | 0.000951283 | 0.157728 | 10 | 0.0869557 | 406.859 | 14218.3 | 4.67622 | 0.0467622 | 0.000138394 | 15426.8 | 1.42183 | 0.0947156 | 0 | 135.017 | 0.0019268 | 0
0 | 0.000946807 | 0.161824 | 10 | 0.0988877 | 406.859 | 14438.3 | 4.65422 | 0.0465422 | 0.000157385 | 181576 | 1.44383 | 0.0294409 | 0 | 135.021 | 0.000598916 | 0
0 | 0.000950922 | 0.16592 | 10 | 0.0872352 | 406.859 | 14236 | 4.67445 | 0.0467445 | 0.000138839 | 338930 | 1.4236 | 0.0202395 | 0 | 135.025 | 0.000411732 | 0
0 | 0.000941675 | 0.170016 | 10 | 0.0910883 | 406.859 | 14690.6 | 4.62899 | 0.0462899 | 0.000144972 | 208733 | 1.46906 | -0.026354 | 0 | 135.03 | -0.000536118 | 0
0 | 0.000936821 | 0.174112 | 10 | 0.106042 | 406.859 | 14929.2 | 4.60514 | 0.0460514 | 0.000168772 | 33512.9 | 1.49292 | -0.0709649 | 0 | 135.034 | -0.00144364 | 0
0 | 0.000933817 | 0.178208 | 10 | 0.0864303 | 406.859 | 15076.8 | 4.59037 | 0.0459037 | 0.000137558 | 95213.4 | 1.50768 | -0.0380097 | 0 | 135.038 | -0.000773229 | 0
0 | 0.000918862 | 0.182304 | 10 | 0.0828045 | 406.859 | 15812 | 4.51685 | 0.0451685 | 0.000131787 | 10602.4 | 1.5812 | -0.11149 | 0 | 135.042 | -0.00226804 | 0
0 | 0.000913632 | 0.1864 | 10 | 0.0937415 | 406.859 | 16069.1 | 4.49114 | 0.0449114 | 0.000149194 | 14647 | 1.60691 | -0.100926 | 0 | 135.046 | -0.00205313 | 0
0 | 0.000897537 | 0.190496 | 10 | 0.0937042 | 406.859 | 16860.3 | 4.41202 | 0.0441202 | 0.000149135 | 8691.13 | 1.68603 | -0.130994 | 0 | 135.05 | -0.00266481 | 0
0 | 0.000889064 | 0.194592 | 10 | 0.0887556 | 406.859 | 17276.8 | 4.37038 | 0.0437038 | 0.000141259 | 6953.99 | 1.72768 | -0.142525 | 0 | 135.054 | -0.00289938 | 0
0 | 0.000883317 | 0.198688 | 10 | 0.0879171 | 406.859 | 17559.3 | 4.34212 | 0.0434212 | 0.000139924 | 19154.2 | 1.75593 | -0.0854703 | 0 | 135.058 | -0.00173872 | 0
0 | 0.000864723 | 0.202784 | 10 | 0.0963612 | 406.859 | 18473.3 | 4.25072 | 0.0425072 | 0.000153364 | 6320.51 | 1.84733 | -0.15577 | 0 | 135.062 | -0.00316883 | 0
0 | 0.000859521 | 0.20688 | 10 | 0.088409 | 406.859 | 18729 | 4.22515 | 0.0422515 | 0.000140707 | 9222.1 | 1.8729 | -0.123522 | 0 | 135.066 | -0.0025128 | 0
0 | 0.000846041 | 0.210976 | 10 | 0.0999422 | 406.859 | 19391.7 | 4.15889 | 0.0415889 | 0.000159063 | 9763.9 | 1.93917 | -0.127636 | 0 | 135.07 | -0.00259649 | 0
0 | 0.000841635 | 0.215072 | 10 | 0.0936297 | 406.859 | 19608.3 | 4.13723 | 0.0413723 | 0.000149016 | 13002.3 | 1.96083 | -0.107055 | 0 | 135.075 | -0.00217782 | 0
0 | 0.000833142 | 0.219168 | 10 | 0.0783403 | 406.859 | 20025.7 | 4.09548 | 0.0409548 | 0.000124682 | 18035.4 | 2.00257 | -0.0831457 | 0 | 135.079 | -0.00169143 | 0
0 | 0.000824277 | 0.223264 | 10 | 0.0973934 | 406.859 | 20461.5 | 4.0519 | 0.040519 | 0.000155006 | 12955.8 | 2.04615 | -0.109381 | 0 | 135.083 | -0.00222514 | 0
0 | 0.000822208 | 0.22736 | 10 | 0.0955153 | 406.859 | 20563.2 | 4.04173 | 0.0404173 | 0.000152017 | 40478.4 | 2.05632 | -0.0612823 | 0 | 135.087 | -0.00124666 | 0
0 | 0.000815832 | 0.231456 | 10 | 0.0862589 | 406.859 | 20876.6 | 4.01039 | 0.0401039 | 0.000137285 | 29406.4 | 2.08766 | -0.0683268 | 0 | 135.091 | -0.00138997 | 0
0 | 0.00082052 | 0.235552 | 10 | 0.0876675 | 406.859 | 20646.2 | 4.03343 | 0.0403343 | 0.000139527 | 1188680 | 2.06462 | -0.0108342 | 0 | 135.095 | -0.0002204 | 0
0 | 0.000815761 | 0.239648 | 10 | 0.0943974 | 406.859 | 20880.1 | 4.01004 | 0.0401004 | 0.000150238 | 878540 | 2.08801 | -0.013077 | 0 | 135.099 | -0.000266026 | 0
0 | 0.000815154 | 0.243744 | 10 | 0.0941067 | 406.859 | 20910 | 4.00705 | 0.0400705 | 0.000149775 | 172252 | 2.091 | -0.0294875 | 0 | 135.103 | -0.000599864 | 0
0 | 0.000822385 | 0.24784 | 10 | 0.089445 | 406.859 | 20554.5 | 4.0426 | 0.040426 | 0.000142356 | 110041 | 2.05545 | 0.0359675 | 0 | 135.107 | 0.000731685 | 0
0 | 0.000821749 | 0.251936 | 10 | 0.0942371 | 406.859 | 20585.8 | 4.03947 | 0.0403947 | 0.000149983 | 292516 | 2.05858 | 0.0226436 | 0 | 135.111 | 0.000460639 | 0
0 | 0.0008303 | 0.256032 | 10 | 0.0812618 | 406.859 | 20165.4 | 4.08151 | 0.0408151 | 0.000129332 | 47818.5 | 2.01654 | 0.0520062 | 0 | 135.116 | 0.00105796 | 0
0 | 0.000831472 | 0.260128 | 10 | 0.0928509 | 406.859 | 20107.8 | 4.08727 | 0.0408727 | 0.000147777 | 55263.1 | 2.01078 | 0.0517113 | 0 | 135.12 | 0.00105196 | 0
0 | 0.000837185 | 0.264224 | 10 | 0.105856 | 406.859 | 19827 | 4.11535 | 0.0411535 | 0.000168475 | 99625.1 | 1.9827 | 0.0411229 | 0 | 135.124 | 0.000836561 | 0
0 | 0.000847087 | 0.26832 | 10 | 0.085957 | 406.859 | 19340.2 | 4.16403 | 0.0416403 | 0.000136805 | 16347.4 | 1.93402 | 0.0914801 | 0 | 135.128 | 0.00186098 | 0
0 | 0.000849974 | 0.272416 | 10 | 0.0880736 | 406.859 | 19198.3 | 4.17822 | 0.0417822 | 0.000140174 | 32826.6 | 1.91983 | 0.0653462 | 0 | 135.132 | 0.00132934 | 0
0 | 0.000859354 | 0.276512 | 10 | 0.0955674 | 406.875 | 18738.8 | 4.22417 | 0.0422417 | 0.0001521 | 21879.2 | 1.87388 | 0.0833775 | 0 | 135.136 | 0.00169621 | 0
0 | 0.000861137 | 0.280608 | 10 | 0.0952023 | 406.875 | 18651.2 | 4.23293 | 0.0423293 | 0.000151519 | 37971.8 | 1.86512 | 0.0631689 | 0 | 135.14 | 0.00128509 | 0
0 | 0.000868705 | 0.284704 | 10 | 0.0914088 | 406.875 | 18279.2 | 4.27013 | 0.0427013 | 0.000145482 | 41048.6 | 1.82792 | 0.0595326 | 0 | 135.144 | 0.00121112 | 0
0 | 0.000875665 | 0.290848 | 10 | 0.0886512 | 406.875 | 17937.1 | 4.30434 | 0.0430434 | 0.000141093 | 35474.6 | 1.79371 | 0.0630658 | 0 | 135.15 | 0.00128299 | 0
0 | 0.000880699 | 0.29904 | 10 | 0.102435 | 406.875 | 17689.6 | 4.32909 | 0.0432909 | 0.000163031 | 127989 | 1.76896 | 0.0356902 | 0 | 135.159 | 0.000726072 | 0
0 | 0.000884384 | 0.307232 | 10 | 0.0749157 | 406.875 | 17508.5 | 4.3472 | 0.043472 | 0.000119232 | 169230 | 1.75085 | 0.0265435 | 0 | 135.167 | 0.000539994 | 0
0 | 0.000880561 | 0.315424 | 10 | 0.0923627 | 406.875 | 17696.4 | 4.32841 | 0.0432841 | 0.000147 | 663498 | 1.76964 | -0.0148846 | 0 | 135.175 | -0.00030281 | 0
0 | 0.000877313 | 0.323616 | 10 | 0.0919118 | 406.875 | 17856.1 | 4.31245 | 0.0431245 | 0.000146282 | 362782 | 1.78561 | -0.0200804 | 0 | 135.183 | -0.000408511 | 0
0 | 0.000867734 | 0.331808 | 10 | 0.0933353 | 406.875 | 18326.9 | 4.26536 | 0.0426536 | 0.000148548 | 51546.9 | 1.83269 | -0.0536824 | 0 | 135.191 | -0.0010921 | 0
0 | 0.000860531 | 0.34 | 10 | 0.0933167 | 406.875 | 18681 | 4.22996 | 0.0422996 | 0.000148518 | 68693.2 | 1.8681 | -0.0464979 | 0 | 135.199 | -0.000945941 | 0
0 | 0.000851661 | 0.348192 | 10 | 0.0938906 | 406.875 | 19117 | 4.18635 | 0.0418635 | 0.000149431 | 59856.4 | 1.9117 | -0.049965 | 0 | 135.208 | -0.00101647 | 0
0 | 0.000842945 | 0.356384 | 10 | 0.0811835 | 406.875 | 19545.4 | 4.14351 | 0.0414351 | 0.000129208 | 49361.7 | 1.95454 | -0.0511622 | 0 | 135.216 | -0.00104083 | 0
0 | 0.000837219 | 0.364576 | 10 | 0.0951016 | 406.875 | 19826.9 | 4.11536 | 0.0411536 | 0.000151359 | 114778 | 1.98269 | -0.0363141 | 0 | 135.224 | -0.000738765 | 0
0 | 0.000830612 | 0.372768 | 10 | 0.0983175 | 406.875 | 20151.7 | 4.08289 | 0.0408289 | 0.000156477 | 91524.9 | 2.01517 | -0.0413481 | 0 | 135.232 | -0.000841176 | 0
0 | 0.000830188 | 0.38096 | 10 | 0.0825213 | 406.875 | 20172.5 | 4.0808 | 0.040808 | 0.000131337 | 1623980 | 2.01725 | -0.00899297 | 0 | 135.24 | -0.000182951 | 0
0 | 0.000830088 | 0.389152 | 10 | 0.103631 | 406.875 | 20177.4 | 4.08031 | 0.0408031 | 0.000164934 | 101329000 | 2.01774 | -0.00127582 | 0 | 135.249 | -2.5955e-05 | 0
0 | 0.000834802 | 0.397344 | 10 | 0.0860204 | 406.875 | 19945.7 | 4.10348 | 0.0410348 | 0.000136906 | 204038 | 1.99457 | 0.0259033 | 0 | 135.257 | 0.00052697 | 0
0 | 0.000836708 | 0.405536 | 10 | 0.0915727 | 406.875 | 19852 | 4.11285 | 0.0411285 | 0.000145743 | 775810 | 1.9852 | 0.0137062 | 0 | 135.265 | 0.000278835 | 0
0 | 0.000842652 | 0.413728 | 10 | 0.0905927 | 406.875 | 19559.8 | 4.14207 | 0.0414207 | 0.000144183 | 152902 | 1.95598 | 0.0307079 | 0 | 135.273 | 0.000624714 | 0
0 | 0.000847035 | 0.42192 | 10 | 0.0922211 | 406.875 | 19344.4 | 4.16361 | 0.0416361 | 0.000146774 | 219798 | 1.93444 | 0.0258413 | 0 | 135.281 | 0.000525708 | 0
0 | 0.000851657 | 0.430112 | 10 | 0.091774 | 406.875 | 19117.2 | 4.18633 | 0.0418633 | 0.000146063 | 200099 | 1.91172 | 0.0270176 | 0 | 135.29 | 0.00054964 | 0
0 | 0.000855709 | 0.438304 | 10 | 0.09635 | 406.875 | 18918 | 4.20625 | 0.0420625 | 0.000153346 | 209266 | 1.8918 | 0.0270699 | 0 | 135.298 | 0.000550703 | 0
0 | 0.000856247 | 0.446496 | 10 | 0.082335 | 406.875 | 18891.6 | 4.20889 | 0.0420889 | 0.00013104 | 2806840 | 1.88916 | 0.00683272 | 0 | 135.306 | 0.000139003 | 0
0 | 0.000856595 | 0.454688 | 10 | 0.0880513 | 406.875 | 18874.5 | 4.2106 | 0.042106 | 0.000140138 | 13854500 | 1.88745 | 0.0031804 | 0 | 135.314 | 6.47014e-05 | 0
0 | 0.000852753 | 0.46288 | 10 | 0.100688 | 406.875 | 19063.3 | 4.19172 | 0.0419172 | 0.000160249 | 357627 | 1.90633 | -0.0211681 | 0 | 135.322 | -0.000430639 | 0
0 | 0.000851039 | 0.471072 | 10 | 0.0856477 | 406.875 | 19147.6 | 4.1833 | 0.041833 | 0.000136313 | 707455 | 1.91476 | -0.0138809 | 0 | 135.331 | -0.00028239 | 0
0 | 0.000846481 | 0.479264 | 10 | 0.100378 | 406.852 | 19369.2 | 4.16113 | 0.0416113 | 0.000159757 | 271796 | 1.93692 | -0.0242442 | 0 | 135.339 | -0.00049319 | 0
0 | 0.000844197 | 0.487456 | 10 | 0.086203 | 406.852 | 19481.5 | 4.1499 | 0.041499 | 0.000137196 | 768272 | 1.94815 | -0.0133633 | 0 | 135.347 | -0.000271844 | 0
0 | 0.000837239 | 0.495648 | 10 | 0.0881482 | 406.852 | 19823.5 | 4.1157 | 0.041157 | 0.000140292 | 108921 | 1.98235 | -0.035889 | 0 | 135.355 | -0.000730075 | 0
0 | 0.000835178 | 0.50384 | 10 | 0.0908871 | 406.852 | 19924.9 | 4.10557 | 0.0410557 | 0.000144651 | 445741 | 1.99249 | -0.0180144 | 0 | 135.363 | -0.000366459 | 0
0 | 0.000832334 | 0.512032 | 10 | 0.095478 | 406.852 | 20064.7 | 4.09158 | 0.0409158 | 0.000151958 | 469920 | 2.00647 | -0.0179825 | 0 | 135.372 | -0.00036581 | 0
0 | 0.000831076 | 0.520224 | 10 | 0.0908275 | 406.852 | 20126.5 | 4.0854 | 0.040854 | 0.000144556 | 1347240 | 2.01265 | -0.0103585 | 0 | 135.38 | -0.000210718 | 0
0 | 0.000832538 | 0.528416 | 10 | 0.09714 | 406.852 | 20054.6 | 4.09259 | 0.0409259 | 0.000154603 | 2977100 | 2.00546 | 0.0072063 | 0 | 135.388 | 0.000146595 | 0
0 | 0.000832258 | 0.536608 | 10 | 0.0860018 | 406.852 | 20068.4 | 4.09121 | 0.0409121 | 0.000136876 | 334560000 | 2.00684 | 0.000639627 | 0 | 135.396 | 1.30117e-05 | 0
0 | 0.000835013 | 0.5448 | 10 | 0.0802333 | 406.852 | 19932.9 | 4.10476 | 0.0410476 | 0.000127695 | 565846 | 1.99329 | 0.0150224 | 0 | 135.404 | 0.000305593 | 0
0 | 0.000834583 | 0.552992 | 10 | 0.103393 | 406.852 | 19954.1 | 4.10264 | 0.0410264 | 0.000164555 | 61389800 | 1.99541 | -0.00163722 | 0 | 135.412 | -3.33053e-05 | 0
0 | 0.000838835 | 0.561184 | 10 | 0.0866241 | 406.852 | 19745.1 | 4.12354 | 0.0412354 | 0.000137866 | 354172 | 1.97451 | 0.0197298 | 0 | 135.421 | 0.000401355 | 0
0 | 0.000840395 | 0.569376 | 10 | 0.101027 | 406.852 | 19668.4 | 4.13121 | 0.0413121 | 0.000160789 | 1280310 | 1.96684 | 0.0112065 | 0 | 135.429 | 0.00022797 | 0
0 | 0.000843295 | 0.577568 | 10 | 0.0905107 | 406.852 | 19525.8 | 4.14547 | 0.0414547 | 0.000144052 | 392967 | 1.95258 | 0.0191462 | 0 | 135.437 | 0.000389483 | 0
0 | 0.000840979 | 0.58576 | 10 | 0.0854726 | 406.852 | 19639.7 | 4.13408 | 0.0413408 | 0.000136034 | 1888750 | 1.96397 | -0.00848665 | 0 | 135.445 | -0.00017264 | 0
0 | 0.000840459 | 0.593952 | 10 | 0.0863446 | 406.852 | 19665.3 | 4.13152 | 0.0413152 | 0.000137422 | 4034530 | 1.96653 | -0.00583621 | 0 | 135.453 | -0.000118724 | 0
0 | 0.000841145 | 0.602144 | 10 | 0.0988057 | 406.852 | 19631.5 | 4.1349 | 0.041349 | 0.000157254 | 80682300 | 1.96315 | 0.00139609 | 0 | 135.462 | 2.84e-05 | 0
0 | 0.00083998 | 0.610336 | 10 | 0.0893667 | 406.852 | 19688.8 | 4.12917 | 0.0412917 | 0.000142232 | 3315140 | 1.96888 | -0.00655009 | 0 | 135.47 | -0.000133246 | 0
0 | 0.000836728 | 0.622624 | 10 | 0.0942408 | 406.852 | 19848.7 | 4.11318 | 0.0411318 | 0.000149989 | 764771 | 1.98487 | -0.0140044 | 0 | 135.482 | -0.000284885 | 0
0 | 0.00083128 | 0.639008 | 10 | 0.104597 | 406.852 | 20116.5 | 4.0864 | 0.040864 | 0.000166471 | 734782 | 2.01165 | -0.0150518 | 0 | 135.499 | -0.000306193 | 0
0 | 0.000829479 | 0.655392 | 10 | 0.0934732 | 406.852 | 20205 | 4.07755 | 0.0407755 | 0.000148767 | 5723300 | 2.0205 | -0.00509836 | 0 | 135.515 | -0.000103714 | 0
0 | 0.000829524 | 0.671776 | 10 | 0.0882488 | 406.852 | 20202.8 | 4.07777 | 0.0407777 | 0.000140452 | 17247900 | 2.02028 | 0.00285362 | 0 | 135.531 | 5.805e-05 | 0
0 | 0.000830506 | 0.68816 | 10 | 0.101567 | 406.875 | 20156.9 | 4.08237 | 0.0408237 | 0.000161649 | 6359530 | 2.01569 | 0.00504166 | 0 | 135.548 | 0.000102566 | 0
0 | 0.000832662 | 0.704544 | 10 | 0.0828231 | 406.875 | 20050.9 | 4.09296 | 0.0409296 | 0.000131817 | 3213290 | 2.00509 | 0.00640488 | 0 | 135.564 | 0.000130299 | 0
0 | 0.000833158 | 0.720928 | 10 | 0.0819772 | 406.875 | 20026.5 | 4.0954 | 0.040954 | 0.000130471 | 26796300 | 2.00265 | 0.00220658 | 0 | 135.58 | 4.48901e-05 | 0
0 | 0.000831957 | 0.737312 | 10 | 0.0909914 | 406.875 | 20085.6 | 4.0895 | 0.040895 | 0.000144817 | 4078080 | 2.00856 | -0.00595913 | 0 | 135.597 | -0.000121231 | 0
0 | 0.000830116 | 0.753696 | 10 | 0.0888375 | 406.875 | 20176 | 4.08045 | 0.0408045 | 0.000141389 | 6983110 | 2.0176 | -0.0044997 | 0 | 135.613 | -9.15409e-05 | 0
0 | 0.000828674 | 0.77008 | 10 | 0.0876227 | 406.875 | 20246.9 | 4.07336 | 0.0407336 | 0.000139456 | 2993760 | 2.02469 | -0.00682512 | 0 | 135.63 | -0.000138849 | 0
0 | 0.000825974 | 0.786464 | 10 | 0.0933391 | 406.875 | 20379.6 | 4.06009 | 0.0406009 | 0.000148554 | 1393310 | 2.03796 | -0.0103257 | 0 | 135.646 | -0.000210063 | 0
0 | 0.000825798 | 0.802848 | 10 | 0.103848 | 406.875 | 20388.3 | 4.05922 | 0.0405922 | 0.000165278 | 36696000 | 2.03883 | 0.00212226 | 0 | 135.662 | 4.31748e-05 | 0
0 | 0.000825429 | 0.819232 | 10 | 0.0924373 | 406.875 | 20406.4 | 4.05741 | 0.0405741 | 0.000147118 | 12264000 | 2.04064 | -0.00346351 | 0 | 135.679 | -7.04609e-05 | 0
0 | 0.000825288 | 0.835616 | 10 | 0.0918559 | 406.875 | 20413.4 | 4.05672 | 0.0405672 | 0.000146193 | 93033300 | 2.04134 | 0.00125356 | 0 | 135.695 | 2.55021e-05 | 0
0 | 0.000827248 | 0.852 | 10 | 0.0964282 | 406.875 | 20317 | 4.06635 | 0.0406635 | 0.00015347 | 2179000 | 2.0317 | 0.00839235 | 0 | 135.711 | 0.000170732 | 0
0 | 0.000825561 | 0.868384 | 10 | 0.0922658 | 406.875 | 20399.9 | 4.05806 | 0.0405806 | 0.000146846 | 3863190 | 2.03999 | -0.00616535 | 0 | 135.728 | -0.000125426 | 0
0 | 0.000825939 | 0.884768 | 10 | 0.0843286 | 406.875 | 20381.4 | 4.05992 | 0.0405992 | 0.000134213 | 11336100 | 2.03814 | 0.00344085 | 0 | 135.744 | 6.99998e-05 | 0
0 | 0.000824123 | 0.901152 | 10 | 0.0803786 | 406.875 | 20470.6 | 4.05099 | 0.0405099 | 0.000127927 | 1948590 | 2.04706 | -0.00810252 | 0 | 135.761 | -0.000164836 | 0
0 | 0.000821226 | 0.917536 | 10 | 0.0971512 | 406.875 | 20613 | 4.03675 | 0.0403675 | 0.000154621 | 2470260 | 2.0613 | -0.00791157 | 0 | 135.777 | -0.000160951 | 0
0 | 0.000821456 | 0.93392 | 10 | 0.0856925 | 406.875 | 20601.7 | 4.03788 | 0.0403788 | 0.000136384 | 232659000 | 2.06017 | -0.000765634 | 0 | 135.793 | -1.55759e-05 | 0
0 | 0.000820668 | 0.950304 | 10 | 0.0857968 | 406.875 | 20640.5 | 4.03401 | 0.0403401 | 0.00013655 | 9468110 | 2.06405 | -0.00379764 | 0 | 135.81 | -7.72583e-05 | 0
0 | 0.000820981 | 0.966688 | 10 | 0.10886 | 406.875 | 20625.1 | 4.03554 | 0.0403554 | 0.000173255 | 32857000 | 2.06251 | 0.00229631 | 0 | 135.826 | 4.67155e-05 | 0
0 | 0.000821942 | 0.983072 | 10 | 0.0943899 | 406.875 | 20577.8 | 4.04027 | 0.0404027 | 0.000150226 | 1471020000 | 2.05778 | 0.000319568 | 0 | 135.843 | 6.50121e-06 | 0
0 | 0.000819354 | 0.999456 | 10 | 0.0878873 | 406.875 | 20705 | 4.02755 | 0.0402755 | 0.000139877 | 3325140 | 2.0705 | -0.00648587 | 0 | 135.859 | -0.000131947 | 0
0 | 0.000820622 | 1.01584 | 10 | 0.10194 | 406.875 | 20642.7 | 4.03378 | 0.0403378 | 0.000162242 | 4954860 | 2.06427 | 0.00572223 | 0 | 135.875 | 0.000116412 | 0
0 | 0.000819695 | 1.03222 | 10 | 0.0876861 | 406.875 | 20688.3 | 4.02922 | 0.0402922 | 0.000139557 | 64678800 | 2.06883 | -0.00146891 | 0 | 135.892 | -2.98831e-05 | 0
0 | 0.000817858 | 1.04861 | 10 | 0.0856068 | 406.875 | 20778.6 | 4.02019 | 0.0402019 | 0.000136247 | 4149830 | 2.07786 | -0.00572993 | 0 | 135.908 | -0.000116568 | 0
0 | 0.000817888 | 1.06499 | 10 | 0.0844441 | 406.875 | 20777.1 | 4.02034 | 0.0402034 | 0.000134397 | 2400810000 | 2.07771 | -0.000236601 | 0 | 135.924 | -4.81335e-06 | 0
0 | 0.000815981 | 1.08138 | 10 | 0.0903281 | 406.875 | 20870.8 | 4.01097 | 0.0401097 | 0.000143762 | 5350790 | 2.08708 | -0.00518337 | 0 | 135.941 | -0.000105449 | 0
0 | 0.000815188 | 1.09776 | 10 | 0.0898101 | 406.855 | 20907.9 | 4.00726 | 0.0400726 | 0.000142937 | 7122990 | 2.09079 | -0.00447962 | 0 | 135.957 | -9.1128e-05 | 0
0 | 0.000815735 | 1.11414 | 10 | 0.0850515 | 406.855 | 20881 | 4.00995 | 0.0400995 | 0.000135364 | 2054060000 | 2.0881 | -0.000256711 | 0 | 135.974 | -5.22221e-06 | 0
0 | 0.000816472 | 1.13053 | 10 | 0.101347 | 406.855 | 20844.8 | 4.01357 | 0.0401357 | 0.000161299 | 8710340 | 2.08448 | 0.00430327 | 0 | 135.99 | 8.75404e-05 | 0
0 | 0.000814925 | 1.14691 | 10 | 0.102644 | 406.855 | 20920.8 | 4.00597 | 0.0400597 | 0.000163363 | 2228680 | 2.09208 | -0.00856156 | 0 | 136.006 | -0.000174166 | 0
0 | 0.000814439 | 1.1633 | 10 | 0.0881258 | 406.855 | 20944.7 | 4.00358 | 0.0400358 | 0.000140257 | 77559800 | 2.09447 | 0.00134476 | 0 | 136.023 | 2.73561e-05 | 0
0 | 0.000814866 | 1.17968 | 10 | 0.0958507 | 406.855 | 20923.7 | 4.00568 | 0.0400568 | 0.000152551 | 543068000 | 2.09237 | 0.000530006 | 0 | 136.039 | 1.07818e-05 | 0
0 | 0.000813627 | 1.19606 | 10 | 0.0950867 | 406.855 | 20984.6 | 3.99959 | 0.0399959 | 0.000151335 | 49683300 | 2.09846 | -0.00174528 | 0 | 136.056 | -3.55038e-05 | 0
0 | 0.000813718 | 1.21245 | 10 | 0.0839709 | 406.855 | 20980.2 | 4.00004 | 0.0400004 | 0.000133644 | 20384000 | 2.09802 | 0.00256053 | 0 | 136.072 | 5.20883e-05 | 0
0 | 0.000811961 | 1.22883 | 10 | 0.0838628 | 406.855 | 21066.5 | 3.9914 | 0.039914 | 0.000133472 | 2008470 | 2.10665 | -0.00815197 | 0 | 136.088 | -0.000165834 | 0
0 | 0.000811055 | 1.24522 | 10 | 0.0936521 | 406.855 | 21111.1 | 3.98694 | 0.0398694 | 0.000149052 | 682254000 | 2.11111 | -0.000467408 | 0 | 136.105 | -9.50837e-06 | 0
0 | 0.000812719 | 1.2616 | 10 | 0.0900039 | 406.855 | 21029.3 | 3.99512 | 0.0399512 | 0.000143246 | 7909840 | 2.10293 | 0.00425556 | 0 | 136.121 | 8.65699e-05 | 0
0 | 0.000810645 | 1.28618 | 10 | 0.095683 | 406.875 | 21133.1 | 3.98474 | 0.0398474 | 0.000152284 | 11810600 | 2.11331 | -0.0035908 | 0 | 136.146 | -7.30504e-05 | 0
0 | 0.000809961 | 1.31894 | 10 | 0.0926795 | 406.875 | 21166.8 | 3.98138 | 0.0398138 | 0.000147504 | 9489860 | 2.11668 | -0.0039425 | 0 | 136.178 | -8.02053e-05 | 0
0 | 0.000809634 | 1.35171 | 10 | 0.0960183 | 406.875 | 21182.8 | 3.97977 | 0.0397977 | 0.000152818 | 101066000 | 2.11828 | 0.00122966 | 0 | 136.211 | 2.50159e-05 | 0
0 | 0.000808457 | 1.38448 | 10 | 0.0762423 | 406.875 | 21240.7 | 3.97398 | 0.0397398 | 0.000121343 | 95422200 | 2.12407 | 0.00112767 | 0 | 136.244 | 2.29411e-05 | 0
0 | 0.000807215 | 1.41725 | 10 | 0.0993348 | 406.875 | 21301.7 | 3.96788 | 0.0396788 | 0.000158096 | 9907120 | 2.13017 | -0.00399473 | 0 | 136.277 | -8.12677e-05 | 0
0 | 0.000806363 | 1.45002 | 10 | 0.0931192 | 406.875 | 21343.6 | 3.96369 | 0.0396369 | 0.000148204 | 21811100 | 2.13436 | -0.0026067 | 0 | 136.31 | -5.30301e-05 | 0
0 | 0.000806603 | 1.48278 | 10 | 0.094129 | 406.855 | 21329.9 | 3.96506 | 0.0396506 | 0.000149811 | 123477000 | 2.13299 | -0.00110148 | 0 | 136.342 | -2.24072e-05 | 0
0 | 0.000804707 | 1.51555 | 10 | 0.0912113 | 406.855 | 21423.1 | 3.95574 | 0.0395574 | 0.000145167 | 45446000000 | 2.14231 | -5.6518e-05 | 0 | 136.375 | -1.14973e-06 | 0
0 | 0.000804398 | 1.54832 | 10 | 0.0839709 | 406.855 | 21438.3 | 3.95422 | 0.0395422 | 0.000133644 | 97793000 | 2.14383 | -0.00116902 | 0 | 136.408 | -2.3781e-05 | 0
0 | 0.000803647 | 1.58109 | 10 | 0.0943638 | 406.855 | 21475.3 | 3.95053 | 0.0395053 | 0.000150185 | 141004000 | 2.14753 | -0.00103204 | 0 | 136.441 | -2.09946e-05 | 0
0 | 0.000802391 | 1.61386 | 10 | 0.0861135 | 406.855 | 21537 | 3.94436 | 0.0394436 | 0.000137054 | 42656000 | 2.1537 | -0.00179249 | 0 | 136.473 | -3.64641e-05 | 0
0 | 0.000802112 | 1.64662 | 10 | 0.095709 | 406.855 | 21550.7 | 3.94298 | 0.0394298 | 0.000152326 | 418879000 | 2.15507 | -0.000603035 | 0 | 136.506 | -1.22674e-05 | 0
0 | 0.000800944 | 1.67939 | 10 | 0.0952954 | 406.855 | 21608.1 | 3.93724 | 0.0393724 | 0.000151667 | 11453400 | 2.16081 | -0.00363897 | 0 | 136.539 | -7.40267e-05 | 0
0 | 0.000800985 | 1.71216 | 10 | 0.0831175 | 406.855 | 21606.1 | 3.93744 | 0.0393744 | 0.000132286 | 10399100 | 2.16061 | 0.00356664 | 0 | 136.572 | 7.25553e-05 | 0
0 | 0.000799968 | 1.74493 | 10 | 0.0878463 | 406.855 | 21656.1 | 3.93244 | 0.0393244 | 0.000139812 | 26335500 | 2.16561 | -0.0023041 | 0 | 136.604 | -4.68718e-05 | 0
0 | 0.000798221 | 1.7777 | 10 | 0.0895158 | 406.855 | 21742 | 3.92385 | 0.0392385 | 0.000142469 | 10294200 | 2.1742 | -0.00372017 | 0 | 136.637 | -7.56786e-05 | 0
0 | 0.000798898 | 1.81046 | 10 | 0.103807 | 406.855 | 21708.7 | 3.92718 | 0.0392718 | 0.000165213 | 253718000 | 2.17087 | -0.00080695 | 0 | 136.67 | -1.64156e-05 | 0
0 | 0.000797439 | 1.84323 | 10 | 0.0873246 | 406.855 | 21780.4 | 3.92001 | 0.0392001 | 0.000138981 | 1256110000000 | 2.17804 | 1.05188e-05 | 0 | 136.703 | 2.13981e-07 | 0
0 | 0.000797762 | 1.876 | 10 | 0.0844367 | 406.855 | 21764.5 | 3.9216 | 0.039216 | 0.000134385 | 34709000 | 2.17645 | 0.00196768 | 0 | 136.735 | 4.00281e-05 | 0
0 | 0.000796024 | 1.90877 | 10 | 0.0930931 | 406.852 | 21849.6 | 3.91309 | 0.0391309 | 0.000148162 | 11035600 | 2.18496 | -0.00366413 | 0 | 136.768 | -7.45379e-05 | 0
0 | 0.000795434 | 1.94154 | 10 | 0.0902573 | 406.852 | 21878.6 | 3.91019 | 0.0391019 | 0.000143649 | 26177600 | 2.18786 | -0.00234254 | 0 | 136.801 | -4.76533e-05 | 0
0 | 0.000795027 | 1.9743 | 10 | 0.102372 | 406.852 | 21898.6 | 3.90819 | 0.0390819 | 0.00016293 | 29625800000 | 2.18986 | -7.41593e-05 | 0 | 136.834 | -1.50859e-06 | 0
0 | 0.000794398 | 2.00707 | 10 | 0.08608 | 406.852 | 21929.5 | 3.9051 | 0.039051 | 0.000137001 | 309303000 | 2.19295 | -0.000665532 | 0 | 136.867 | -1.35386e-05 | 0
0 | 0.000793671 | 2.03984 | 10 | 0.0969239 | 406.852 | 21965.3 | 3.90152 | 0.0390152 | 0.000154259 | 37222300 | 2.19653 | -0.00203575 | 0 | 136.899 | -4.14123e-05 | 0
0 | 0.000793038 | 2.07261 | 10 | 0.0844367 | 406.852 | 21996.4 | 3.89841 | 0.0389841 | 0.000134385 | 1074610000 | 2.19964 | -0.000353631 | 0 | 136.932 | -7.19377e-06 | 0
0 | 0.000792514 | 2.10538 | 10 | 0.0914572 | 406.875 | 22024.4 | 3.89561 | 0.0389561 | 0.000145559 | 198186000 | 2.20244 | -0.000857004 | 0 | 136.965 | -1.74347e-05 | 0
0 | 0.00079131 | 2.13814 | 10 | 0.10444 | 406.875 | 22083.6 | 3.88969 | 0.0388969 | 0.000166221 | 30150100 | 2.20836 | -0.00234801 | 0 | 136.998 | -4.77673e-05 | 0
0 | 0.000791672 | 2.17091 | 10 | 0.0900002 | 406.875 | 22065.8 | 3.89147 | 0.0389147 | 0.00014324 | 101374000 | 2.20658 | -0.00118869 | 0 | 137.03 | -2.41824e-05 | 0
0 | 0.000790363 | 2.20368 | 10 | 0.0900002 | 406.875 | 22130.1 | 3.88504 | 0.0388504 | 0.00014324 | 50225000 | 2.21301 | 0.00168878 | 0 | 137.063 | 3.4356e-05 | 0
0 | 0.000789528 | 2.23645 | 10 | 0.081776 | 406.875 | 22171.2 | 3.88094 | 0.0388094 | 0.000130151 | 140791000 | 2.21712 | -0.000961469 | 0 | 137.096 | -1.95599e-05 | 0
0 | 0.000788874 | 2.26922 | 10 | 0.0911144 | 406.875 | 22203.3 | 3.87772 | 0.0387772 | 0.000145013 | 5652450 | 2.22033 | -0.00506507 | 0 | 137.129 | -0.000103042 | 0
0 | 0.000788612 | 2.30198 | 10 | 0.10084 | 406.871 | 22215.8 | 3.87647 | 0.0387647 | 0.000160492 | 1128200000 | 2.22158 | 0.000377167 | 0 | 137.161 | 7.67292e-06 | 0
0 | 0.000788666 | 2.33475 | 10 | 0.0861694 | 406.871 | 22213.2 | 3.87674 | 0.0387674 | 0.000137143 | 63457500 | 2.22132 | 0.00147009 | 0 | 137.194 | 2.99069e-05 | 0
0 | 0.000787198 | 2.36752 | 10 | 0.0939763 | 406.871 | 22285.3 | 3.86952 | 0.0386952 | 0.000149568 | 1014560000 | 2.22853 | -0.000383954 | 0 | 137.227 | -7.81099e-06 | 0
0 | 0.000787215 | 2.40029 | 10 | 0.0845075 | 406.871 | 22284.5 | 3.8696 | 0.038696 | 0.000134498 | 24879200 | 2.22845 | -0.00232509 | 0 | 137.26 | -4.73005e-05 | 0
0 | 0.000786207 | 2.43306 | 10 | 0.0912746 | 406.871 | 22334 | 3.86465 | 0.0386465 | 0.000145268 | 219110000 | 2.2334 | -0.000814242 | 0 | 137.293 | -1.65646e-05 | 0
0 | 0.000785199 | 2.46582 | 10 | 0.0955935 | 406.871 | 22383.6 | 3.8597 | 0.038597 | 0.000152142 | 47032400 | 2.23836 | -0.00179856 | 0 | 137.325 | -3.65892e-05 | 0
0 | 0.000784903 | 2.49859 | 10 | 0.091815 | 406.871 | 22398.1 | 3.85824 | 0.0385824 | 0.000146128 | 62314800 | 2.23981 | -0.00153134 | 0 | 137.358 | -3.11529e-05 | 0
0 | 0.000784785 | 2.53136 | 10 | 0.0950905 | 406.871 | 22403.9 | 3.85766 | 0.0385766 | 0.000151341 | 254721000 | 2.24039 | 0.000770808 | 0 | 137.391 | 1.5681e-05 | 0
0 | 0.000784129 | 2.56413 | 10 | 0.0780496 | 406.871 | 22436.2 | 3.85444 | 0.0385444 | 0.00012422 | 1082420000 | 2.24362 | 0.000338765 | 0 | 137.424 | 6.89168e-06 | 0
0 | 0.000782611 | 2.61328 | 10 | 0.0969611 | 406.871 | 22510.8 | 3.84697 | 0.0384697 | 0.000154318 | 19510500 | 2.25108 | -0.00281238 | 0 | 137.473 | -5.72139e-05 | 0
0 | 0.000782483 | 2.67882 | 10 | 0.0882786 | 406.871 | 22517.1 | 3.84634 | 0.0384634 | 0.0001405 | 230567000 | 2.25171 | 0.000780619 | 0 | 137.538 | 1.58806e-05 | 0
0 | 0.000780953 | 2.74435 | 10 | 0.0984629 | 406.852 | 22590.5 | 3.839 | 0.03839 | 0.000156709 | 42133100 | 2.25905 | -0.00192857 | 0 | 137.604 | -3.9232e-05 | 0
0 | 0.000779951 | 2.80989 | 10 | 0.094606 | 406.852 | 22639.7 | 3.83408 | 0.0383408 | 0.00015057 | 1178910000 | 2.26397 | -0.000357379 | 0 | 137.669 | -7.27e-06 | 0
0 | 0.000779067 | 2.87542 | 10 | 0.0858415 | 406.852 | 22683.1 | 3.82974 | 0.0382974 | 0.000136621 | 152115000 | 2.26831 | -0.000947705 | 0 | 137.735 | -1.92788e-05 | 0
0 | 0.00077802 | 2.94096 | 10 | 0.0896611 | 406.871 | 22736.5 | 3.82441 | 0.0382441 | 0.0001427 | 85863500 | 2.27365 | -0.00128916 | 0 | 137.8 | -2.62262e-05 | 0
0 | 0.00077691 | 3.0065 | 10 | 0.0884425 | 406.871 | 22791 | 3.81895 | 0.0381895 | 0.000140761 | 1641710000 | 2.2791 | -0.000292814 | 0 | 137.866 | -5.95689e-06 | 0
0 | 0.000775531 | 3.07203 | 10 | 0.0950607 | 406.871 | 22858.8 | 3.81217 | 0.0381217 | 0.000151294 | 2538780000 | 2.28588 | -0.000244117 | 0 | 137.932 | -4.9662e-06 | 0
0 | 0.000774701 | 3.13757 | 10 | 0.0987312 | 406.852 | 22897.8 | 3.80827 | 0.0380827 | 0.000157136 | 115495000 | 2.28978 | -0.00116642 | 0 | 137.997 | -2.3728e-05 | 0
0 | 0.000773734 | 3.2031 | 10 | 0.0912821 | 406.852 | 22945.3 | 3.80352 | 0.0380352 | 0.00014528 | 293527000 | 2.29453 | -0.000703524 | 0 | 138.063 | -1.43115e-05 | 0
0 | 0.000772885 | 3.26864 | 10 | 0.0864526 | 406.852 | 22987 | 3.79935 | 0.0379935 | 0.000137594 | 308045000 | 2.2987 | -0.000668332 | 0 | 138.128 | -1.35956e-05 | 0
0 | 0.000771691 | 3.33418 | 10 | 0.0861322 | 406.871 | 23047.6 | 3.7933 | 0.037933 | 0.000137084 | 22566200 | 2.30476 | -0.0024647 | 0 | 138.194 | -5.01407e-05 | 0
0 | 0.000771274 | 3.39971 | 10 | 0.0830728 | 406.871 | 23068 | 3.79125 | 0.0379125 | 0.000132214 | 48110400 | 2.3068 | 0.00165775 | 0 | 138.259 | 3.37246e-05 | 0
0 | 0.00076983 | 3.46525 | 10 | 0.103017 | 406.871 | 23139.1 | 3.78415 | 0.0378415 | 0.000163956 | 25183400 | 2.31391 | -0.00255156 | 0 | 138.325 | -5.19079e-05 | 0
0 | 0.000769255 | 3.53078 | 10 | 0.0907567 | 406.871 | 23167.3 | 3.78132 | 0.0378132 | 0.000144444 | 270859000 | 2.31673 | 0.000730261 | 0 | 138.39 | 1.48561e-05 | 0
0 | 0.000767941 | 3.59632 | 10 | 0.0930596 | 406.871 | 23231.9 | 3.77486 | 0.0377486 | 0.000148109 | 29719100 | 2.32319 | -0.0022324 | 0 | 138.456 | -4.5415e-05 | 0
0 | 0.000767168 | 3.66186 | 10 | 0.0913156 | 406.871 | 23269.9 | 3.77106 | 0.0377106 | 0.000145333 | 467682000 | 2.32699 | 0.000557451 | 0 | 138.521 | 1.13405e-05 | 0
0 | 0.00076629 | 3.72739 | 10 | 0.0845783 | 406.867 | 23312.7 | 3.76678 | 0.0376678 | 0.00013461 | 484534000 | 2.33127 | -0.000527081 | 0 | 138.587 | -1.07226e-05 | 0
0 | 0.000765109 | 3.79293 | 10 | 0.101489 | 406.867 | 23370.7 | 3.76098 | 0.0376098 | 0.000161524 | 49530300 | 2.33707 | -0.00180586 | 0 | 138.652 | -3.67372e-05 | 0
0 | 0.0007649 | 3.85846 | 10 | 0.0894822 | 406.867 | 23381 | 3.75995 | 0.0375995 | 0.000142415 | 295019000 | 2.3381 | 0.000694789 | 0 | 138.718 | 1.41343e-05 | 0
0 | 0.000763421 | 3.924 | 10 | 0.102096 | 406.871 | 23454.1 | 3.75265 | 0.0375265 | 0.000162491 | 36753400 | 2.34541 | -0.00210264 | 0 | 138.783 | -4.27752e-05 | 0
0 | 0.000762736 | 3.98954 | 10 | 0.0890798 | 406.871 | 23487.7 | 3.74928 | 0.0374928 | 0.000141775 | 14495300000 | 2.34877 | 9.88978e-05 | 0 | 138.849 | 2.01193e-06 | 0
0 | 0.000761708 | 4.05507 | 10 | 0.083315 | 406.871 | 23538.3 | 3.74422 | 0.0374422 | 0.0001326 | 32283100 | 2.35383 | -0.00202668 | 0 | 138.915 | -4.12298e-05 | 0
0 | 0.000761 | 4.12061 | 10 | 0.0911926 | 406.871 | 23573.1 | 3.74074 | 0.0374074 | 0.000145138 | 4413400000 | 2.35731 | -0.000181344 | 0 | 138.98 | -3.68918e-06 | 0
0 | 0.000759957 | 4.18614 | 10 | 0.0911815 | 406.871 | 23624.4 | 3.73562 | 0.0373562 | 0.00014512 | 265943000 | 2.36244 | -0.000738702 | 0 | 139.046 | -1.50278e-05 | 0
0 | 0.000759228 | 4.25168 | 10 | 0.100512 | 406.871 | 23660.2 | 3.73203 | 0.0373203 | 0.00015997 | 331064000000 | 2.36602 | 2.19818e-05 | 0 | 139.111 | 4.47188e-07 | 0
0 | 0.000758378 | 4.31722 | 10 | 0.103494 | 406.875 | 23702.3 | 3.72782 | 0.0372782 | 0.000164715 | 122306000 | 2.37023 | -0.00116049 | 0 | 139.177 | -2.36087e-05 | 0
0 | 0.000757765 | 4.38275 | 10 | 0.0830355 | 406.875 | 23732.5 | 3.7248 | 0.037248 | 0.000132155 | 307781000 | 2.37325 | -0.000655271 | 0 | 139.242 | -1.33307e-05 | 0
0 | 0.000757122 | 4.44829 | 10 | 0.0916845 | 406.875 | 23764.1 | 3.72164 | 0.0372164 | 0.00014592 | 76101800000 | 2.37641 | 4.37886e-05 | 0 | 139.308 | 8.90823e-07 | 0
0 | 0.000756503 | 4.51382 | 10 | 0.0927279 | 406.852 | 23792.3 | 3.71882 | 0.0371882 | 0.000147581 | 82703400 | 2.37923 | -0.00133584 | 0 | 139.373 | -2.71744e-05 | 0
0 | 0.000755765 | 4.57936 | 10 | 0.0935365 | 406.852 | 23828.6 | 3.71519 | 0.0371519 | 0.000148868 | 290921000 | 2.38286 | 0.000715341 | 0 | 139.439 | 1.45519e-05 | 0
0 | 0.000754733 | 4.6449 | 10 | 0.108368 | 406.852 | 23879.4 | 3.71012 | 0.0371012 | 0.000172472 | 43710300 | 2.38794 | -0.00198641 | 0 | 139.504 | -4.04086e-05 | 0
0 | 0.000754429 | 4.71043 | 10 | 0.0888525 | 406.871 | 23896.1 | 3.70844 | 0.0370844 | 0.000141413 | 183615000 | 2.38961 | 0.000877587 | 0 | 139.57 | 1.78532e-05 | 0
0 | 0.000753471 | 4.77597 | 10 | 0.0913417 | 406.871 | 23943.2 | 3.70373 | 0.0370373 | 0.000145375 | 28918200 | 2.39432 | -0.00224212 | 0 | 139.635 | -4.56127e-05 | 0
0 | 0.000752811 | 4.8415 | 10 | 0.0848056 | 406.871 | 23975.6 | 3.70049 | 0.0370049 | 0.000134972 | 2657680000 | 2.39756 | 0.000225357 | 0 | 139.701 | 4.58456e-06 | 0
0 | 0.000752342 | 4.90704 | 10 | 0.087619 | 406.871 | 23998.7 | 3.69818 | 0.0369818 | 0.00013945 | 7234520000 | 2.39987 | -0.000138837 | 0 | 139.767 | -2.82443e-06 | 0
0 | 0.00075122 | 4.97258 | 10 | 0.104775 | 406.871 | 24053.8 | 3.69267 | 0.0369267 | 0.000166755 | 104239000 | 2.40538 | -0.00126481 | 0 | 139.832 | -2.57307e-05 | 0
0 | 0.000751087 | 5.03811 | 10 | 0.0893555 | 406.871 | 24060.4 | 3.69202 | 0.0369202 | 0.000142214 | 917480000 | 2.40604 | 0.000393706 | 0 | 139.898 | 8.00939e-06 | 0
0 | 0.000749861 | 5.10365 | 10 | 0.0963239 | 406.871 | 24120.6 | 3.68599 | 0.0368599 | 0.000153304 | 66430700 | 2.41206 | -0.00151912 | 0 | 139.963 | -3.09043e-05 | 0
0 | 0.000749544 | 5.16918 | 10 | 0.08589 | 406.875 | 24136.6 | 3.6844 | 0.036844 | 0.000136698 | 5259060000 | 2.41366 | -0.000161223 | 0 | 140.029 | -3.27988e-06 | 0
0 | 0.000748503 | 5.26749 | 10 | 0.0971847 | 406.875 | 24187.7 | 3.67928 | 0.0367928 | 0.000154674 | 792491000 | 2.41877 | -0.000441786 | 0 | 140.127 | -8.98758e-06 | 0
0 | 0.000747252 | 5.39856 | 10 | 0.0991858 | 406.875 | 24249.2 | 3.67313 | 0.0367313 | 0.000157859 | 59442500000 | 2.42492 | -5.15331e-05 | 0 | 140.258 | -1.04838e-06 | 0
0 | 0.000745734 | 5.52963 | 10 | 0.0807065 | 406.852 | 24321.8 | 3.66588 | 0.0366588 | 0.000128448 | 103141000 | 2.43218 | -0.00111596 | 0 | 140.389 | -2.27015e-05 | 0
0 | 0.000744497 | 5.6607 | 10 | 0.0885134 | 406.852 | 24382.5 | 3.6598 | 0.036598 | 0.000140873 | 248270000 | 2.43825 | -0.000753273 | 0 | 140.52 | -1.53235e-05 | 0
0 | 0.000742812 | 5.79178 | 10 | 0.107093 | 406.852 | 24465.4 | 3.65151 | 0.0365151 | 0.000170444 | 238331000 | 2.44654 | -0.000845669 | 0 | 140.651 | -1.72031e-05 | 0
0 | 0.000741706 | 5.92285 | 10 | 0.0955674 | 406.875 | 24521.8 | 3.64587 | 0.0364587 | 0.0001521 | 220779000 | 2.45218 | -0.000830016 | 0 | 140.782 | -1.68856e-05 | 0
0 | 0.000740542 | 6.05392 | 10 | 0.0925565 | 406.875 | 24579.1 | 3.64014 | 0.0364014 | 0.000147308 | 142331000000 | 2.45791 | 3.21709e-05 | 0 | 140.913 | 6.54477e-07 | 0
0 | 0.000739335 | 6.18499 | 10 | 0.0876004 | 406.871 | 24638.1 | 3.63425 | 0.0363425 | 0.00013942 | 2431120000 | 2.46381 | -0.000239475 | 0 | 141.044 | -4.87177e-06 | 0
0 | 0.000738013 | 6.31606 | 10 | 0.0822046 | 406.875 | 24703.4 | 3.62771 | 0.0362771 | 0.000130833 | 564255000 | 2.47034 | -0.000481527 | 0 | 141.176 | -9.79606e-06 | 0
0 | 0.000736949 | 6.44714 | 10 | 0.0925938 | 406.875 | 24755.7 | 3.62248 | 0.0362248 | 0.000147368 | 589883000 | 2.47557 | -0.000499825 | 0 | 141.307 | -1.01683e-05 | 0
0 | 0.000735662 | 6.57821 | 10 | 0.0950793 | 406.883 | 24819.6 | 3.61609 | 0.0361609 | 0.000151323 | 409208000 | 2.48196 | -0.000608109 | 0 | 141.438 | -1.23714e-05 | 0
0 | 0.000734569 | 6.70928 | 9.99 | 0.080673 | 406.875 | 24872.7 | 3.61078 | 0.0361078 | 0.000128395 | 1067170000 | 2.48727 | -0.000346862 | 0 | 141.569 | -7.05647e-06 | 0
0 | 0.000733481 | 6.84035 | 9.99 | 0.0905256 | 406.875 | 24926.1 | 3.60544 | 0.0360544 | 0.000144076 | 758260000 | 2.49261 | -0.0004359 | 0 | 141.7 | -8.86784e-06 | 0
0 | 0.000732365 | 6.97142 | 9.99 | 0.0977027 | 406.855 | 24979.3 | 3.60012 | 0.0360012 | 0.000155499 | 165622000 | 2.49793 | -0.000968957 | 0 | 141.831 | -1.97113e-05 | 0
0 | 0.000731213 | 7.1025 | 10 | 0.0910361 | 406.855 | 25035.9 | 3.59446 | 0.0359446 | 0.000144889 | 304335000 | 2.50359 | -0.000689987 | 0 | 141.962 | -1.40363e-05 | 0
0 | 0.00073004 | 7.23357 | 10 | 0.100073 | 406.855 | 25093.6 | 3.58869 | 0.0358869 | 0.000159271 | 2934910000 | 2.50936 | -0.000232954 | 0 | 142.093 | -4.73893e-06 | 0
0 | 0.000728867 | 7.36464 | 10 | 0.0827747 | 406.875 | 25153 | 3.58275 | 0.0358275 | 0.00013174 | 641400000 | 2.5153 | -0.000453205 | 0 | 142.224 | -9.21989e-06 | 0
0 | 0.000727481 | 7.49571 | 10 | 0.080468 | 406.875 | 25221.1 | 3.57594 | 0.0357594 | 0.000128069 | 768197000 | 2.52211 | -0.000408306 | 0 | 142.355 | -8.30647e-06 | 0
0 | 0.000726472 | 7.62678 | 10 | 0.0996218 | 406.875 | 25270.7 | 3.57098 | 0.0357098 | 0.000158553 | 10637300000 | 2.52707 | -0.000122088 | 0 | 142.486 | -2.48372e-06 | 0
0 | 0.000725384 | 7.75786 | 10 | 0.0952917 | 406.875 | 25324.2 | 3.56563 | 0.0356563 | 0.000151661 | 884240000 | 2.53242 | -0.000414145 | 0 | 142.617 | -8.42526e-06 | 0
0 | 0.000724524 | 7.88893 | 10 | 0.0795104 | 406.875 | 25366.5 | 3.56141 | 0.0356141 | 0.000126545 | 6224080000 | 2.53665 | -0.000142588 | 0 | 142.748 | -2.90078e-06 | 0
0 | 0.00072326 | 8.02 | 10 | 0.0876898 | 406.855 | 25426.9 | 3.55536 | 0.0355536 | 0.000139563 | 280954000 | 2.54269 | -0.000704802 | 0 | 142.879 | -1.43376e-05 | 0
0 | 0.000721779 | 8.15107 | 10 | 0.0961823 | 406.855 | 25499.6 | 3.54809 | 0.0354809 | 0.000153079 | 522394000 | 2.54996 | -0.000541325 | 0 | 143.011 | -1.10121e-05 | 0
0 | 0.000721221 | 8.28214 | 10 | 0.0951426 | 406.855 | 25527.1 | 3.54534 | 0.0354534 | 0.000151424 | 466400000 | 2.55271 | -0.000569795 | 0 | 143.142 | -1.15912e-05 | 0
0 | 0.000720298 | 8.41322 | 10 | 0.100028 | 406.855 | 25572.4 | 3.54081 | 0.0354081 | 0.000159199 | 228056000 | 2.55724 | -0.000835506 | 0 | 143.273 | -1.69965e-05 | 0
0 | 0.000719525 | 8.54429 | 10 | 0.0896126 | 406.855 | 25610.5 | 3.537 | 0.03537 | 0.000142623 | 5783460000 | 2.56105 | -0.000157037 | 0 | 143.404 | -3.19456e-06 | 0
0 | 0.000718293 | 8.67536 | 10 | 0.085603 | 406.855 | 25671 | 3.53095 | 0.0353095 | 0.000136241 | 231403000 | 2.5671 | -0.000767309 | 0 | 143.535 | -1.56092e-05 | 0
0 | 0.000717125 | 8.80643 | 10 | 0.103501 | 406.855 | 25728.4 | 3.52521 | 0.0352521 | 0.000164727 | 119629000000 | 2.57284 | 3.71077e-05 | 0 | 143.666 | 7.54873e-07 | 0
0 | 0.000716002 | 8.9375 | 10 | 0.0938235 | 406.859 | 25784 | 3.51966 | 0.0351966 | 0.000149325 | 408087000 | 2.5784 | -0.000604908 | 0 | 143.797 | -1.23056e-05 | 0
0 | 0.00071515 | 9.06858 | 10 | 0.0798718 | 406.859 | 25825.8 | 3.51547 | 0.0351547 | 0.00012712 | 2256410000 | 2.58258 | 0.000237355 | 0 | 143.928 | 4.8285e-06 | 0
0 | 0.000714045 | 9.19965 | 10 | 0.0845261 | 406.875 | 25881.5 | 3.5099 | 0.035099 | 0.000134527 | 238967000 | 2.58815 | -0.000750303 | 0 | 144.059 | -1.5264e-05 | 0
0 | 0.000713169 | 9.33072 | 10 | 0.0894636 | 406.855 | 25922.9 | 3.50576 | 0.0350576 | 0.000142386 | 917864000 | 2.59229 | -0.000393862 | 0 | 144.19 | -8.01224e-06 | 0
0 | 0.000712313 | 9.46179 | 10 | 0.0909728 | 406.855 | 25965 | 3.50156 | 0.0350156 | 0.000144788 | 188199000 | 2.5965 | -0.000877117 | 0 | 144.321 | -1.7843e-05 | 0
0 | 0.000711214 | 9.59286 | 10 | 0.101988 | 406.852 | 26018.7 | 3.49619 | 0.0349619 | 0.000162319 | 2043020000 | 2.60187 | -0.00028187 | 0 | 144.452 | -5.73396e-06 | 0
0 | 0.000710385 | 9.72394 | 10 | 0.0860465 | 406.855 | 26059.8 | 3.49207 | 0.0349207 | 0.000136947 | 658947000 | 2.60598 | -0.000455881 | 0 | 144.583 | -9.27388e-06 | 0
0 | 0.000709226 | 9.85501 | 10 | 0.0865719 | 406.855 | 26116.7 | 3.48638 | 0.0348638 | 0.000137783 | 371441000 | 2.61167 | -0.000609051 | 0 | 144.715 | -1.23898e-05 | 0
0 | 0.000708255 | 9.98608 | 10 | 0.102547 | 406.855 | 26164.5 | 3.48161 | 0.0348161 | 0.000163209 | 41619100000 | 2.61645 | -6.26218e-05 | 0 | 144.846 | -1.2739e-06 | 0
0 | 0.000707122 | 10.1172 | 10 | 0.093708 | 406.875 | 26221.9 | 3.47587 | 0.0347587 | 0.000149141 | 1049320000 | 2.62219 | -0.000377003 | 0 | 144.977 | -7.66965e-06 | 0
0 | 0.000706011 | 10.2482 | 10 | 0.0841795 | 406.875 | 26276.4 | 3.47041 | 0.0347041 | 0.000133976 | 305950000 | 2.62764 | -0.000661741 | 0 | 145.108 | -1.34623e-05 | 0
0 | 0.000705229 | 10.3793 | 10 | 0.0828269 | 406.855 | 26313.2 | 3.46673 | 0.0346673 | 0.000131823 | 7711840000 | 2.63132 | 0.000130742 | 0 | 145.239 | 2.65966e-06 | 0
0 | 0.000703745 | 10.5759 | 10 | 0.0924298 | 406.875 | 26387.8 | 3.45927 | 0.0345927 | 0.000147107 | 949459000 | 2.63878 | -0.000393621 | 0 | 145.435 | -8.00772e-06 | 0
0 | 0.000701993 | 10.838 | 10 | 0.0914423 | 406.871 | 26473.6 | 3.45069 | 0.0345069 | 0.000145535 | 493945000 | 2.64736 | -0.000542806 | 0 | 145.698 | -1.10426e-05 | 0
0 | 0.00070014 | 11.1002 | 10 | 0.0963984 | 406.855 | 26563.4 | 3.44171 | 0.0344171 | 0.000153423 | 680096000 | 2.65634 | -0.000474963 | 0 | 145.96 | -9.66207e-06 | 0
0 | 0.00069813 | 11.3623 | 10 | 0.0879768 | 406.875 | 26663.9 | 3.43167 | 0.0343167 | 0.000140019 | 1786310000 | 2.66639 | -0.000279972 | 0 | 146.222 | -5.69569e-06 | 0
0 | 0.000696955 | 11.6245 | 10 | 0.0812096 | 406.855 | 26719.9 | 3.42606 | 0.0342606 | 0.000129249 | 121979000000 | 2.67199 | 3.25515e-05 | 0 | 146.484 | 6.62188e-07 | 0
0 | 0.000695236 | 11.8866 | 10 | 0.101064 | 406.855 | 26804.4 | 3.41761 | 0.0341761 | 0.000160848 | 318421000 | 2.68044 | -0.000710735 | 0 | 146.746 | -1.44583e-05 | 0
0 | 0.000693523 | 12.1488 | 10 | 0.0857595 | 406.855 | 26888.7 | 3.40918 | 0.0340918 | 0.000136491 | 1353220000 | 2.68887 | -0.000317591 | 0 | 147.008 | -6.46067e-06 | 0
0 | 0.000692391 | 12.4109 | 10 | 0.0921205 | 406.871 | 26945.6 | 3.40349 | 0.0340349 | 0.000146614 | 803835000 | 2.69456 | -0.000427076 | 0 | 147.27 | -8.68824e-06 | 0
0 | 0.000690753 | 12.6731 | 10 | 0.0886475 | 406.875 | 27026.4 | 3.39541 | 0.0339541 | 0.000141087 | 10431600000 | 2.70264 | -0.000116297 | 0 | 147.533 | -2.36591e-06 | 0
0 | 0.00068907 | 12.9352 | 10 | 0.0919752 | 406.875 | 27109.2 | 3.38713 | 0.0338713 | 0.000146383 | 8293800000 | 2.71092 | -0.000132852 | 0 | 147.795 | -2.70271e-06 | 0
0 | 0.000687278 | 13.1973 | 10 | 0.0863707 | 406.855 | 27195.6 | 3.37849 | 0.0337849 | 0.000137463 | 181563000 | 2.71956 | -0.000870121 | 0 | 148.057 | -1.77007e-05 | 0
0 | 0.00068578 | 13.4595 | 10 | 0.0911218 | 406.871 | 27270.6 | 3.37099 | 0.0337099 | 0.000145025 | 1344680000 | 2.72706 | -0.000328407 | 0 | 148.319 | -6.68097e-06 | 0
0 | 0.000684291 | 13.7216 | 10 | 0.0984405 | 406.875 | 27344.1 | 3.36364 | 0.0336364 | 0.000156673 | 739285000 | 2.73441 | -0.000460353 | 0 | 148.581 | -9.36531e-06 | 0
0 | 0.000682809 | 13.9838 | 10 | 0.0762274 | 406.875 | 27416.9 | 3.35636 | 0.0335636 | 0.00012132 | 6815940000 | 2.74169 | 0.000133414 | 0 | 148.843 | 2.71415e-06 | 0
0 | 0.000681483 | 14.2459 | 10 | 0.0997447 | 406.859 | 27480.8 | 3.34997 | 0.0334997 | 0.000158749 | 746096000 | 2.74808 | -0.000461273 | 0 | 149.105 | -9.38365e-06 | 0
0 | 0.000680276 | 14.5081 | 10 | 0.0870563 | 406.875 | 27541.5 | 3.34391 | 0.0334391 | 0.000138554 | 1514490000 | 2.75415 | -0.000302466 | 0 | 149.368 | -6.1533e-06 | 0
0 | 0.000679089 | 14.7702 | 10 | 0.0923217 | 406.859 | 27598.5 | 3.3382 | 0.033382 | 0.000146935 | 1582260000 | 2.75985 | -0.000304736 | 0 | 149.63 | -6.19923e-06 | 0
0 | 0.000677652 | 15.0324 | 10 | 0.0929776 | 406.879 | 27670.8 | 3.33098 | 0.0333098 | 0.000147978 | 559197000 | 2.76708 | -0.000514419 | 0 | 149.892 | -1.04653e-05 | 0
0 | 0.000676659 | 15.2945 | 10 | 0.0899517 | 406.859 | 27718 | 3.32626 | 0.0332626 | 0.000143163 | 1072040000 | 2.7718 | 0.000365434 | 0 | 150.154 | 7.43402e-06 | 0
0 | 0.000675281 | 15.5566 | 10 | 0.0867172 | 406.875 | 27787 | 3.31935 | 0.0331935 | 0.000138015 | 250922000 | 2.7787 | -0.00074164 | 0 | 150.416 | -1.50877e-05 | 0
0 | 0.000673907 | 15.8188 | 10.01 | 0.0854316 | 406.852 | 27852.6 | 3.31279 | 0.0331279 | 0.000135969 | 3370340000 | 2.78526 | -0.000200855 | 0 | 150.678 | -4.08591e-06 | 0
0 | 0.000672519 | 16.0809 | 10.01 | 0.105293 | 406.879 | 27923.1 | 3.30575 | 0.0330575 | 0.00016758 | 1326700000 | 2.79231 | -0.000355405 | 0 | 150.94 | -7.23034e-06 | 0
0 | 0.000671124 | 16.3431 | 10 | 0.0763094 | 406.879 | 27991.6 | 3.29889 | 0.0329889 | 0.00012145 | 1222190000 | 2.79916 | -0.000315231 | 0 | 151.203 | -6.41305e-06 | 0
0 | 0.000670275 | 16.6052 | 10 | 0.092605 | 406.879 | 28033.4 | 3.29471 | 0.0329471 | 0.000147385 | 2915650000 | 2.80334 | 0.000224833 | 0 | 151.465 | 4.57399e-06 | 0
0 | 0.000668833 | 16.8674 | 10 | 0.0929478 | 406.859 | 28102.7 | 3.28779 | 0.0328779 | 0.000147931 | 297270000 | 2.81027 | -0.000705431 | 0 | 151.727 | -1.43506e-05 | 0
0 | 0.000667275 | 17.1295 | 10 | 0.0876227 | 406.855 | 28178.9 | 3.28016 | 0.0328016 | 0.000139456 | 1956480000 | 2.81789 | 0.000266982 | 0 | 151.989 | 5.43115e-06 | 0
0 | 0.000667547 | 17.3916 | 10 | 0.0993088 | 406.855 | 28165.6 | 3.28149 | 0.0328149 | 0.000158055 | 294470000 | 2.81656 | -0.000732628 | 0 | 152.251 | -1.49037e-05 | 0
0 | 0.000666185 | 17.6538 | 10 | 0.0929664 | 406.855 | 28232.5 | 3.2748 | 0.032748 | 0.000147961 | 64036500000000 | 2.82325 | 1.52006e-06 | 0 | 152.513 | 3.09221e-08 | 0
0 | 0.000664788 | 17.9159 | 10 | 0.0877122 | 406.875 | 28302.7 | 3.26778 | 0.0326778 | 0.000139598 | 625455000 | 2.83027 | -0.000472435 | 0 | 152.775 | -9.61109e-06 | 0
0 | 0.000663095 | 18.1781 | 10 | 0.0847497 | 406.855 | 28384.4 | 3.25961 | 0.0325961 | 0.000134883 | 463713000 | 2.83844 | -0.00053933 | 0 | 153.038 | -1.09715e-05 | 0
0 | 0.000661933 | 18.4402 | 10 | 0.101075 | 406.859 | 28441.9 | 3.25387 | 0.0325387 | 0.000160866 | 2128790000 | 2.84419 | 0.000274894 | 0 | 153.3 | 5.59216e-06 | 0
0 | 0.000661946 | 18.7024 | 10 | 0.0857297 | 406.852 | 28440.6 | 3.25399 | 0.0325399 | 0.000136443 | 125630000 | 2.84406 | -0.00104215 | 0 | 153.562 | -2.11999e-05 | 0
0 | 0.000659704 | 18.9645 | 10 | 0.0932124 | 406.855 | 28551.1 | 3.24294 | 0.0324294 | 0.000148352 | 2441360000 | 2.85511 | 0.000246508 | 0 | 153.824 | 5.01466e-06 | 0
0 | 0.000658329 | 19.2267 | 10 | 0.0955749 | 406.855 | 28618.7 | 3.23618 | 0.0323618 | 0.000152112 | 1585330000 | 2.86187 | -0.000309758 | 0 | 154.086 | -6.30133e-06 | 0
0 | 0.000656746 | 19.4888 | 10 | 0.0827151 | 406.875 | 28698.1 | 3.22824 | 0.0322824 | 0.000131645 | 1122640000 | 2.86981 | -0.000342438 | 0 | 154.348 | -6.96647e-06 | 0
0 | 0.000655629 | 19.7509 | 10 | 0.101053 | 406.855 | 28751.4 | 3.22291 | 0.0322291 | 0.00016083 | 623403000 | 2.87514 | -0.000507925 | 0 | 154.61 | -1.03326e-05 | 0
0 | 0.000654536 | 20.0131 | 10 | 0.0951501 | 406.855 | 28805.2 | 3.21754 | 0.0321754 | 0.000151436 | 3170180000 | 2.88052 | -0.000218561 | 0 | 154.873 | -4.44614e-06 | 0
0 | 0.000653332 | 20.2752 | 10 | 0.0911442 | 406.855 | 28864.4 | 3.21162 | 0.0321162 | 0.000145061 | 5421790000 | 2.88644 | -0.00016357 | 0 | 155.135 | -3.32746e-06 | 0
0 | 0.000652303 | 20.5374 | 10 | 0.0849472 | 406.859 | 28915.2 | 3.20653 | 0.0320653 | 0.000135198 | 1877820000 | 2.89152 | -0.000268322 | 0 | 155.397 | -5.45848e-06 | 0
0 | 0.000651382 | 20.7995 | 10 | 0.0992342 | 406.855 | 28960.2 | 3.20203 | 0.0320203 | 0.000157936 | 19789200000 | 2.89602 | 8.93361e-05 | 0 | 155.659 | 1.81734e-06 | 0
0 | 0.000649819 | 21.1927 | 10 | 0.0913156 | 406.863 | 29037.7 | 3.19429 | 0.0319429 | 0.000145333 | 1174720000 | 2.90377 | -0.000351734 | 0 | 156.052 | -7.15539e-06 | 0
0 | 0.000647734 | 21.717 | 10 | 0.0823499 | 406.863 | 29140.1 | 3.18404 | 0.0318404 | 0.000131064 | 9072580000 | 2.91401 | -0.000120192 | 0 | 156.577 | -2.44509e-06 | 0
0 | 0.000645711 | 22.2413 | 9.99 | 0.0958991 | 406.883 | 29241.1 | 3.17394 | 0.0317394 | 0.000152628 | 864492000 | 2.92411 | -0.000420181 | 0 | 157.101 | -8.54823e-06 | 0
0 | 0.000643849 | 22.7656 | 10 | 0.085141 | 406.883 | 29332.7 | 3.16479 | 0.0316479 | 0.000135506 | 1702160000 | 2.93327 | -0.00028215 | 0 | 157.625 | -5.74009e-06 | 0
0 | 0.000641657 | 23.2899 | 10 | 0.0938943 | 406.844 | 29437.4 | 3.15432 | 0.0315432 | 0.000149437 | 2805070000 | 2.94374 | -0.000230812 | 0 | 158.149 | -4.69522e-06 | 0
0 | 0.000639969 | 23.8142 | 10 | 0.105778 | 406.859 | 29521.5 | 3.1459 | 0.031459 | 0.000168351 | 5226290000 | 2.95215 | -0.000179478 | 0 | 158.674 | -3.65111e-06 | 0
0 | 0.000638251 | 24.3385 | 10 | 0.0866762 | 406.883 | 29607.8 | 3.13727 | 0.0313727 | 0.00013795 | 40865900000 | 2.96078 | -5.81004e-05 | 0 | 159.198 | -1.182e-06 | 0
0 | 0.000636142 | 24.8628 | 10 | 0.0956457 | 406.879 | 29711.2 | 3.12693 | 0.0312693 | 0.000152225 | 1176240000 | 2.97112 | -0.000359745 | 0 | 159.722 | -7.31863e-06 | 0
0 | 0.000633653 | 25.387 | 10 | 0.0914945 | 406.859 | 29832 | 3.11485 | 0.0311485 | 0.000145618 | 7720010000 | 2.9832 | -0.00013734 | 0 | 160.247 | -2.79391e-06 | 0
0 | 0.000631634 | 25.9113 | 10 | 0.083192 | 406.883 | 29933.1 | 3.10474 | 0.0310474 | 0.000132404 | 1660750000 | 2.99331 | -0.000282357 | 0 | 160.771 | -5.74431e-06 | 0
0 | 0.000629873 | 26.4356 | 10 | 0.0954743 | 406.855 | 30017.6 | 3.0963 | 0.030963 | 0.000151952 | 1297160000 | 3.00176 | -0.00034226 | 0 | 161.295 | -6.96253e-06 | 0
0 | 0.000628214 | 26.9599 | 10 | 0.089866 | 406.859 | 30099.4 | 3.08811 | 0.0308811 | 0.000143026 | 8490080000 | 3.00994 | -0.000129793 | 0 | 161.819 | -2.64038e-06 | 0
0 | 0.000627 | 27.4842 | 10 | 0.0910026 | 406.879 | 30160.5 | 3.082 | 0.03082 | 0.000144835 | 2683190000 | 3.01605 | -0.000232333 | 0 | 162.344 | -4.72657e-06 | 0
0 | 0.000625212 | 28.0085 | 10 | 0.0977884 | 406.863 | 30247.3 | 3.07333 | 0.0307333 | 0.000155635 | 1531180000 | 3.02473 | -0.000318817 | 0 | 162.868 | -6.48574e-06 | 0
0 | 0.000623347 | 28.5328 | 10 | 0.091133 | 406.883 | 30340.4 | 3.06401 | 0.0306401 | 0.000145043 | 2445590000000 | 3.03404 | 7.70116e-06 | 0 | 163.392 | 1.56673e-07 | 0
0 | 0.000621511 | 29.0571 | 10 | 0.0878687 | 406.863 | 30429.2 | 3.05513 | 0.0305513 | 0.000139847 | 1266740000 | 3.04292 | -0.000332265 | 0 | 163.917 | -6.75931e-06 | 0
0 | 0.000619763 | 29.5813 | 10 | 0.0923255 | 406.875 | 30516 | 3.04646 | 0.0304646 | 0.000146941 | 20733800000 | 3.0516 | -8.41843e-05 | 0 | 164.441 | -1.71263e-06 | 0
0 | 0.000618108 | 30.1056 | 10 | 0.0862514 | 406.879 | 30597.6 | 3.03829 | 0.0303829 | 0.000137273 | 2207560000 | 3.05976 | -0.000249366 | 0 | 164.965 | -5.07308e-06 | 0
0 | 0.000615761 | 30.6299 | 10 | 0.0857297 | 406.855 | 30711.3 | 3.02693 | 0.0302693 | 0.000136443 | 1619460000 | 3.07113 | -0.000290263 | 0 | 165.489 | -5.90475e-06 | 0
0 | 0.000614302 | 31.1542 | 10 | 0.0930521 | 406.859 | 30783.2 | 3.01973 | 0.0301973 | 0.000148097 | 20669200000 | 3.07832 | -8.4647e-05 | 0 | 166.014 | -1.72197e-06 | 0
0 | 0.000612494 | 31.6785 | 10 | 0.092713 | 406.855 | 30871.8 | 3.01087 | 0.0301087 | 0.000147557 | 575714000 | 3.08718 | -0.000506264 | 0 | 166.538 | -1.02988e-05 | 0
0 | 0.000610778 | 32.2028 | 10 | 0.0910548 | 406.879 | 30957.9 | 3.00226 | 0.0300226 | 0.000144918 | 51023400000 | 3.09579 | -5.32938e-05 | 0 | 167.062 | -1.08421e-06 | 0
0 | 0.000609013 | 32.7271 | 10 | 0.105051 | 406.875 | 31044.4 | 2.99361 | 0.0299361 | 0.000167194 | 2862030000 | 3.10444 | -0.000241698 | 0 | 167.587 | -4.91704e-06 | 0
0 | 0.000607033 | 33.2514 | 10 | 0.0894822 | 406.855 | 31140.3 | 2.98402 | 0.0298402 | 0.000142415 | 1592360000 | 3.11403 | -0.000299059 | 0 | 168.111 | -6.0837e-06 | 0
0 | 0.000605051 | 33.7756 | 9.99 | 0.091174 | 406.883 | 31239.7 | 2.97408 | 0.0297408 | 0.000145108 | 31508100000 | 3.12397 | 6.78632e-05 | 0 | 168.635 | 1.38062e-06 | 0
0 | 0.000603267 | 34.2999 | 10 | 0.0970096 | 406.875 | 31326.8 | 2.96537 | 0.0296537 | 0.000154396 | 1283060000 | 3.13268 | -0.000346891 | 0 | 169.159 | -7.05707e-06 | 0
0 | 0.000601937 | 34.8242 | 10.01 | 0.0786682 | 406.844 | 31390 | 2.95906 | 0.0295906 | 0.000125204 | 10735500000 | 3.139 | -0.000107994 | 0 | 169.684 | -2.19683e-06 | 0
0 | 0.000600008 | 35.3485 | 10 | 0.0915876 | 406.883 | 31487.6 | 2.94929 | 0.0294929 | 0.000145766 | 1441040000 | 3.14876 | -0.000318046 | 0 | 170.208 | -6.47037e-06 | 0
0 | 0.000598183 | 35.8728 | 10 | 0.0925826 | 406.855 | 31575.3 | 2.94052 | 0.0294052 | 0.00014735 | 859458000 | 3.15753 | -0.000414059 | 0 | 170.732 | -8.42311e-06 | 0
0 | 0.000596681 | 36.3971 | 10 | 0.0869818 | 406.855 | 31649.1 | 2.93314 | 0.0293314 | 0.000138436 | 233883000000 | 3.16491 | -2.43291e-05 | 0 | 171.257 | -4.9492e-07 | 0
0 | 0.000595219 | 36.9214 | 10 | 0.102547 | 406.855 | 31721 | 2.92595 | 0.0292595 | 0.000163209 | 2060820000 | 3.1721 | -0.000281418 | 0 | 171.781 | -5.72482e-06 | 0
0 | 0.00059381 | 37.4457 | 10 | 0.0966779 | 406.859 | 31790.6 | 2.91899 | 0.0291899 | 0.000153868 | 50162500000 | 3.17906 | -5.5384e-05 | 0 | 172.305 | -1.12667e-06 | 0
0 | 0.000592274 | 37.97 | 10 | 0.0858602 | 406.859 | 31866.1 | 2.91144 | 0.0291144 | 0.000136651 | 3063540000 | 3.18661 | -0.0002112 | 0 | 172.829 | -4.29644e-06 | 0
0 | 0.000590841 | 38.4942 | 10 | 0.0959364 | 406.879 | 31937.9 | 2.90426 | 0.0290426 | 0.000152687 | 10266500000 | 3.19379 | -0.000121953 | 0 | 173.354 | -2.481e-06 | 0
0 | 0.000589482 | 39.0185 | 10 | 0.0788172 | 406.883 | 32005 | 2.89755 | 0.0289755 | 0.000125442 | 85451100000 | 3.2005 | -3.83144e-05 | 0 | 173.878 | -7.79473e-07 | 0
0 | 0.000588087 | 39.5428 | 10 | 0.0910138 | 406.883 | 32073.5 | 2.8907 | 0.028907 | 0.000144853 | 779732000 | 3.20735 | -0.000431013 | 0 | 174.402 | -8.7686e-06 | 0
0 | 0.00058695 | 40.0671 | 10 | 0.0876153 | 406.867 | 32128.3 | 2.88522 | 0.0288522 | 0.000139444 | 713951000000 | 3.21283 | -1.39755e-05 | 0 | 174.927 | -2.84308e-07 | 0
0 | 0.000585522 | 40.5914 | 10 | 0.0907119 | 406.879 | 32199.4 | 2.87811 | 0.0287811 | 0.000144373 | 1280810000 | 3.21994 | -0.000335737 | 0 | 175.451 | -6.83022e-06 | 0
0 | 0.000584503 | 41.1157 | 10 | 0.101287 | 406.883 | 32249.7 | 2.87308 | 0.0287308 | 0.000161204 | 4777990000 | 3.22497 | -0.000183682 | 0 | 175.975 | -3.73684e-06 | 0
0 | 0.000583056 | 41.64 | 10 | 0.0916025 | 406.879 | 32320.6 | 2.86599 | 0.0286599 | 0.00014579 | 52276200000 | 3.23206 | -5.28095e-05 | 0 | 176.499 | -1.07435e-06 | 0
0 | 0.000581215 | 42.4264 | 10.01 | 0.0910846 | 406.859 | 32409.7 | 2.85708 | 0.0285708 | 0.000144966 | 8877220000 | 3.24097 | -0.000127789 | 0 | 177.286 | -2.59961e-06 | 0
0 | 0.000578737 | 43.475 | 10.01 | 0.0902536 | 406.871 | 32532.3 | 2.84482 | 0.0284482 | 0.000143643 | 2608090000 | 3.25323 | -0.000234683 | 0 | 178.334 | -4.77428e-06 | 0
0 | 0.000576145 | 44.5236 | 10 | 0.0909914 | 406.836 | 32657.3 | 2.83232 | 0.0283232 | 0.000144817 | 2458090000 | 3.26573 | -0.000242723 | 0 | 179.383 | -4.93743e-06 | 0
0 | 0.000573887 | 45.5721 | 10 | 0.0949787 | 406.855 | 32769.6 | 2.82109 | 0.0282109 | 0.000151163 | 59502600000 | 3.27696 | -5.04029e-05 | 0 | 180.432 | -1.02533e-06 | 0
0 | 0.000570971 | 46.6207 | 10.01 | 0.0914609 | 406.855 | 32913 | 2.80675 | 0.0280675 | 0.000145565 | 12730100000 | 3.2913 | -0.000106933 | 0 | 181.48 | -2.17531e-06 | 0
0 | 0.000568371 | 47.6693 | 10 | 0.089117 | 406.883 | 33042.7 | 2.79378 | 0.0279378 | 0.000141834 | 2839590000 | 3.30427 | -0.000223492 | 0 | 182.529 | -4.54676e-06 | 0
0 | 0.000566263 | 48.7179 | 10 | 0.0864862 | 406.863 | 33145 | 2.78355 | 0.0278355 | 0.000137647 | 2597970000 | 3.3145 | -0.000230179 | 0 | 183.577 | -4.68258e-06 | 0
0 | 0.000564296 | 49.7664 | 10 | 0.0954482 | 406.863 | 33241.7 | 2.77389 | 0.0277389 | 0.000151911 | 28855300000 | 3.32417 | -7.25573e-05 | 0 | 184.626 | -1.47604e-06 | 0
0 | 0.000562489 | 50.815 | 9.99 | 0.100024 | 406.883 | 33331.8 | 2.76487 | 0.0276487 | 0.000159193 | 9162490000 | 3.33318 | -0.000131812 | 0 | 185.675 | -2.68161e-06 | 0
0 | 0.000560413 | 51.8636 | 10 | 0.0896462 | 406.859 | 33432.3 | 2.75483 | 0.0275483 | 0.000142676 | 4400920000 | 3.34323 | -0.000180055 | 0 | 186.723 | -3.66285e-06 | 0
0 | 0.00055807 | 52.9122 | 10 | 0.09338 | 406.855 | 33547.2 | 2.74333 | 0.0274333 | 0.000148619 | 8895780000 | 3.35472 | -0.000129254 | 0 | 187.772 | -2.62939e-06 | 0
0 | 0.000555616 | 53.9607 | 10 | 0.0897505 | 406.879 | 33669.4 | 2.73111 | 0.0273111 | 0.000142842 | 23107400000 | 3.36694 | -7.86236e-05 | 0 | 188.82 | -1.59951e-06 | 0
0 | 0.000553683 | 55.0093 | 10 | 0.086706 | 406.859 | 33763.1 | 2.72174 | 0.0272174 | 0.000137997 | 6483100000 | 3.37631 | -0.000145896 | 0 | 189.869 | -2.96796e-06 | 0
0 | 0.000551725 | 56.0579 | 10 | 0.0974269 | 406.859 | 33859.3 | 2.71212 | 0.0271212 | 0.00015506 | 2142090000 | 3.38593 | -0.000269049 | 0 | 190.917 | -5.47325e-06 | 0
0 | 0.000549385 | 57.1065 | 10 | 0.0998901 | 406.863 | 33974.6 | 2.70059 | 0.0270059 | 0.00015898 | 5752960000 | 3.39746 | -0.000166236 | 0 | 191.966 | -3.38177e-06 | 0
0 | 0.000547206 | 58.155 | 10 | 0.0861844 | 406.863 | 34081.8 | 2.68988 | 0.0268988 | 0.000137167 | 131611000000 | 3.40818 | -3.22833e-05 | 0 | 193.015 | -6.56745e-07 | 0
0 | 0.000545144 | 59.2036 | 10 | 0.0945315 | 406.867 | 34183.4 | 2.67971 | 0.0267971 | 0.000150452 | 2930100000 | 3.41834 | -0.000226599 | 0 | 194.063 | -4.60978e-06 | 0
0 | 0.000542958 | 60.2522 | 10 | 0.0971661 | 406.867 | 34290.8 | 2.66897 | 0.0266897 | 0.000154645 | 21510500000 | 3.42908 | -8.47894e-05 | 0 | 195.112 | -1.7249e-06 | 0
0 | 0.000540671 | 61.3008 | 10 | 0.0817872 | 406.863 | 34403 | 2.65775 | 0.0265775 | 0.000130168 | 3745510000 | 3.4403 | -0.000186422 | 0 | 196.16 | -3.79241e-06 | 0
0 | 0.000538639 | 62.3493 | 10 | 0.0868961 | 406.902 | 34505.4 | 2.64751 | 0.0264751 | 0.000138299 | 3772050000 | 3.45054 | -0.000191479 | 0 | 197.209 | -3.89567e-06 | 0
0 | 0.000536215 | 63.3979 | 10 | 0.104231 | 406.863 | 34622 | 2.63585 | 0.0263585 | 0.000165889 | 7033380000 | 3.4622 | -0.000153577 | 0 | 198.257 | -3.12425e-06 | 0
0 | 0.000534218 | 64.4465 | 10 | 0.0902648 | 406.867 | 34720.4 | 2.62601 | 0.0262601 | 0.000143661 | 14991400000 | 3.47204 | -9.78921e-05 | 0 | 199.306 | -1.99145e-06 | 0
0 | 0.000532162 | 65.4951 | 10 | 0.0808183 | 406.883 | 34822.5 | 2.6158 | 0.026158 | 0.000128626 | 6256200000 | 3.48225 | -0.000143387 | 0 | 200.355 | -2.91709e-06 | 0
0 | 0.000530078 | 66.5436 | 10 | 0.098515 | 406.879 | 34924.7 | 2.60558 | 0.0260558 | 0.000156792 | 9439130000 | 3.49247 | -0.000128883 | 0 | 201.403 | -2.62199e-06 | 0
0 | 0.00052831 | 67.5922 | 10 | 0.09793 | 406.867 | 35010.9 | 2.59696 | 0.0259696 | 0.00015586 | 10362400000 | 3.50109 | -0.000122642 | 0 | 202.452 | -2.49494e-06 | 0
0 | 0.000525993 | 68.6408 | 10 | 0.0852714 | 406.883 | 35125.8 | 2.58548 | 0.0258548 | 0.000135714 | 4576860000 | 3.51258 | -0.000172198 | 0 | 203.5 | -3.50322e-06 | 0
0 | 0.000523705 | 69.6894 | 10 | 0.0876749 | 406.883 | 35238.2 | 2.57423 | 0.0257423 | 0.000139539 | 4228920000 | 3.52382 | -0.000181649 | 0 | 204.549 | -3.69549e-06 | 0
0 | 0.000522713 | 70.738 | 10 | 0.103587 | 406.848 | 35284.7 | 2.56958 | 0.0256958 | 0.000164863 | 6933410000 | 3.52847 | -0.000154201 | 0 | 205.597 | -3.13683e-06 | 0
0 | 0.000520737 | 71.7865 | 10 | 0.0928844 | 406.848 | 35381.9 | 2.55986 | 0.0255986 | 0.00014783 | 54671900000 | 3.53819 | -5.19995e-05 | 0 | 206.646 | -1.05779e-06 | 0
0 | 0.000518424 | 72.8351 | 10 | 0.0833411 | 406.848 | 35495.6 | 2.54849 | 0.0254849 | 0.000132641 | 13334500000 | 3.54956 | -9.9736e-05 | 0 | 207.695 | -2.02887e-06 | 0
0 | 0.000517569 | 73.8837 | 10 | 0.0874364 | 406.863 | 35538.6 | 2.54419 | 0.0254419 | 0.000139159 | 4559030000 | 3.55386 | -0.000174711 | 0 | 208.743 | -3.55417e-06 | 0
0 | 0.000515657 | 74.9323 | 10 | 0.103143 | 406.891 | 35634.3 | 2.53462 | 0.0253462 | 0.000164158 | 4703590000 | 3.56343 | -0.000186817 | 0 | 209.792 | -3.8007e-06 | 0
0 | 0.000513331 | 75.9808 | 10 | 0.0924484 | 406.844 | 35745.7 | 2.52348 | 0.0252348 | 0.000147136 | 18197400000 | 3.57457 | -8.99197e-05 | 0 | 210.84 | -1.82916e-06 | 0
0 | 0.000511504 | 77.0294 | 10 | 0.0841795 | 406.863 | 35836.7 | 2.51438 | 0.0251438 | 0.000133976 | 66909200000 | 3.58367 | -4.47477e-05 | 0 | 211.889 | -9.10309e-07 | 0
0 | 0.000510558 | 78.078 | 10 | 0.0928844 | 406.867 | 35883.5 | 2.5097 | 0.025097 | 0.00014783 | 7305720000 | 3.58835 | -0.000142249 | 0 | 212.937 | -2.89383e-06 | 0
0 | 0.00050911 | 79.1266 | 10 | 0.0971735 | 406.844 | 35953.2 | 2.50273 | 0.0250273 | 0.000154656 | 6013080000 | 3.59532 | -0.000160375 | 0 | 213.986 | -3.26237e-06 | 0
0 | 0.000507614 | 80.1751 | 10 | 0.0862551 | 406.879 | 36028.9 | 2.49516 | 0.0249516 | 0.000137279 | 7112160000 | 3.60289 | -0.000138932 | 0 | 215.035 | -2.82642e-06 | 0
0 | 0.000506117 | 81.2237 | 10 | 0.0950495 | 406.852 | 36100.8 | 2.48797 | 0.0248797 | 0.000151276 | 27878700000 | 3.61008 | -7.36629e-05 | 0 | 216.083 | -1.49849e-06 | 0
0 | 0.000504535 | 82.2723 | 10 | 0.0990367 | 406.848 | 36178.4 | 2.48022 | 0.0248022 | 0.000157622 | 6074820000 | 3.61784 | -0.00016108 | 0 | 217.132 | -3.27675e-06 | 0
0 | 0.000503028 | 83.3209 | 10 | 0.0848689 | 406.852 | 36252.7 | 2.47278 | 0.0247278 | 0.000135073 | 39990300000 | 3.62527 | -5.81175e-05 | 0 | 218.18 | -1.18226e-06 | 0
0 | 0.000499794 | 84.8937 | 10 | 0.0936558 | 406.859 | 36412.1 | 2.45684 | 0.0245684 | 0.000149058 | 4717840000 | 3.64121 | -0.000177748 | 0 | 219.753 | -3.61593e-06 | 0
0 | 0.000497078 | 86.9909 | 10 | 0.0917441 | 406.891 | 36547.5 | 2.4433 | 0.024433 | 0.000146015 | 10537600000 | 3.65475 | -0.000117714 | 0 | 221.85 | -2.39484e-06 | 0
0 | 0.000494625 | 89.088 | 10 | 0.0984852 | 406.852 | 36665.7 | 2.43148 | 0.0243148 | 0.000156744 | 30542000000 | 3.66657 | -7.16386e-05 | 0 | 223.948 | -1.45731e-06 | 0
0 | 0.000490995 | 91.1852 | 10 | 0.0901977 | 406.855 | 36844.4 | 2.41361 | 0.0241361 | 0.000143554 | 4669990000 | 3.68444 | -0.000175327 | 0 | 226.045 | -3.56665e-06 | 0
0 | 0.000486948 | 93.2823 | 9.99 | 0.0999795 | 406.84 | 37042.5 | 2.39381 | 0.0239381 | 0.000159122 | 8131910000 | 3.70425 | -0.000139884 | 0 | 228.142 | -2.84553e-06 | 0
0 | 0.000482791 | 95.3795 | 9.99 | 0.0870116 | 406.883 | 37249.3 | 2.37312 | 0.0237312 | 0.000138483 | 11956600000 | 3.72493 | -0.00010762 | 0 | 230.239 | -2.18944e-06 | 0
0 | 0.000479248 | 97.4766 | 10 | 0.0893369 | 406.852 | 37421.6 | 2.35589 | 0.0235589 | 0.000142184 | 9142650000 | 3.74216 | -0.000124707 | 0 | 232.336 | -2.53685e-06 | 0
0 | 0.000476414 | 99.5738 | 10 | 0.0962568 | 406.855 | 37561.2 | 2.34193 | 0.0234193 | 0.000153198 | 8931200000 | 3.75612 | -0.00013097 | 0 | 234.433 | -2.66429e-06 | 0
0 | 0.00047379 | 101.671 | 10 | 0.0927466 | 406.859 | 37690.4 | 2.32901 | 0.0232901 | 0.000147611 | 5971620000 | 3.76904 | -0.000157222 | 0 | 236.53 | -3.19836e-06 | 0
0 | 0.000470714 | 103.768 | 10 | 0.0929664 | 406.875 | 37842.5 | 2.3138 | 0.023138 | 0.000147961 | 59296500000 | 3.78425 | -4.99527e-05 | 0 | 238.628 | -1.01622e-06 | 0
0 | 0.000468223 | 105.865 | 10 | 0.0894002 | 406.855 | 37963.8 | 2.30167 | 0.0230167 | 0.000142285 | 6762340000 | 3.79638 | -0.000145054 | 0 | 240.725 | -2.95081e-06 | 0
0 | 0.000465757 | 107.962 | 10.01 | 0.0897021 | 406.875 | 38086.2 | 2.28944 | 0.0228944 | 0.000142765 | 23077400000 | 3.80862 | -7.86535e-05 | 0 | 242.822 | -1.60011e-06 | 0
0 | 0.000463375 | 110.06 | 9.99 | 0.0994876 | 406.848 | 38201.7 | 2.27788 | 0.0227788 | 0.000158339 | 7620910000 | 3.82017 | -0.000144142 | 0 | 244.919 | -2.9322e-06 | 0
0 | 0.000460341 | 112.157 | 10 | 0.0952842 | 406.867 | 38351.9 | 2.26286 | 0.0226286 | 0.00015165 | 33631900000 | 3.83519 | -6.71498e-05 | 0 | 247.016 | -1.36605e-06 | 0
0 | 0.000457961 | 114.254 | 10 | 0.0960183 | 406.855 | 38468.3 | 2.25122 | 0.0225122 | 0.000152818 | 16370700000 | 3.84683 | -9.66171e-05 | 0 | 249.113 | -1.96546e-06 | 0
0 | 0.000455872 | 116.351 | 10 | 0.0884612 | 406.879 | 38572.3 | 2.24083 | 0.0224083 | 0.00014079 | 17816000000 | 3.85723 | -8.88959e-05 | 0 | 251.211 | -1.80849e-06 | 0
0 | 0.000453356 | 118.448 | 10 | 0.0900375 | 406.863 | 38695.1 | 2.22854 | 0.0222854 | 0.000143299 | 3911090000 | 3.86951 | -0.000191414 | 0 | 253.308 | -3.89396e-06 | 0

## 13bii_C
13bii, Black2, 1Pa, Creep
Torque | Displacement | Step time | Temperature | Axial force | Gap | Compliance | Strain |  | Normal stress | Normal stress coefficient | Shear rate | Stress | Time | Velocity | Viscosity | 0.0009221052
µN.m | rad | s | °C | N | µm | 1/MPa | % |  | MPa | Pa.s² | 1/s | MPa | s | rad/s | Pa.s
12.5664 | 0 | 0 | 10 | 0.0811164 | 447.656 | 0 | 0 | 0 | 0.000129101 | 892153 | 0.0120294 | 1e-06 | 101.565 | 0.000269252 | 83.1295
12.5664 | -2.12855e-07 | 0.000544 | 10 | 0.0839336 | 447.656 | -9.50973 | -0.000950973 | -9.50973e-06 | 0.000133584 | 1103070 | 0.0110046 | 1e-06 | 101.566 | 0.000246315 | 90.8708
12.5664 | -3.48906e-07 | 0.001568 | 10 | 0.0877979 | 447.656 | -15.5881 | -0.00155881 | -1.55881e-05 | 0.000139735 | 1986580 | 0.00838685 | 1e-06 | 101.567 | 0.000187721 | 119.234
12.5664 | -4.25709e-07 | 0.002592 | 10 | 0.0916733 | 447.656 | -19.0195 | -0.00190195 | -1.90195e-05 | 0.000145903 | 4067710 | 0.00598903 | 1e-06 | 101.568 | 0.000134051 | 166.972
12.5664 | -2.11757e-07 | 0.003616 | 10 | 0.0946806 | 447.656 | -9.46071 | -0.000946071 | -9.46071e-06 | 0.000150689 | 7438540 | 0.00450087 | 1e-06 | 101.569 | 0.000100742 | 222.179
12.5664 | 6.37832e-07 | 0.00464 | 10 | 0.0956122 | 447.656 | 28.4965 | 0.00284965 | 2.84965e-05 | 0.000152171 | 4470270 | 0.00583445 | 1e-06 | 101.57 | 0.000130591 | 171.396
12.5664 | 1.58617e-06 | 0.005664 | 10 | 0.0953774 | 447.656 | 70.8655 | 0.00708655 | 7.08655e-05 | 0.000151798 | 1539870 | 0.00992867 | 1e-06 | 101.571 | 0.000222232 | 100.718
12.5664 | 3.36325e-06 | 0.006688 | 10 | 0.0947104 | 447.656 | 150.26 | 0.015026 | 0.00015026 | 0.000150736 | 568644 | 0.0162813 | 1e-06 | 101.572 | 0.000364421 | 61.4202
12.5664 | 6.88266e-06 | 0.007712 | 10 | 0.093544 | 447.656 | 307.498 | 0.0307498 | 0.000307498 | 0.00014888 | 167678 | 0.0297975 | 1e-06 | 101.573 | 0.000666953 | 33.5598
12.5664 | 1.08121e-05 | 0.008736 | 10 | 0.0913044 | 447.656 | 483.052 | 0.0483052 | 0.000483052 | 0.000145316 | 59764.9 | 0.0493098 | 1e-06 | 101.574 | 0.00110369 | 20.28
12.5664 | 1.51386e-05 | 0.00976 | 10 | 0.0874625 | 447.656 | 676.351 | 0.0676351 | 0.000676351 | 0.000139201 | 27489.9 | 0.0711598 | 1e-06 | 101.575 | 0.00159276 | 14.0529
12.5664 | 2.05324e-05 | 0.010784 | 10 | 0.0865868 | 447.656 | 917.33 | 0.091733 | 0.00091733 | 0.000137807 | 15109.1 | 0.0955029 | 1e-06 | 101.576 | 0.00213762 | 10.4709
12.5664 | 2.59536e-05 | 0.011808 | 10 | 0.0880215 | 447.656 | 1159.53 | 0.115953 | 0.00115953 | 0.000140091 | 9564.32 | 0.121026 | 1e-06 | 101.577 | 0.00270889 | 8.26271
12.5664 | 3.08251e-05 | 0.012832 | 10 | 0.0896685 | 447.656 | 1377.18 | 0.137718 | 0.00137718 | 0.000142712 | 7015.88 | 0.142623 | 1e-06 | 101.578 | 0.0031923 | 7.0115
12.5664 | 3.61447e-05 | 0.013856 | 10 | 0.0898064 | 447.656 | 1614.84 | 0.161484 | 0.00161484 | 0.000142931 | 5533.85 | 0.160713 | 1e-06 | 101.579 | 0.0035972 | 6.22229
12.5664 | 4.10224e-05 | 0.01488 | 10 | 0.0893891 | 447.656 | 1832.76 | 0.183276 | 0.00183276 | 0.000142267 | 4622.65 | 0.175431 | 1e-06 | 101.58 | 0.00392664 | 5.70024
12.5664 | 4.56778e-05 | 0.015904 | 10 | 0.0895307 | 447.656 | 2040.75 | 0.204075 | 0.00204075 | 0.000142492 | 4159.89 | 0.185078 | 1e-06 | 101.581 | 0.00414257 | 5.40312
12.5664 | 5.1171e-05 | 0.016928 | 10 | 0.0897692 | 447.656 | 2286.18 | 0.228618 | 0.00228618 | 0.000142872 | 3830.13 | 0.193138 | 1e-06 | 101.582 | 0.00432296 | 5.17766
12.5664 | 5.73438e-05 | 0.017952 | 10 | 0.0893481 | 447.656 | 2561.96 | 0.256196 | 0.00256196 | 0.000142202 | 3431.49 | 0.203569 | 1e-06 | 101.583 | 0.00455644 | 4.91235
12.5664 | 6.38842e-05 | 0.018976 | 10 | 0.087496 | 447.656 | 2854.16 | 0.285416 | 0.00285416 | 0.000139254 | 3000.86 | 0.215418 | 1e-06 | 101.584 | 0.00482165 | 4.64215
12.5664 | 7.15009e-05 | 0.02 | 10 | 0.084664 | 447.656 | 3194.45 | 0.319445 | 0.00319445 | 0.000134747 | 2537.32 | 0.230448 | 1e-06 | 101.585 | 0.00515806 | 4.33938
12.5664 | 7.95487e-05 | 0.021024 | 10 | 0.0832703 | 447.656 | 3554.01 | 0.355401 | 0.00355401 | 0.000132529 | 2140.81 | 0.248809 | 1e-06 | 101.586 | 0.00556905 | 4.01914
12.5664 | 8.76153e-05 | 0.022048 | 10 | 0.0843547 | 447.656 | 3914.4 | 0.39144 | 0.0039144 | 0.000134255 | 1880.16 | 0.267219 | 1e-06 | 101.587 | 0.00598111 | 3.74225
12.5664 | 9.62896e-05 | 0.023072 | 10 | 0.0864526 | 447.656 | 4301.94 | 0.430194 | 0.00430194 | 0.000137594 | 1687.93 | 0.285511 | 1e-06 | 101.588 | 0.00639053 | 3.5025
12.5664 | 0.000105203 | 0.024096 | 10 | 0.0887034 | 447.656 | 4700.16 | 0.470016 | 0.00470016 | 0.000141176 | 1525.91 | 0.304169 | 1e-06 | 101.589 | 0.00680816 | 3.28765
12.5664 | 0.000113771 | 0.02512 | 10 | 0.0924075 | 447.656 | 5082.97 | 0.508297 | 0.00508297 | 0.000147071 | 1435.08 | 0.32013 | 1e-06 | 101.59 | 0.0071654 | 3.12373
12.5664 | 0.000122831 | 0.026144 | 10 | 0.0977213 | 447.656 | 5487.75 | 0.548775 | 0.00548775 | 0.000155528 | 1396.52 | 0.333719 | 1e-06 | 101.591 | 0.00746957 | 2.99653
12.5664 | 0.000132835 | 0.027168 | 10 | 0.103907 | 447.656 | 5934.68 | 0.593468 | 0.00593468 | 0.000165373 | 1360.72 | 0.348617 | 1e-06 | 101.592 | 0.00780303 | 2.86848
12.5664 | 0.000143359 | 0.028192 | 10 | 0.10861 | 447.656 | 6404.87 | 0.640487 | 0.00640487 | 0.000172858 | 1294.41 | 0.365434 | 1e-06 | 101.593 | 0.00817944 | 2.73647
12.5664 | 0.000154829 | 0.029216 | 10 | 0.110287 | 447.656 | 6917.32 | 0.691732 | 0.00691732 | 0.000175527 | 1186.79 | 0.384578 | 1e-06 | 101.594 | 0.00860793 | 2.60026
12.5664 | 0.000166944 | 0.03024 | 10 | 0.109318 | 447.656 | 7458.59 | 0.745859 | 0.00745859 | 0.000173985 | 1050.95 | 0.406879 | 1e-06 | 101.595 | 0.0091071 | 2.45773
12.5664 | 0.00017827 | 0.031264 | 10 | 0.105215 | 447.656 | 7964.6 | 0.79646 | 0.0079646 | 0.000167455 | 916.913 | 0.427351 | 1e-06 | 101.596 | 0.00956532 | 2.34
12.5664 | 0.000189687 | 0.032288 | 10 | 0.100438 | 447.656 | 8474.69 | 0.847469 | 0.00847469 | 0.000159852 | 813.909 | 0.44317 | 1e-06 | 101.597 | 0.0099194 | 2.25647
12.5664 | 0.000201738 | 0.033312 | 10 | 0.094647 | 447.656 | 9013.09 | 0.901309 | 0.00901309 | 0.000150635 | 718.47 | 0.457888 | 1e-06 | 101.598 | 0.0102488 | 2.18394
12.5664 | 0.000213658 | 0.034336 | 10 | 0.0900971 | 447.656 | 9545.63 | 0.954563 | 0.00954563 | 0.000143394 | 646.208 | 0.471063 | 1e-06 | 101.599 | 0.0105437 | 2.12286
12.5664 | 0.00022556 | 0.03536 | 10 | 0.0877867 | 447.656 | 10077.4 | 1.00774 | 0.0100774 | 0.000139717 | 601.415 | 0.481989 | 1e-06 | 101.601 | 0.0107883 | 2.07474
12.5664 | 0.000237624 | 0.036384 | 10 | 0.0884761 | 447.656 | 10616.4 | 1.06164 | 0.0106164 | 0.000140814 | 583.66 | 0.491183 | 1e-06 | 101.602 | 0.0109941 | 2.0359
12.5664 | 0.000249885 | 0.037408 | 10 | 0.0913454 | 447.656 | 11164.2 | 1.11642 | 0.0111642 | 0.000145381 | 583.474 | 0.499164 | 1e-06 | 101.603 | 0.0111727 | 2.00335
12.5664 | 0.000263032 | 0.038432 | 10 | 0.0952656 | 447.656 | 11751.5 | 1.17515 | 0.0117515 | 0.00015162 | 586.214 | 0.508569 | 1e-06 | 101.604 | 0.0113832 | 1.9663
12.5664 | 0.000277015 | 0.039456 | 10 | 0.0997336 | 447.656 | 12376.2 | 1.23762 | 0.0123762 | 0.000158731 | 583.616 | 0.521515 | 1e-06 | 101.605 | 0.011673 | 1.91749
12.5664 | 0.00029073 | 0.04048 | 10 | 0.105252 | 447.656 | 12989 | 1.2989 | 0.012989 | 0.000167514 | 583.339 | 0.535878 | 1e-06 | 101.606 | 0.0119944 | 1.8661
12.5664 | 0.00031027 | 0.042016 | 10 | 0.110201 | 447.656 | 13862 | 1.3862 | 0.013862 | 0.00017539 | 580.208 | 0.549808 | 1e-06 | 101.607 | 0.0123062 | 1.81882
12.5664 | 0.000338106 | 0.044064 | 10 | 0.105867 | 447.656 | 15105.6 | 1.51056 | 0.0151056 | 0.000168493 | 524.322 | 0.566881 | 1e-06 | 101.609 | 0.0126884 | 1.76404
12.5664 | 0.000366804 | 0.046112 | 10 | 0.0997447 | 447.656 | 16387.8 | 1.63878 | 0.0163878 | 0.000158749 | 464.114 | 0.584847 | 1e-06 | 101.611 | 0.0130905 | 1.70985
12.5664 | 0.00039792 | 0.04816 | 10 | 0.0947588 | 447.656 | 17777.9 | 1.77779 | 0.0177779 | 0.000150813 | 407.834 | 0.608105 | 1e-06 | 101.613 | 0.0136111 | 1.64445
12.5664 | 0.000431043 | 0.050208 | 10 | 0.0926758 | 447.656 | 19257.8 | 1.92578 | 0.0192578 | 0.000147498 | 356.281 | 0.643423 | 1e-06 | 101.615 | 0.0144016 | 1.55419
12.5664 | 0.000460722 | 0.052256 | 10 | 0.0950756 | 447.656 | 20583.7 | 2.05837 | 0.0205837 | 0.000151317 | 347.56 | 0.659826 | 1e-06 | 101.617 | 0.0147688 | 1.51555
12.5664 | 0.000490905 | 0.054304 | 10 | 0.0974046 | 447.656 | 21932.2 | 2.19322 | 0.0219322 | 0.000155024 | 355.747 | 0.66013 | 1e-06 | 101.619 | 0.0147756 | 1.51485
12.5664 | 0.000521239 | 0.056352 | 10 | 0.0941775 | 447.656 | 23287.5 | 2.32875 | 0.0232875 | 0.000149888 | 341.934 | 0.662083 | 1e-06 | 101.622 | 0.0148193 | 1.51039
12.5664 | 0.000551772 | 0.0584 | 10 | 0.0883419 | 447.656 | 24651.6 | 2.46516 | 0.0246516 | 0.000140601 | 321.647 | 0.661156 | 1e-06 | 101.624 | 0.0147985 | 1.5125
12.5664 | 0.000585198 | 0.060448 | 10 | 0.0879283 | 447.656 | 26145 | 2.6145 | 0.026145 | 0.000139942 | 308.404 | 0.67362 | 1e-06 | 101.626 | 0.0150775 | 1.48452
12.5664 | 0.000618092 | 0.062496 | 10 | 0.0893555 | 447.656 | 27614.6 | 2.76146 | 0.0276146 | 0.000142214 | 297.71 | 0.691153 | 1e-06 | 101.628 | 0.01547 | 1.44686
12.5664 | 0.000652739 | 0.064544 | 10 | 0.094688 | 447.656 | 29162.5 | 2.91625 | 0.0291625 | 0.000150701 | 301.446 | 0.707055 | 1e-06 | 101.63 | 0.0158259 | 1.41432
12.5664 | 0.000686716 | 0.066592 | 10 | 0.0981908 | 447.656 | 30680.5 | 3.06805 | 0.0306805 | 0.000156276 | 297.99 | 0.724177 | 1e-06 | 101.632 | 0.0162091 | 1.38088
12.5664 | 0.000717888 | 0.06864 | 10 | 0.0913678 | 447.656 | 32073.2 | 3.20732 | 0.0320732 | 0.000145416 | 278.974 | 0.72198 | 1e-06 | 101.634 | 0.0161599 | 1.38508
12.5664 | 0.000750045 | 0.070688 | 10 | 0.0838404 | 447.656 | 33509.9 | 3.35099 | 0.0335099 | 0.000133436 | 264.246 | 0.710612 | 1e-06 | 101.636 | 0.0159055 | 1.40724
12.5664 | 0.000783137 | 0.072736 | 10 | 0.0776136 | 447.656 | 34988.3 | 3.49883 | 0.0349883 | 0.000123526 | 244.135 | 0.711318 | 1e-06 | 101.638 | 0.0159213 | 1.40584
12.5664 | 0.000816806 | 0.074784 | 10 | 0.081817 | 447.656 | 36492.5 | 3.64925 | 0.0364925 | 0.000130216 | 254.047 | 0.715937 | 1e-06 | 101.64 | 0.0160247 | 1.39677
12.5664 | 0.000850653 | 0.076832 | 10 | 0.0921988 | 447.656 | 38004.7 | 3.80047 | 0.0380047 | 0.000146739 | 280.868 | 0.722806 | 1e-06 | 101.642 | 0.0161784 | 1.3835
12.5664 | 0.000881795 | 0.07888 | 10 | 0.0989697 | 447.656 | 39396.1 | 3.93961 | 0.0393961 | 0.000157515 | 303.317 | 0.720631 | 1e-06 | 101.644 | 0.0161297 | 1.38767
12.5664 | 0.000913077 | 0.080928 | 10 | 0.0982095 | 447.656 | 40793.7 | 4.07937 | 0.0407937 | 0.000156305 | 314.37 | 0.705125 | 1e-06 | 101.646 | 0.0157827 | 1.41819
12.5664 | 0.000947132 | 0.082976 | 10 | 0.0887891 | 447.656 | 42315.1 | 4.23151 | 0.0423151 | 0.000141312 | 282.373 | 0.707422 | 1e-06 | 101.648 | 0.0158341 | 1.41358
12.5664 | 0.000982341 | 0.085024 | 10 | 0.0833709 | 447.656 | 43888.2 | 4.38882 | 0.0438882 | 0.000132689 | 254.193 | 0.722495 | 1e-06 | 101.65 | 0.0161715 | 1.38409
12.5664 | 0.0010176 | 0.087072 | 10 | 0.0819176 | 447.656 | 45463.6 | 4.54636 | 0.0454636 | 0.000130376 | 238.515 | 0.739335 | 1e-06 | 101.652 | 0.0165484 | 1.35257
12.5664 | 0.00104843 | 0.08912 | 10 | 0.0847422 | 447.656 | 46840.8 | 4.68408 | 0.0468408 | 0.000134871 | 248.904 | 0.736112 | 1e-06 | 101.654 | 0.0164763 | 1.35849
12.5664 | 0.00107762 | 0.091168 | 10 | 0.0917218 | 447.656 | 48145 | 4.8145 | 0.048145 | 0.00014598 | 290.364 | 0.709046 | 1e-06 | 101.656 | 0.0158705 | 1.41034
12.5664 | 0.00110802 | 0.093216 | 10 | 0.092523 | 447.656 | 49503.3 | 4.95033 | 0.0495033 | 0.000147255 | 311.497 | 0.687556 | 1e-06 | 101.658 | 0.0153894 | 1.45443
12.5664 | 0.00113897 | 0.095264 | 10 | 0.0926087 | 447.656 | 50886.1 | 5.08861 | 0.0508861 | 0.000147391 | 320.66 | 0.677974 | 1e-06 | 101.66 | 0.015175 | 1.47498
12.5664 | 0.00117089 | 0.097312 | 10 | 0.092605 | 447.656 | 52311.8 | 5.23118 | 0.0523118 | 0.000147385 | 318.786 | 0.679951 | 1e-06 | 101.662 | 0.0152192 | 1.47069
12.5664 | 0.00120108 | 0.09936 | 10 | 0.0974381 | 447.656 | 53660.7 | 5.36607 | 0.0536607 | 0.000155078 | 337.574 | 0.677782 | 1e-06 | 101.665 | 0.0151707 | 1.4754
12.5664 | 0.00123188 | 0.101408 | 10 | 0.104034 | 447.656 | 55036.9 | 5.50369 | 0.0550369 | 0.000165575 | 364.651 | 0.673843 | 1e-06 | 101.667 | 0.0150825 | 1.48402
12.5664 | 0.00126219 | 0.103456 | 10 | 0.10567 | 447.656 | 56391 | 5.6391 | 0.056391 | 0.000168179 | 372.025 | 0.672356 | 1e-06 | 101.669 | 0.0150492 | 1.48731
12.5664 | 0.00129032 | 0.105504 | 10 | 0.103404 | 447.656 | 57647.8 | 5.76478 | 0.0576478 | 0.000164573 | 379.07 | 0.6589 | 1e-06 | 101.671 | 0.014748 | 1.51768
12.5664 | 0.00131897 | 0.107552 | 10 | 0.0946172 | 447.656 | 58928 | 5.8928 | 0.058928 | 0.000150588 | 360.93 | 0.645927 | 1e-06 | 101.673 | 0.0144577 | 1.54816
12.5664 | 0.0013472 | 0.1096 | 10 | 0.089281 | 447.656 | 60189.1 | 6.01891 | 0.0601891 | 0.000142095 | 351.151 | 0.636125 | 1e-06 | 101.675 | 0.0142383 | 1.57202
12.5664 | 0.00137422 | 0.111648 | 10 | 0.0909653 | 447.656 | 61396.1 | 6.13961 | 0.0613961 | 0.000144776 | 372.962 | 0.62304 | 1e-06 | 101.677 | 0.0139454 | 1.60503
12.5664 | 0.00139982 | 0.113696 | 10 | 0.0961227 | 447.656 | 62540.1 | 6.25401 | 0.0625401 | 0.000152984 | 415.356 | 0.606894 | 1e-06 | 101.679 | 0.013584 | 1.64773
12.5664 | 0.00142469 | 0.115744 | 10 | 0.103251 | 447.656 | 63651.2 | 6.36512 | 0.0636512 | 0.00016433 | 480.371 | 0.584884 | 1e-06 | 101.681 | 0.0130913 | 1.70974
12.5664 | 0.00145077 | 0.117792 | 10 | 0.104347 | 447.656 | 64816.1 | 6.48161 | 0.0648161 | 0.000166073 | 505.016 | 0.573452 | 1e-06 | 101.683 | 0.0128355 | 1.74382
12.5664 | 0.00147637 | 0.11984 | 10 | 0.100881 | 447.656 | 65960.2 | 6.59602 | 0.0659602 | 0.000160558 | 495.961 | 0.568973 | 1e-06 | 101.685 | 0.0127352 | 1.75755
12.5664 | 0.00150117 | 0.121888 | 10 | 0.0908908 | 447.656 | 67068 | 6.7068 | 0.067068 | 0.000144657 | 459.136 | 0.561305 | 1e-06 | 101.687 | 0.0125636 | 1.78156
12.5664 | 0.00153487 | 0.12496 | 10 | 0.0861881 | 447.656 | 68573.7 | 6.85737 | 0.0685737 | 0.000137173 | 477.318 | 0.53608 | 1e-06 | 101.69 | 0.011999 | 1.86539
12.5664 | 0.00157812 | 0.129056 | 10 | 0.0995622 | 447.656 | 70506 | 7.0506 | 0.070506 | 0.000158458 | 633.531 | 0.500119 | 1e-06 | 101.694 | 0.0111941 | 1.99952
12.5664 | 0.00161652 | 0.133152 | 10 | 0.0976505 | 447.656 | 72221.3 | 7.22213 | 0.0722213 | 0.000155416 | 738.049 | 0.458886 | 1e-06 | 101.698 | 0.0102712 | 2.17919
12.5664 | 0.0016543 | 0.137248 | 10 | 0.0910026 | 447.656 | 73909.5 | 7.39095 | 0.0739095 | 0.000144835 | 801.852 | 0.425001 | 1e-06 | 101.702 | 0.00951271 | 2.35294
12.5664 | 0.00169069 | 0.141344 | 10 | 0.0891319 | 447.656 | 75535.1 | 7.55351 | 0.0755351 | 0.000141858 | 817.264 | 0.416625 | 1e-06 | 101.706 | 0.00932525 | 2.40024
12.5664 | 0.0017163 | 0.14544 | 10 | 0.0813177 | 447.656 | 76679.4 | 7.66794 | 0.0766794 | 0.000129421 | 1076.63 | 0.346712 | 1e-06 | 101.711 | 0.00776039 | 2.88424
12.5664 | 0.00174455 | 0.149536 | 10 | 0.0840454 | 447.656 | 77941.6 | 7.79416 | 0.0779416 | 0.000133762 | 1344.69 | 0.315395 | 1e-06 | 101.715 | 0.00705943 | 3.17062
12.5664 | 0.00176835 | 0.153632 | 10 | 0.099864 | 447.656 | 79004.6 | 7.90046 | 0.0790046 | 0.000158938 | 1880.46 | 0.290725 | 1e-06 | 101.719 | 0.00650724 | 3.43968
12.5664 | 0.00178885 | 0.157728 | 10 | 0.0867955 | 447.656 | 79920.7 | 7.99207 | 0.0799207 | 0.000138139 | 2171.36 | 0.252228 | 1e-06 | 101.723 | 0.00564556 | 3.96467
12.5664 | 0.00180714 | 0.161824 | 10 | 0.0782098 | 447.656 | 80737.7 | 8.07377 | 0.0807377 | 0.000124475 | 2489.63 | 0.223601 | 1e-06 | 101.727 | 0.00500482 | 4.47225
12.5664 | 0.00181986 | 0.16592 | 10 | 0.0994392 | 447.656 | 81305.9 | 8.13059 | 0.0813059 | 0.000158262 | 4808.45 | 0.181421 | 1e-06 | 101.731 | 0.0040607 | 5.51206
12.5664 | 0.00182852 | 0.170016 | 10 | 0.103952 | 447.656 | 81692.8 | 8.16928 | 0.0816928 | 0.000165445 | 9395.59 | 0.132698 | 1e-06 | 101.735 | 0.00297015 | 7.53591
12.5664 | 0.00183817 | 0.174112 | 10 | 0.0956457 | 447.656 | 82124.2 | 8.21242 | 0.0821242 | 0.000152225 | 12597.1 | 0.109928 | 1e-06 | 101.739 | 0.00246049 | 9.09689
12.5664 | 0.00184571 | 0.178208 | 10 | 0.0954147 | 447.656 | 82461.1 | 8.24611 | 0.0824611 | 0.000151857 | 14956.8 | 0.100762 | 1e-06 | 101.743 | 0.00225534 | 9.92435
12.5664 | 0.00184436 | 0.182304 | 10 | 0.0939315 | 447.656 | 82400.8 | 8.24008 | 0.0824008 | 0.000149497 | 79982.1 | 0.0432334 | 1e-06 | 101.747 | 0.000967685 | 23.1303
12.5664 | 0.00184444 | 0.1864 | 10 | 0.0893183 | 447.656 | 82404.4 | 8.24044 | 0.0824044 | 0.000142154 | 1108000 | 0.0113269 | 1e-06 | 101.752 | 0.000253527 | 88.2856
12.5664 | 0.00184215 | 0.190496 | 10 | 0.100796 | 447.656 | 82302.2 | 8.23022 | 0.0823022 | 0.000160421 | 3816660 | -0.00648319 | 1e-06 | 101.756 | -0.000145112 | -154.245
12.5664 | 0.00183741 | 0.194592 | 10 | 0.0989436 | 447.656 | 82090 | 8.209 | 0.08209 | 0.000157474 | 159816 | -0.0313902 | 1e-06 | 101.76 | -0.000702601 | -31.8571
12.5664 | 0.00183069 | 0.198688 | 10 | 0.084269 | 447.656 | 81789.9 | 8.17899 | 0.0817899 | 0.000134118 | 46388.2 | -0.05377 | 1e-06 | 101.764 | -0.00120352 | -18.5977
12.5664 | 0.00182047 | 0.202784 | 10 | 0.0985411 | 447.656 | 81333.5 | 8.13335 | 0.0813335 | 0.000156833 | 22671.7 | -0.0831719 | 1e-06 | 101.768 | -0.00186162 | -12.0233
12.5664 | 0.00180861 | 0.20688 | 10 | 0.101079 | 447.656 | 80803.6 | 8.08036 | 0.0808036 | 0.000160872 | 12975.4 | -0.111347 | 1e-06 | 101.772 | -0.00249227 | -8.9809
12.5664 | 0.00179785 | 0.210976 | 10 | 0.0869035 | 447.656 | 80322.9 | 8.03229 | 0.0803229 | 0.000138311 | 9932.88 | -0.118002 | 1e-06 | 101.776 | -0.00264123 | -8.4744
12.5664 | 0.00178407 | 0.215072 | 10 | 0.0802407 | 447.656 | 79706.9 | 7.97069 | 0.0797069 | 0.000127707 | 7474.73 | -0.13071 | 1e-06 | 101.78 | -0.00292566 | -7.65051
12.5664 | 0.00176527 | 0.219168 | 10 | 0.0940173 | 447.656 | 78867 | 7.8867 | 0.078867 | 0.000149633 | 5239.62 | -0.168991 | 1e-06 | 101.784 | -0.0037825 | -5.91747
12.5664 | 0.00174799 | 0.223264 | 10 | 0.0940359 | 447.656 | 78095.3 | 7.80953 | 0.0780953 | 0.000149663 | 4315.59 | -0.186224 | 1e-06 | 101.788 | -0.00416823 | -5.36987
12.5664 | 0.00173143 | 0.22736 | 10 | 0.0978219 | 447.656 | 77355.5 | 7.73555 | 0.0773555 | 0.000155688 | 4587.52 | -0.184221 | 1e-06 | 101.793 | -0.00412338 | -5.42826
12.5664 | 0.00171522 | 0.231456 | 10 | 0.0924484 | 447.656 | 76631 | 7.6631 | 0.076631 | 0.000147136 | 4506.03 | -0.180702 | 1e-06 | 101.797 | -0.00404462 | -5.53397
12.5664 | 0.00169756 | 0.235552 | 10 | 0.0766708 | 447.656 | 75842 | 7.5842 | 0.075842 | 0.000122025 | 3600.76 | -0.184089 | 1e-06 | 101.801 | -0.00412043 | -5.43215
12.5664 | 0.00167724 | 0.239648 | 10 | 0.0873656 | 447.656 | 74934.2 | 7.49342 | 0.0749342 | 0.000139047 | 3365.66 | -0.203257 | 1e-06 | 101.805 | -0.00454946 | -4.91988
12.5664 | 0.00165867 | 0.243744 | 10 | 0.103326 | 447.656 | 74104.8 | 7.41048 | 0.0741048 | 0.000164448 | 3826.9 | -0.207296 | 1e-06 | 101.809 | -0.00463987 | -4.82402
12.5664 | 0.00164169 | 0.24784 | 10 | 0.0953699 | 447.656 | 73345.8 | 7.33458 | 0.0733458 | 0.000151786 | 3883.89 | -0.197689 | 1e-06 | 101.813 | -0.00442483 | -5.05845
12.5664 | 0.00162701 | 0.251936 | 10 | 0.0988504 | 447.656 | 72690.3 | 7.26903 | 0.0726903 | 0.000157325 | 5065.89 | -0.176227 | 1e-06 | 101.817 | -0.00394445 | -5.67451
12.5664 | 0.0016048 | 0.256032 | 10 | 0.106549 | 447.656 | 71697.8 | 7.16978 | 0.0716978 | 0.000169578 | 4179.12 | -0.201439 | 1e-06 | 101.821 | -0.00450876 | -4.96429
12.5664 | 0.00158831 | 0.260128 | 10 | 0.100456 | 447.656 | 70961 | 7.0961 | 0.070961 | 0.000159881 | 3788.41 | -0.205433 | 1e-06 | 101.825 | -0.00459817 | -4.86776
12.5664 | 0.00157313 | 0.264224 | 10 | 0.0881482 | 447.656 | 70282.9 | 7.02829 | 0.0702829 | 0.000140292 | 4462.08 | -0.177316 | 1e-06 | 101.829 | -0.00396883 | -5.63965
12.5664 | 0.00155861 | 0.26832 | 10 | 0.0872464 | 447.656 | 69634.3 | 6.96343 | 0.0696343 | 0.000138857 | 4745.96 | -0.171049 | 1e-06 | 101.833 | -0.00382857 | -5.84626
12.5664 | 0.00154589 | 0.272416 | 10 | 0.080945 | 447.656 | 69065.8 | 6.90658 | 0.0690658 | 0.000128828 | 5837.74 | -0.148553 | 1e-06 | 101.838 | -0.00332504 | -6.73158
12.5664 | 0.00152871 | 0.276512 | 10 | 0.0901679 | 447.656 | 68298.4 | 6.82984 | 0.0682984 | 0.000143507 | 5034.21 | -0.168838 | 1e-06 | 101.842 | -0.00377907 | -5.92283
12.5664 | 0.00152144 | 0.280608 | 10 | 0.107257 | 447.656 | 67973.7 | 6.79737 | 0.0679737 | 0.000170705 | 9882.07 | -0.131431 | 1e-06 | 101.846 | -0.00294181 | -7.60853
12.5664 | 0.00151013 | 0.284704 | 10 | 0.0918969 | 447.656 | 67468.4 | 6.74684 | 0.0674684 | 0.000146259 | 10890.9 | -0.115885 | 1e-06 | 101.85 | -0.00259384 | -8.62922
12.5664 | 0.00149997 | 0.290848 | 10 | 0.0946321 | 447.656 | 67014.3 | 6.70143 | 0.0670143 | 0.000150612 | 18698.3 | -0.0897488 | 1e-06 | 101.856 | -0.00200883 | -11.1422
12.5664 | 0.00148873 | 0.29904 | 10 | 0.0901716 | 447.656 | 66512 | 6.6512 | 0.066512 | 0.000143513 | 33644.2 | -0.0653115 | 1e-06 | 101.864 | -0.00146186 | -15.3112
12.5664 | 0.00148486 | 0.307232 | 10 | 0.0930894 | 447.656 | 66339.3 | 6.63393 | 0.0663393 | 0.000148156 | 194232 | -0.0276185 | 1e-06 | 101.872 | -0.00061818 | -36.2076
12.5664 | 0.0014863 | 0.315424 | 10 | 0.102495 | 447.656 | 66403.5 | 6.64035 | 0.0664035 | 0.000163126 | 283369000 | 0.000758726 | 1e-06 | 101.881 | 1.69824e-05 | 1318
12.5664 | 0.00149658 | 0.323616 | 10 | 0.0851149 | 447.656 | 66863.1 | 6.68631 | 0.0668631 | 0.000135465 | 60046.7 | 0.0474972 | 1e-06 | 101.889 | 0.00106312 | 21.0539
12.5664 | 0.00150935 | 0.331808 | 10 | 0.107179 | 447.656 | 67433.2 | 6.74332 | 0.0674332 | 0.000170581 | 37880.5 | 0.0671053 | 1e-06 | 101.897 | 0.001502 | 14.902
12.5664 | 0.00152937 | 0.34 | 10 | 0.0852937 | 447.656 | 68327.7 | 6.83277 | 0.0683277 | 0.000135749 | 12420.4 | 0.104545 | 1e-06 | 101.905 | 0.00234 | 9.5653
12.5664 | 0.00154828 | 0.348192 | 10 | 0.087973 | 447.656 | 69172.8 | 6.91728 | 0.0691728 | 0.000140013 | 13109.4 | 0.103346 | 1e-06 | 101.913 | 0.00231317 | 9.67623
12.5664 | 0.00157481 | 0.356384 | 10 | 0.0956122 | 447.656 | 70358.1 | 7.03581 | 0.0703581 | 0.000152171 | 8079.5 | 0.137238 | 1e-06 | 101.922 | 0.00307177 | 7.28661
12.5664 | 0.00160162 | 0.364576 | 10 | 0.0890276 | 447.656 | 71555.9 | 7.15559 | 0.0715559 | 0.000141692 | 6703.76 | 0.145383 | 1e-06 | 101.93 | 0.00325408 | 6.87839
12.5664 | 0.00162918 | 0.372768 | 10 | 0.0850702 | 447.656 | 72787.2 | 7.27872 | 0.0727872 | 0.000135393 | 5999.28 | 0.150227 | 1e-06 | 101.938 | 0.00336251 | 6.65658
12.5664 | 0.00165584 | 0.38096 | 10 | 0.102651 | 447.656 | 73978.1 | 7.39781 | 0.0739781 | 0.000163375 | 7646.02 | 0.146176 | 1e-06 | 101.946 | 0.00327182 | 6.84109
12.5664 | 0.00168033 | 0.389152 | 10 | 0.0997783 | 447.656 | 75072.4 | 7.50724 | 0.0750724 | 0.000158802 | 8709.85 | 0.135028 | 1e-06 | 101.954 | 0.0030223 | 7.40589
12.5664 | 0.00170713 | 0.397344 | 10 | 0.0863409 | 447.656 | 76269.6 | 7.62696 | 0.0762696 | 0.000137416 | 6570.15 | 0.144621 | 1e-06 | 101.962 | 0.00323702 | 6.91464
12.5664 | 0.00172725 | 0.405536 | 10 | 0.108416 | 447.656 | 77168.8 | 7.71688 | 0.0771688 | 0.00017255 | 13091.8 | 0.114804 | 1e-06 | 101.971 | 0.00256964 | 8.71049
12.5664 | 0.00174777 | 0.413728 | 10 | 0.0898549 | 447.656 | 78085.5 | 7.80855 | 0.0780855 | 0.000143008 | 11468.6 | 0.111667 | 1e-06 | 101.979 | 0.00249942 | 8.95519
12.5664 | 0.00176191 | 0.42192 | 10 | 0.09319 | 447.656 | 78717.1 | 7.87171 | 0.0787171 | 0.000148316 | 21525.6 | 0.0830074 | 1e-06 | 101.987 | 0.00185794 | 12.0471
12.5664 | 0.00177552 | 0.430112 | 10 | 0.0834715 | 447.656 | 79325.2 | 7.93252 | 0.0793252 | 0.000132849 | 22906.2 | 0.0761557 | 1e-06 | 101.995 | 0.00170458 | 13.131
12.5664 | 0.00178102 | 0.438304 | 10 | 0.087388 | 447.656 | 79570.7 | 7.95707 | 0.0795707 | 0.000139082 | 99332.8 | 0.0374188 | 1e-06 | 102.003 | 0.000837537 | 26.7246
12.5664 | 0.00178687 | 0.446496 | 10 | 0.0937564 | 447.656 | 79832.2 | 7.98322 | 0.0798322 | 0.000149218 | 155355 | 0.0309919 | 1e-06 | 102.012 | 0.000693685 | 32.2665
12.5664 | 0.00178738 | 0.454688 | 10 | 0.097222 | 447.656 | 79855 | 7.9855 | 0.079855 | 0.000154734 | 3295800 | 0.00685191 | 1e-06 | 102.02 | 0.000153365 | 145.945
12.5664 | 0.00178358 | 0.46288 | 10 | 0.0909542 | 447.656 | 79685.2 | 7.96852 | 0.0796852 | 0.000144758 | 477909 | -0.017404 | 1e-06 | 102.028 | -0.00038955 | -57.4581
12.5664 | 0.00177964 | 0.471072 | 10 | 0.09812 | 447.656 | 79509.3 | 7.95093 | 0.0795093 | 0.000156163 | 373144 | -0.0204574 | 1e-06 | 102.036 | -0.000457895 | -48.882
12.5664 | 0.00177073 | 0.479264 | 10 | 0.101876 | 447.656 | 79111 | 7.9111 | 0.079111 | 0.000162141 | 82549.1 | -0.044319 | 1e-06 | 102.044 | -0.000991985 | -22.5637
12.5664 | 0.00176325 | 0.487456 | 10 | 0.0840603 | 447.656 | 78777 | 7.8777 | 0.078777 | 0.000133786 | 79931.7 | -0.0409116 | 1e-06 | 102.053 | -0.000915716 | -24.443
12.5664 | 0.00175178 | 0.495648 | 10 | 0.105062 | 447.656 | 78264.4 | 7.82644 | 0.0782644 | 0.000167212 | 47047.5 | -0.0596163 | 1e-06 | 102.061 | -0.00133438 | -16.7739
12.5664 | 0.00174201 | 0.50384 | 10 | 0.0813996 | 447.656 | 77828 | 7.7828 | 0.077828 | 0.000129552 | 44289.1 | -0.0540845 | 1e-06 | 102.069 | -0.00121056 | -18.4896
12.5664 | 0.0017277 | 0.512032 | 10 | 0.0882003 | 447.656 | 77188.8 | 7.71888 | 0.0771888 | 0.000140375 | 24869.6 | -0.0751295 | 1e-06 | 102.077 | -0.00168161 | -13.3103
12.5664 | 0.00171969 | 0.520224 | 10 | 0.0894189 | 447.656 | 76830.7 | 7.68307 | 0.0768307 | 0.000142315 | 59735.2 | -0.0488101 | 1e-06 | 102.085 | -0.00109251 | -20.4876
12.5664 | 0.00171035 | 0.528416 | 10 | 0.0893108 | 447.656 | 76413.4 | 7.64134 | 0.0764134 | 0.000142143 | 57261.4 | -0.0498232 | 1e-06 | 102.094 | -0.00111518 | -20.071
12.5664 | 0.00170339 | 0.536608 | 10 | 0.0932124 | 447.656 | 76102.4 | 7.61024 | 0.0761024 | 0.000148352 | 92632.2 | -0.040019 | 1e-06 | 102.102 | -0.000895737 | -24.9882
12.5664 | 0.00169726 | 0.5448 | 10 | 0.102603 | 447.656 | 75828.9 | 7.58289 | 0.0758289 | 0.000163298 | 138952 | -0.0342813 | 1e-06 | 102.11 | -0.000767313 | -29.1704
12.5664 | 0.0016923 | 0.552992 | 10 | 0.0935142 | 447.656 | 75607.3 | 7.56073 | 0.0756073 | 0.000148832 | 173403 | -0.0292969 | 1e-06 | 102.118 | -0.000655746 | -34.1334
12.5664 | 0.00169164 | 0.561184 | 10 | 0.0921429 | 447.656 | 75577.8 | 7.55778 | 0.0755778 | 0.00014665 | 3851800 | -0.00617034 | 1e-06 | 102.126 | -0.000138109 | -162.066
12.5664 | 0.00169051 | 0.569376 | 10 | 0.100762 | 447.656 | 75527.1 | 7.55271 | 0.0755271 | 0.000160368 | 3667850 | -0.0066123 | 1e-06 | 102.135 | -0.000148002 | -151.233
12.5664 | 0.00169521 | 0.577568 | 10 | 0.0799687 | 447.656 | 75737.3 | 7.57373 | 0.0757373 | 0.000127274 | 290203 | 0.0209421 | 1e-06 | 102.143 | 0.000468742 | 47.7508
12.5664 | 0.00169774 | 0.58576 | 10 | 0.0980828 | 447.656 | 75850.3 | 7.58503 | 0.0758503 | 0.000156104 | 750307 | 0.014424 | 1e-06 | 102.151 | 0.000322851 | 69.3287
12.5664 | 0.00170736 | 0.593952 | 10 | 0.0931937 | 447.656 | 76279.8 | 7.62798 | 0.0762798 | 0.000148322 | 69326.4 | 0.0462545 | 1e-06 | 102.159 | 0.00103531 | 21.6195
12.5664 | 0.00171397 | 0.602144 | 10 | 0.0880625 | 447.656 | 76575.3 | 7.65753 | 0.0765753 | 0.000140156 | 91706.1 | 0.0390937 | 1e-06 | 102.167 | 0.000875026 | 25.5796
12.5664 | 0.00172548 | 0.610336 | 10 | 0.0922323 | 447.656 | 77089.4 | 7.70894 | 0.0770894 | 0.000146792 | 42965.2 | 0.0584511 | 1e-06 | 102.175 | 0.0013083 | 17.1083
12.5664 | 0.00173904 | 0.622624 | 10 | 0.0850627 | 447.656 | 77695.5 | 7.76955 | 0.0776955 | 0.000135381 | 53502.6 | 0.0503028 | 1e-06 | 102.188 | 0.00112592 | 19.8796
12.5664 | 0.00175852 | 0.639008 | 10 | 0.0934918 | 447.656 | 78565.6 | 7.85656 | 0.0785656 | 0.000148797 | 54622.7 | 0.0521927 | 1e-06 | 102.204 | 0.00116822 | 19.1598
12.5664 | 0.00177661 | 0.655392 | 10 | 0.103285 | 447.656 | 79373.9 | 7.93739 | 0.0793739 | 0.000164383 | 70149.1 | 0.048408 | 1e-06 | 102.221 | 0.00108351 | 20.6577
12.5664 | 0.00179065 | 0.671776 | 10 | 0.0982467 | 447.656 | 80001.2 | 8.00012 | 0.0800012 | 0.000156365 | 121481 | 0.0358769 | 1e-06 | 102.237 | 0.000803025 | 27.8731
12.5664 | 0.0018013 | 0.68816 | 10 | 0.0933987 | 447.656 | 80476.7 | 8.04767 | 0.0804767 | 0.000148649 | 223453 | 0.0257921 | 1e-06 | 102.253 | 0.0005773 | 38.7715
12.5664 | 0.00180591 | 0.704544 | 10 | 0.0960482 | 447.574 | 80697.7 | 8.06977 | 0.0806977 | 0.000152865 | 1004610 | 0.0123354 | 1e-06 | 102.27 | 0.000276051 | 81.0672
12.5664 | 0.00180404 | 0.720928 | 10 | 0.0937005 | 447.574 | 80614 | 8.0614 | 0.080614 | 0.000149129 | 3719400 | -0.00633205 | 1e-06 | 102.286 | -0.000141703 | -157.927
12.5664 | 0.00180028 | 0.737312 | 10 | 0.0844367 | 447.574 | 80446.3 | 8.04463 | 0.0804463 | 0.000134385 | 1383690 | -0.00985499 | 1e-06 | 102.302 | -0.000220542 | -101.471
12.5664 | 0.0017961 | 0.753696 | 10 | 0.0888189 | 447.574 | 80259.4 | 8.02594 | 0.0802594 | 0.00014136 | 1013270 | -0.0118114 | 1e-06 | 102.319 | -0.000264323 | -84.6642
12.5664 | 0.00179238 | 0.77008 | 10 | 0.0898698 | 447.574 | 80092.9 | 8.00929 | 0.0800929 | 0.000143032 | 1708490 | -0.00914977 | 1e-06 | 102.335 | -0.00020476 | -109.292
12.5664 | 0.00178882 | 0.786464 | 10 | 0.0863036 | 447.574 | 79934 | 7.9934 | 0.079934 | 0.000137356 | 1042980 | -0.0114759 | 1e-06 | 102.352 | -0.000256815 | -87.1393
12.5664 | 0.00178691 | 0.802848 | 10 | 0.0896946 | 447.574 | 79848.7 | 7.98487 | 0.0798487 | 0.000142753 | 4450960 | -0.00566326 | 1e-06 | 102.368 | -0.000126736 | -176.577
12.5664 | 0.00178902 | 0.819232 | 10 | 0.106031 | 447.574 | 79943.1 | 7.99431 | 0.0799431 | 0.000168754 | 2554490 | 0.00812784 | 1e-06 | 102.384 | 0.000181891 | 123.034
12.5664 | 0.00179508 | 0.835616 | 10 | 0.102774 | 447.574 | 80213.9 | 8.02139 | 0.0802139 | 0.00016357 | 521993 | 0.0177019 | 1e-06 | 102.401 | 0.000396146 | 56.4911
12.5664 | 0.0018032 | 0.852 | 10 | 0.0911852 | 447.574 | 80576.4 | 8.05764 | 0.0805764 | 0.000145126 | 304607 | 0.0218274 | 1e-06 | 102.417 | 0.000488469 | 45.814
12.5664 | 0.00181303 | 0.868384 | 10 | 0.0944868 | 447.574 | 81015.9 | 8.10159 | 0.0810159 | 0.00015038 | 198162 | 0.0275477 | 1e-06 | 102.434 | 0.000616482 | 36.3007
12.5664 | 0.00182129 | 0.884768 | 10 | 0.0983846 | 447.574 | 81384.9 | 8.13849 | 0.0813849 | 0.000156584 | 249857 | 0.0250338 | 1e-06 | 102.45 | 0.000560225 | 39.9459
12.5664 | 0.00182953 | 0.901152 | 10 | 0.0865794 | 447.574 | 81753.2 | 8.17532 | 0.0817532 | 0.000137795 | 273451 | 0.022448 | 1e-06 | 102.466 | 0.000502357 | 44.5474
12.5664 | 0.00183756 | 0.917536 | 10 | 0.0838442 | 447.574 | 82112.1 | 8.21121 | 0.0821121 | 0.000133442 | 289278 | 0.0214777 | 1e-06 | 102.483 | 0.000480644 | 46.5598
12.5664 | 0.00184356 | 0.93392 | 10 | 0.0884612 | 447.574 | 82380.1 | 8.23801 | 0.0823801 | 0.00014079 | 530830 | 0.0162858 | 1e-06 | 102.499 | 0.000364455 | 61.4032
12.5664 | 0.00184603 | 0.950304 | 10 | 0.0870787 | 447.574 | 82490.4 | 8.24904 | 0.0824904 | 0.00013859 | 9529400 | 0.00381358 | 1e-06 | 102.515 | 8.53431e-05 | 262.221
12.5664 | 0.00184729 | 0.966688 | 10 | 0.0894412 | 447.574 | 82546.7 | 8.25467 | 0.0825467 | 0.00014235 | 232333000 | 0.000782751 | 1e-06 | 102.532 | 1.75169e-05 | 1277.55
12.5664 | 0.00184824 | 0.983072 | 10 | 0.101053 | 447.574 | 82589.3 | 8.25893 | 0.0825893 | 0.00016083 | 20222600 | 0.00282011 | 1e-06 | 102.548 | 6.31104e-05 | 354.596
12.5664 | 0.00184788 | 0.999456 | 10 | 0.102077 | 447.574 | 82573.2 | 8.25732 | 0.0825732 | 0.000162461 | 57466700 | -0.00168138 | 1e-06 | 102.565 | -3.76272e-05 | -594.748
12.5664 | 0.00184994 | 1.01584 | 10 | 0.0904026 | 447.574 | 82665.2 | 8.26652 | 0.0826652 | 0.00014388 | 3315260 | 0.00658782 | 1e-06 | 102.581 | 0.000147427 | 151.795
12.5664 | 0.00185134 | 1.03222 | 10 | 0.0962047 | 447.574 | 82727.8 | 8.27278 | 0.0827278 | 0.000153114 | 30507600 | 0.00224029 | 1e-06 | 102.597 | 5.01348e-05 | 446.371
12.5664 | 0.00185387 | 1.04861 | 10 | 0.102223 | 447.574 | 82841 | 8.2841 | 0.082841 | 0.000162693 | 1452850 | 0.0105821 | 1e-06 | 102.614 | 0.000236814 | 94.499
12.5664 | 0.00185797 | 1.06499 | 10 | 0.0912672 | 447.574 | 83023.8 | 8.30238 | 0.0830238 | 0.000145256 | 956270 | 0.0123247 | 1e-06 | 102.63 | 0.000275811 | 81.1377
12.5664 | 0.00186322 | 1.08138 | 10 | 0.0786458 | 447.574 | 83258.6 | 8.32586 | 0.0832586 | 0.000125169 | 574500 | 0.0147606 | 1e-06 | 102.647 | 0.000330322 | 67.7481
12.5664 | 0.00186933 | 1.09776 | 10 | 0.0912523 | 447.574 | 83531.6 | 8.35316 | 0.0835316 | 0.000145232 | 391486 | 0.0192608 | 1e-06 | 102.663 | 0.000431032 | 51.919
12.5664 | 0.00187544 | 1.11414 | 10 | 0.0963798 | 447.613 | 83797.4 | 8.37974 | 0.0837974 | 0.000153393 | 789777 | 0.0139364 | 1e-06 | 102.679 | 0.000311906 | 71.7545
12.5664 | 0.00188065 | 1.13053 | 10 | 0.0790334 | 447.613 | 84029.9 | 8.40299 | 0.0840299 | 0.000125786 | 737110 | 0.0130632 | 1e-06 | 102.696 | 0.000292363 | 76.551
12.5664 | 0.00188794 | 1.14691 | 10 | 0.100721 | 447.613 | 84356 | 8.4356 | 0.084356 | 0.000160303 | 453912 | 0.0187925 | 1e-06 | 102.712 | 0.000420589 | 53.2127
12.5664 | 0.00189174 | 1.1633 | 10 | 0.0970207 | 447.613 | 84525.7 | 8.45257 | 0.0845257 | 0.000154413 | 1659750 | 0.00964542 | 1e-06 | 102.728 | 0.000215871 | 103.676
12.5664 | 0.00189515 | 1.17968 | 10 | 0.10027 | 447.613 | 84677.8 | 8.46778 | 0.0846778 | 0.000159585 | 2736570 | 0.00763648 | 1e-06 | 102.745 | 0.000170909 | 130.95
12.5664 | 0.00189803 | 1.19606 | 10 | 0.0932459 | 447.613 | 84806.7 | 8.48067 | 0.0848067 | 0.000148405 | 2664410 | 0.00746318 | 1e-06 | 102.761 | 0.000167031 | 133.991
12.5664 | 0.00190102 | 1.21245 | 10 | 0.0952358 | 447.613 | 84940.1 | 8.49401 | 0.0849401 | 0.000151572 | 1273570 | 0.0109093 | 1e-06 | 102.778 | 0.000244158 | 91.6646
12.5664 | 0.00190357 | 1.22883 | 10 | 0.0886102 | 447.613 | 85054.3 | 8.50543 | 0.0850543 | 0.000141028 | 2976020 | 0.00688389 | 1e-06 | 102.794 | 0.000154066 | 145.267
12.5664 | 0.00190511 | 1.24522 | 10 | 0.0845522 | 447.613 | 85123.3 | 8.51233 | 0.0851233 | 0.000134569 | 8511630 | 0.00397618 | 1e-06 | 102.81 | 8.89896e-05 | 251.498
12.5664 | 0.00190741 | 1.2616 | 10 | 0.0935552 | 447.613 | 85225.9 | 8.52259 | 0.0852259 | 0.000148898 | 1905520 | 0.0088397 | 1e-06 | 102.827 | 0.000197838 | 113.126
12.5664 | 0.00191194 | 1.28618 | 10 | 0.0865346 | 447.613 | 85428.1 | 8.54281 | 0.0854281 | 0.000137724 | 3153780 | 0.00660829 | 1e-06 | 102.851 | 0.000147898 | 151.325
12.5664 | 0.0019196 | 1.31894 | 10 | 0.101526 | 447.613 | 85770.5 | 8.57705 | 0.0857705 | 0.000161584 | 1316820 | 0.0110773 | 1e-06 | 102.884 | 0.000247918 | 90.2745
12.5664 | 0.00192703 | 1.35171 | 10 | 0.0924596 | 447.613 | 86102.6 | 8.61026 | 0.0861026 | 0.000147154 | 1850270 | 0.00891802 | 1e-06 | 102.917 | 0.000199591 | 112.132
12.5664 | 0.00193551 | 1.38448 | 10 | 0.0904362 | 447.613 | 86481.2 | 8.64812 | 0.0864812 | 0.000143934 | 842494 | 0.0130707 | 1e-06 | 102.95 | 0.00029253 | 76.5072
12.5664 | 0.00194322 | 1.41725 | 10 | 0.0923217 | 447.613 | 86826 | 8.6826 | 0.086826 | 0.000146935 | 1151070 | 0.0112982 | 1e-06 | 102.982 | 0.000252862 | 88.5093
12.5664 | 0.00194989 | 1.45002 | 10 | 0.083479 | 447.613 | 87124.1 | 8.71241 | 0.0871241 | 0.000132861 | 2505190 | 0.00728246 | 1e-06 | 103.015 | 0.000162986 | 137.316
12.5664 | 0.00195603 | 1.48278 | 10 | 0.0995547 | 447.613 | 87398.1 | 8.73981 | 0.0873981 | 0.000158446 | 1957630 | 0.00899654 | 1e-06 | 103.048 | 0.000201348 | 111.154
12.5664 | 0.00196378 | 1.51555 | 10 | 0.0927801 | 447.676 | 87732.1 | 8.77321 | 0.0877321 | 0.000147664 | 1773010 | 0.00912604 | 1e-06 | 103.081 | 0.000204275 | 109.577
12.5664 | 0.00196927 | 1.54832 | 10 | 0.0962904 | 447.676 | 87977.6 | 8.79776 | 0.0879776 | 0.000153251 | 1928480 | 0.00891443 | 1e-06 | 103.113 | 0.000199539 | 112.178
12.5664 | 0.00197611 | 1.58109 | 10 | 0.0833225 | 447.676 | 88282.9 | 8.82829 | 0.0882829 | 0.000132612 | 1340510 | 0.00994616 | 1e-06 | 103.146 | 0.000222633 | 100.541
12.5664 | 0.00198159 | 1.61386 | 10 | 0.0981349 | 447.676 | 88527.9 | 8.85279 | 0.0885279 | 0.000156187 | 4809730 | 0.00569851 | 1e-06 | 103.179 | 0.000127554 | 175.484
12.5664 | 0.00198737 | 1.64662 | 10 | 0.106877 | 447.676 | 88786.2 | 8.87862 | 0.0887862 | 0.0001701 | 2142120 | 0.00891108 | 1e-06 | 103.212 | 0.000199464 | 112.22
12.5664 | 0.00199401 | 1.67939 | 10 | 0.0919491 | 447.676 | 89082.6 | 8.90826 | 0.0890826 | 0.000146342 | 2786360 | 0.00724712 | 1e-06 | 103.245 | 0.000162218 | 137.986
12.5664 | 0.00199975 | 1.71216 | 10 | 0.106232 | 447.648 | 89344.8 | 8.93448 | 0.0893448 | 0.000169074 | 2684620 | 0.00793592 | 1e-06 | 103.277 | 0.000177625 | 126.009
12.5664 | 0.00200704 | 1.74493 | 10 | 0.0897393 | 447.648 | 89670.6 | 8.96706 | 0.0896706 | 0.000142825 | 995596 | 0.0119773 | 1e-06 | 103.31 | 0.000268082 | 83.4911
12.5664 | 0.00201244 | 1.7777 | 10 | 0.0940657 | 447.648 | 89911.6 | 8.99116 | 0.0899116 | 0.00014971 | 3933660 | 0.00616918 | 1e-06 | 103.343 | 0.000138081 | 162.096
12.5664 | 0.00201674 | 1.81046 | 10 | 0.10311 | 447.648 | 90103.6 | 9.01036 | 0.0901036 | 0.000164104 | 6507220 | 0.00502183 | 1e-06 | 103.376 | 0.000112401 | 199.131
12.5664 | 0.00202281 | 1.84323 | 10 | 0.097058 | 447.648 | 90374.8 | 9.03748 | 0.0903748 | 0.000154473 | 2935380 | 0.00725427 | 1e-06 | 103.408 | 0.000162368 | 137.85
12.5664 | 0.00202765 | 1.876 | 10 | 0.109378 | 447.648 | 90591.4 | 9.05914 | 0.0905914 | 0.00017408 | 2543650 | 0.00827266 | 1e-06 | 103.441 | 0.000185162 | 120.88
12.5664 | 0.00203248 | 1.90877 | 10 | 0.0849807 | 447.672 | 90802.4 | 9.08024 | 0.0908024 | 0.000135251 | 2247010 | 0.00775833 | 1e-06 | 103.474 | 0.000173659 | 128.894
12.5664 | 0.00203882 | 1.94154 | 10 | 0.0984852 | 447.672 | 91085.6 | 9.10856 | 0.0910856 | 0.000156744 | 1872830 | 0.00914843 | 1e-06 | 103.507 | 0.000204775 | 109.308
12.5664 | 0.00204303 | 1.9743 | 10 | 0.104071 | 447.672 | 91273.6 | 9.12736 | 0.0912736 | 0.000165634 | 24530000 | 0.00259852 | 1e-06 | 103.539 | 5.81642e-05 | 384.834
12.5664 | 0.00204896 | 2.00707 | 10 | 0.0949116 | 447.672 | 91538.4 | 9.15384 | 0.0915384 | 0.000151056 | 1751570 | 0.0092866 | 1e-06 | 103.572 | 0.000207867 | 107.682
12.5664 | 0.0020545 | 2.03984 | 10 | 0.102905 | 447.672 | 91786.1 | 9.17861 | 0.0917861 | 0.000163778 | 4688710 | 0.00591018 | 1e-06 | 103.605 | 0.000132291 | 169.199
12.5664 | 0.00205874 | 2.07261 | 10 | 0.0867619 | 447.672 | 91975.2 | 9.19752 | 0.0919752 | 0.000138086 | 2215910 | 0.00789403 | 1e-06 | 103.638 | 0.000176697 | 126.678
12.5664 | 0.00206459 | 2.10538 | 10 | 0.0933316 | 447.672 | 92236.8 | 9.22368 | 0.0922368 | 0.000148542 | 1826700 | 0.0090176 | 1e-06 | 103.671 | 0.000201846 | 110.894
12.5664 | 0.00206897 | 2.13814 | 10 | 0.0925453 | 447.672 | 92432.6 | 9.24326 | 0.0924326 | 0.00014729 | 7972060 | 0.00429835 | 1e-06 | 103.703 | 9.62126e-05 | 232.647
12.5664 | 0.0020734 | 2.17091 | 10 | 0.0938272 | 447.672 | 92630.3 | 9.26303 | 0.0926303 | 0.000149331 | 5330010 | 0.0052931 | 1e-06 | 103.736 | 0.000118479 | 188.925
12.5664 | 0.00207889 | 2.20368 | 10 | 0.098679 | 447.672 | 92875.5 | 9.28755 | 0.0928755 | 0.000157052 | 3731200 | 0.00648781 | 1e-06 | 103.769 | 0.000145221 | 154.135
12.5664 | 0.00208252 | 2.23645 | 10 | 0.0869222 | 447.672 | 93037.7 | 9.30377 | 0.0930377 | 0.000138341 | 4361700 | 0.0056318 | 1e-06 | 103.802 | 0.00012606 | 177.563
12.5664 | 0.00208817 | 2.26922 | 10 | 0.0930335 | 447.672 | 93290.2 | 9.32902 | 0.0932902 | 0.000148067 | 1450270 | 0.0101043 | 1e-06 | 103.834 | 0.00022617 | 98.968
12.5664 | 0.00209235 | 2.30198 | 10 | 0.0879879 | 447.672 | 93476.9 | 9.34769 | 0.0934769 | 0.000140037 | 13673600 | 0.00320023 | 1e-06 | 103.867 | 7.16326e-05 | 312.478
12.5664 | 0.00209665 | 2.33475 | 10 | 0.0930521 | 447.672 | 93669.1 | 9.36691 | 0.0936691 | 0.000148097 | 4207170 | 0.00593305 | 1e-06 | 103.9 | 0.000132803 | 168.547
12.5664 | 0.0021025 | 2.36752 | 10 | 0.0967413 | 447.672 | 93930.2 | 9.39302 | 0.0939302 | 0.000153968 | 2497840 | 0.00785116 | 1e-06 | 103.933 | 0.000175737 | 127.37
12.5664 | 0.00210599 | 2.40029 | 10 | 0.0852341 | 447.672 | 94086.5 | 9.40865 | 0.0940865 | 0.000135654 | 6852850 | 0.00444919 | 1e-06 | 103.965 | 9.95889e-05 | 224.76
12.5664 | 0.0021116 | 2.43306 | 10 | 0.0953588 | 447.672 | 94336.7 | 9.43367 | 0.0943367 | 0.000151768 | 1725760 | 0.00937779 | 1e-06 | 103.998 | 0.000209909 | 106.635
12.5664 | 0.00211756 | 2.46582 | 10 | 0.0879209 | 447.672 | 94603.4 | 9.46034 | 0.0946034 | 0.00013993 | 2222910 | 0.00793406 | 1e-06 | 104.031 | 0.000177593 | 126.039
12.5664 | 0.00212013 | 2.49859 | 10 | 0.0971735 | 447.672 | 94717.9 | 9.47179 | 0.0947179 | 0.000154656 | 59265600 | 0.00161541 | 1e-06 | 104.064 | 3.61587e-05 | 619.038
12.5664 | 0.00212486 | 2.53136 | 10 | 0.0985486 | 447.668 | 94930.3 | 9.49303 | 0.0949303 | 0.000156845 | 5028750 | 0.00558477 | 1e-06 | 104.097 | 0.000125006 | 179.058
12.5664 | 0.00212885 | 2.56413 | 10 | 0.0854838 | 447.668 | 95108.5 | 9.51085 | 0.0951085 | 0.000136052 | 4595370 | 0.00544116 | 1e-06 | 104.129 | 0.000121792 | 183.784
12.5664 | 0.00213562 | 2.61328 | 10 | 0.0788135 | 447.668 | 95411 | 9.5411 | 0.095411 | 0.000125436 | 1579110 | 0.0089126 | 1e-06 | 104.178 | 0.000199494 | 112.201
12.5664 | 0.00214676 | 2.67882 | 10 | 0.0891655 | 447.668 | 95908.7 | 9.59087 | 0.0959087 | 0.000141911 | 3548280 | 0.00632411 | 1e-06 | 104.244 | 0.000141555 | 158.125
12.5664 | 0.00215699 | 2.74435 | 10 | 0.090153 | 447.609 | 96378.3 | 9.63783 | 0.0963783 | 0.000143483 | 3192160 | 0.00670437 | 1e-06 | 104.31 | 0.000150047 | 149.156
12.5664 | 0.0021649 | 2.80989 | 10 | 0.0998565 | 447.609 | 96731.9 | 9.67319 | 0.0967319 | 0.000158927 | 11918500 | 0.00365164 | 1e-06 | 104.375 | 8.17254e-05 | 273.85
12.5664 | 0.00217319 | 2.87542 | 10 | 0.0943713 | 447.609 | 97102.3 | 9.71023 | 0.0971023 | 0.000150197 | 3560950 | 0.00649452 | 1e-06 | 104.441 | 0.00014535 | 153.976
12.5664 | 0.00218173 | 2.94096 | 10 | 0.0771441 | 447.629 | 97479.3 | 9.74793 | 0.0974793 | 0.000122779 | 2584660 | 0.00689222 | 1e-06 | 104.506 | 0.000154258 | 145.091
12.5664 | 0.00219063 | 3.0065 | 10 | 0.0989249 | 447.629 | 97877.3 | 9.78773 | 0.0978773 | 0.000157444 | 9263140 | 0.00412272 | 1e-06 | 104.572 | 9.22724e-05 | 242.558
12.5664 | 0.00219761 | 3.07203 | 10 | 0.0979896 | 447.629 | 98188.9 | 9.81889 | 0.0981889 | 0.000155955 | 6402070 | 0.0049356 | 1e-06 | 104.637 | 0.000110466 | 202.61
12.5664 | 0.00220511 | 3.13757 | 10 | 0.0957799 | 447.629 | 98524.2 | 9.85242 | 0.0985242 | 0.000152438 | 4243340 | 0.00599368 | 1e-06 | 104.703 | 0.000134147 | 166.843
12.5664 | 0.00221365 | 3.2031 | 10 | 0.0928025 | 447.629 | 98905.6 | 9.89056 | 0.0989056 | 0.0001477 | 3868220 | 0.00617923 | 1e-06 | 104.768 | 0.0001383 | 161.833
12.5664 | 0.00222208 | 3.26864 | 10 | 0.0845745 | 447.629 | 99282.3 | 9.92823 | 0.0992823 | 0.000134605 | 4341040 | 0.00556844 | 1e-06 | 104.834 | 0.00012463 | 179.584
12.5664 | 0.00222987 | 3.33418 | 10 | 0.101273 | 447.609 | 99634.6 | 9.96346 | 0.0996346 | 0.00016118 | 13642700 | 0.00343721 | 1e-06 | 104.899 | 7.69263e-05 | 290.934
12.5664 | 0.00223809 | 3.39971 | 10 | 0.0915466 | 447.609 | 100002 | 10.0002 | 0.100002 | 0.000145701 | 3036820 | 0.00692662 | 1e-06 | 104.965 | 0.000155021 | 144.37
12.5664 | 0.0022469 | 3.46525 | 10 | 0.0965512 | 447.609 | 100395 | 10.0395 | 0.100395 | 0.000153666 | 2772460 | 0.00744486 | 1e-06 | 105.03 | 0.000166619 | 134.321
12.5664 | 0.00225563 | 3.53078 | 10 | 0.100319 | 447.629 | 100781 | 10.0781 | 0.100781 | 0.000159662 | 10729900 | 0.00385747 | 1e-06 | 105.096 | 8.63358e-05 | 259.237
12.5664 | 0.00226283 | 3.59632 | 10 | 0.091092 | 447.629 | 101103 | 10.1103 | 0.101103 | 0.000144977 | 8733530 | 0.00407432 | 1e-06 | 105.161 | 9.11892e-05 | 245.44
12.5664 | 0.00226976 | 3.66186 | 10 | 0.0970431 | 447.629 | 101412 | 10.1412 | 0.101412 | 0.000154449 | 4167820 | 0.00608749 | 1e-06 | 105.227 | 0.000136247 | 164.271
12.5664 | 0.0022768 | 3.72739 | 10 | 0.0888823 | 447.648 | 101723 | 10.1723 | 0.101723 | 0.000141461 | 6885670 | 0.00453257 | 1e-06 | 105.293 | 0.00010145 | 220.625
12.5664 | 0.00228455 | 3.79293 | 10 | 0.0959774 | 447.648 | 102069 | 10.2069 | 0.102069 | 0.000152753 | 4710600 | 0.00569451 | 1e-06 | 105.358 | 0.000127457 | 175.608
12.5664 | 0.00229185 | 3.85846 | 10 | 0.10324 | 447.648 | 102395 | 10.2395 | 0.102395 | 0.000164312 | 12446700 | 0.00363335 | 1e-06 | 105.424 | 8.13233e-05 | 275.228
12.5664 | 0.00229877 | 3.924 | 10 | 0.0885357 | 447.648 | 102704 | 10.2704 | 0.102704 | 0.000140909 | 7318380 | 0.00438795 | 1e-06 | 105.489 | 9.8213e-05 | 227.897
12.5664 | 0.00230445 | 3.98954 | 10 | 0.0882786 | 447.648 | 102958 | 10.2958 | 0.102958 | 0.0001405 | 5849800 | 0.0049008 | 1e-06 | 105.555 | 0.000109692 | 204.048
12.5664 | 0.00231232 | 4.05507 | 10 | 0.0865123 | 447.648 | 103310 | 10.331 | 0.10331 | 0.000137689 | 4589960 | 0.00547702 | 1e-06 | 105.62 | 0.000122589 | 182.581
12.5664 | 0.00232022 | 4.12061 | 10 | 0.0942856 | 447.648 | 103663 | 10.3663 | 0.103663 | 0.00015006 | 5970200 | 0.00501347 | 1e-06 | 105.686 | 0.000112214 | 199.463
12.5664 | 0.00232664 | 4.18614 | 10 | 0.102577 | 447.648 | 103949 | 10.3949 | 0.103949 | 0.000163256 | 8388390 | 0.00441159 | 1e-06 | 105.751 | 9.87421e-05 | 226.675
12.5664 | 0.00233433 | 4.25168 | 10 | 0.0857185 | 447.648 | 104293 | 10.4293 | 0.104293 | 0.000136425 | 3136790 | 0.00659485 | 1e-06 | 105.817 | 0.000147609 | 151.633
12.5664 | 0.0023398 | 4.31722 | 10 | 0.0775391 | 447.648 | 104537 | 10.4537 | 0.104537 | 0.000123407 | 35204300 | 0.00187229 | 1e-06 | 105.882 | 4.19063e-05 | 534.106
12.5664 | 0.00234549 | 4.38275 | 10 | 0.085726 | 447.648 | 104792 | 10.4792 | 0.104792 | 0.000136437 | 21891800 | 0.00249647 | 1e-06 | 105.948 | 5.5877e-05 | 400.566
12.5664 | 0.00235279 | 4.44829 | 10 | 0.0820629 | 447.648 | 105118 | 10.5118 | 0.105118 | 0.000130607 | 2653090 | 0.00701629 | 1e-06 | 106.013 | 0.000157041 | 142.526
12.5664 | 0.00236153 | 4.51382 | 10 | 0.0998714 | 447.648 | 105508 | 10.5508 | 0.105508 | 0.00015895 | 4557920 | 0.00590538 | 1e-06 | 106.079 | 0.000132177 | 169.337
12.5664 | 0.00236921 | 4.57936 | 10 | 0.103009 | 447.648 | 105851 | 10.5851 | 0.105851 | 0.000163944 | 9457060 | 0.00416361 | 1e-06 | 106.145 | 9.31916e-05 | 240.176
12.5664 | 0.00237333 | 4.6449 | 10 | 0.0989287 | 447.648 | 106036 | 10.6036 | 0.106036 | 0.00015745 | 31454700 | 0.00223732 | 1e-06 | 106.21 | 5.00766e-05 | 446.963
12.5664 | 0.00237966 | 4.71043 | 10 | 0.0957649 | 447.648 | 106318 | 10.6318 | 0.106318 | 0.000152415 | 6979860 | 0.00467294 | 1e-06 | 106.276 | 0.000104592 | 213.998
12.5664 | 0.00238761 | 4.77597 | 10 | 0.0805314 | 447.648 | 106674 | 10.6674 | 0.106674 | 0.00012817 | 2771780 | 0.00680007 | 1e-06 | 106.341 | 0.000152202 | 147.057
12.5664 | 0.00239288 | 4.8415 | 10 | 0.0891319 | 447.648 | 106909 | 10.6909 | 0.106909 | 0.000141858 | 26396900 | 0.0023182 | 1e-06 | 106.407 | 5.18868e-05 | 431.37
12.5664 | 0.00239774 | 4.90704 | 10 | 0.0950122 | 447.645 | 107127 | 10.7127 | 0.107127 | 0.000151217 | 8572570 | 0.00419995 | 1e-06 | 106.472 | 9.40043e-05 | 238.098
12.5664 | 0.00240511 | 4.97258 | 10 | 0.083941 | 447.645 | 107456 | 10.7456 | 0.107456 | 0.000133596 | 4572000 | 0.0054056 | 1e-06 | 106.538 | 0.000120989 | 184.993
12.5664 | 0.00241164 | 5.03811 | 10 | 0.08826 | 447.645 | 107748 | 10.7748 | 0.107748 | 0.00014047 | 21749200 | 0.00254138 | 1e-06 | 106.603 | 5.68818e-05 | 393.486
12.5664 | 0.0024159 | 5.10365 | 10 | 0.0805575 | 447.645 | 107938 | 10.7938 | 0.107938 | 0.000128211 | 11205600 | 0.00338255 | 1e-06 | 106.669 | 7.5709e-05 | 295.635
12.5664 | 0.00242212 | 5.16918 | 10 | 0.0903207 | 447.645 | 108216 | 10.8216 | 0.108216 | 0.00014375 | 5679610 | 0.00503088 | 1e-06 | 106.734 | 0.000112602 | 198.772
12.5664 | 0.00243187 | 5.26749 | 10 | 0.09101 | 447.645 | 108652 | 10.8652 | 0.108652 | 0.000144847 | 8449890 | 0.00414028 | 1e-06 | 106.833 | 9.26686e-05 | 241.53
12.5664 | 0.00244224 | 5.39856 | 10 | 0.0807065 | 447.605 | 109124 | 10.9124 | 0.109124 | 0.000128448 | 11306500 | 0.00337054 | 1e-06 | 106.964 | 7.54336e-05 | 296.688
12.5664 | 0.0024536 | 5.52963 | 10 | 0.092713 | 447.602 | 109633 | 10.9633 | 0.109633 | 0.000147557 | 13464000 | 0.00331049 | 1e-06 | 107.095 | 7.40891e-05 | 302.07
12.5664 | 0.00246414 | 5.6607 | 10 | 0.101094 | 447.602 | 110104 | 11.0104 | 0.110104 | 0.000160896 | 10824800 | 0.00385534 | 1e-06 | 107.226 | 8.62827e-05 | 259.381
12.5664 | 0.00247507 | 5.79178 | 10 | 0.0859347 | 447.602 | 110592 | 11.0592 | 0.110592 | 0.000136769 | 12776900 | 0.00327176 | 1e-06 | 107.357 | 7.32222e-05 | 305.646
12.5664 | 0.00248669 | 5.92285 | 10 | 0.0912523 | 447.605 | 111111 | 11.1111 | 0.111111 | 0.000145232 | 5699260 | 0.00504804 | 1e-06 | 107.488 | 0.000112976 | 198.097
12.5664 | 0.00249801 | 6.05392 | 10 | 0.0953588 | 447.605 | 111617 | 11.1617 | 0.111617 | 0.000151768 | 14571500 | 0.00322729 | 1e-06 | 107.619 | 7.22276e-05 | 309.858
12.5664 | 0.0025083 | 6.18499 | 10 | 0.0962792 | 447.605 | 112076 | 11.2076 | 0.112076 | 0.000153233 | 18179000 | 0.0029033 | 1e-06 | 107.75 | 6.49766e-05 | 344.436
12.5664 | 0.00251798 | 6.31606 | 10 | 0.0932757 | 447.605 | 112509 | 11.2509 | 0.112509 | 0.000148453 | 10267900 | 0.00380237 | 1e-06 | 107.881 | 8.50981e-05 | 262.994
12.5664 | 0.00252911 | 6.44714 | 10 | 0.0882637 | 447.605 | 113006 | 11.3006 | 0.113006 | 0.000140476 | 10188700 | 0.00371314 | 1e-06 | 108.012 | 8.3101e-05 | 269.314
12.5664 | 0.00253929 | 6.57821 | 10 | 0.0879581 | 447.602 | 113462 | 11.3462 | 0.113462 | 0.00013999 | 10065700 | 0.0037293 | 1e-06 | 108.143 | 8.3462e-05 | 268.147
12.5664 | 0.00254974 | 6.70928 | 10 | 0.102368 | 447.664 | 113913 | 11.3913 | 0.113913 | 0.000162924 | 21226700 | 0.00277046 | 1e-06 | 108.274 | 6.20117e-05 | 360.951
12.5664 | 0.00255945 | 6.84035 | 10 | 0.0927615 | 447.664 | 114347 | 11.4347 | 0.114347 | 0.000147634 | 13290700 | 0.00333288 | 1e-06 | 108.406 | 7.46005e-05 | 300.041
12.5664 | 0.00256972 | 6.97142 | 10 | 0.0845634 | 447.645 | 114811 | 11.4811 | 0.114811 | 0.000134587 | 7610700 | 0.00420522 | 1e-06 | 108.537 | 9.41222e-05 | 237.8
12.5664 | 0.00257947 | 7.1025 | 10 | 0.0988579 | 447.645 | 115246 | 11.5246 | 0.115246 | 0.000157337 | 25194100 | 0.002499 | 1e-06 | 108.668 | 5.59332e-05 | 400.16
12.5664 | 0.00258841 | 7.23357 | 10 | 0.0875184 | 447.645 | 115646 | 11.5646 | 0.115646 | 0.00013929 | 14471300 | 0.00310246 | 1e-06 | 108.799 | 6.94399e-05 | 322.325
12.5664 | 0.00259738 | 7.36464 | 10 | 0.0977548 | 447.648 | 116046 | 11.6046 | 0.116046 | 0.000155582 | 20345400 | 0.00276532 | 1e-06 | 108.93 | 6.18946e-05 | 361.621
12.5664 | 0.00260687 | 7.49571 | 10 | 0.0890425 | 447.648 | 116470 | 11.647 | 0.11647 | 0.000141716 | 9343130 | 0.0038946 | 1e-06 | 109.061 | 8.71705e-05 | 256.766
12.5664 | 0.00261554 | 7.62678 | 10 | 0.0836429 | 447.645 | 116858 | 11.6858 | 0.116858 | 0.000133122 | 32449200 | 0.00202545 | 1e-06 | 109.192 | 4.53342e-05 | 493.716
12.5664 | 0.00262428 | 7.75786 | 10 | 0.0869594 | 447.648 | 117247 | 11.7247 | 0.117247 | 0.0001384 | 9391500 | 0.00383885 | 1e-06 | 109.323 | 8.59227e-05 | 260.495
12.5664 | 0.00263269 | 7.88893 | 10 | 0.0994429 | 447.648 | 117623 | 11.7623 | 0.117623 | 0.000158268 | 70333700 | 0.00150008 | 1e-06 | 109.454 | 3.35755e-05 | 666.63
12.5664 | 0.00264092 | 8.02 | 10 | 0.08747 | 447.645 | 117992 | 11.7992 | 0.117992 | 0.000139213 | 9511950 | 0.00382565 | 1e-06 | 109.585 | 8.56265e-05 | 261.394
12.5664 | 0.00264939 | 8.15107 | 10 | 0.0840268 | 447.648 | 118369 | 11.8369 | 0.118369 | 0.000133733 | 29548700 | 0.0021274 | 1e-06 | 109.716 | 4.76164e-05 | 470.057
12.5664 | 0.00265655 | 8.28214 | 10 | 0.0910809 | 447.648 | 118689 | 11.8689 | 0.118689 | 0.00014496 | 15545800 | 0.00305363 | 1e-06 | 109.847 | 6.83477e-05 | 327.479
12.5664 | 0.00266558 | 8.41322 | 10 | 0.0868067 | 447.645 | 119094 | 11.9094 | 0.119094 | 0.000138157 | 20712400 | 0.00258268 | 1e-06 | 109.978 | 5.78062e-05 | 387.194
12.5664 | 0.00267253 | 8.54429 | 10 | 0.0976207 | 447.609 | 119413 | 11.9413 | 0.119413 | 0.000155368 | 24723200 | 0.00250685 | 1e-06 | 110.109 | 5.61045e-05 | 398.907
12.5664 | 0.00268296 | 8.67536 | 10 | 0.0865458 | 447.609 | 119879 | 11.9879 | 0.119879 | 0.000137742 | 9983020 | 0.00371451 | 1e-06 | 110.241 | 8.31326e-05 | 269.214
12.5664 | 0.00269081 | 8.80643 | 10 | 0.0797675 | 447.605 | 120231 | 12.0231 | 0.120231 | 0.000126954 | 19903400 | 0.00252557 | 1e-06 | 110.372 | 5.65229e-05 | 395.95
12.5664 | 0.00269841 | 8.9375 | 10 | 0.098556 | 447.605 | 120571 | 12.0571 | 0.120571 | 0.000156857 | 41889200 | 0.00193509 | 1e-06 | 110.503 | 4.33078e-05 | 516.772
12.5664 | 0.00270573 | 9.06858 | 10 | 0.100147 | 447.605 | 120898 | 12.0898 | 0.120898 | 0.000159389 | 24622700 | 0.00254426 | 1e-06 | 110.634 | 5.69413e-05 | 393.041
12.5664 | 0.00271319 | 9.19965 | 10 | 0.0897244 | 447.629 | 121225 | 12.1225 | 0.121225 | 0.000142801 | 26557700 | 0.00231884 | 1e-06 | 110.765 | 5.1899e-05 | 431.25
12.5664 | 0.00271989 | 9.33072 | 10 | 0.0875706 | 447.609 | 121530 | 12.153 | 0.12153 | 0.000139373 | 16722900 | 0.00288691 | 1e-06 | 110.896 | 6.46104e-05 | 346.391
12.5664 | 0.0027267 | 9.46179 | 10 | 0.0842876 | 447.609 | 121834 | 12.1834 | 0.121834 | 0.000134148 | 14937700 | 0.00299674 | 1e-06 | 111.027 | 6.70685e-05 | 333.696
12.5664 | 0.0027373 | 9.59286 | 10 | 0.0856776 | 447.605 | 122308 | 12.2308 | 0.122308 | 0.00013636 | 19732500 | 0.00262877 | 1e-06 | 111.158 | 5.88326e-05 | 380.406
12.5664 | 0.00274384 | 9.72394 | 10 | 0.100609 | 447.668 | 122584 | 12.2584 | 0.122584 | 0.000160125 | 28132100 | 0.00238577 | 1e-06 | 111.289 | 5.34015e-05 | 419.153
12.5664 | 0.00275207 | 9.85501 | 10 | 0.0828306 | 447.668 | 122952 | 12.2952 | 0.122952 | 0.000131829 | 25425200 | 0.00227705 | 1e-06 | 111.42 | 5.09682e-05 | 439.164
12.5664 | 0.00275988 | 9.98608 | 10 | 0.089594 | 447.648 | 123306 | 12.3306 | 0.123306 | 0.000142593 | 24892300 | 0.00239341 | 1e-06 | 111.551 | 5.35703e-05 | 417.814
12.5664 | 0.00276724 | 10.1172 | 10 | 0.0971773 | 447.648 | 123635 | 12.3635 | 0.123635 | 0.000154662 | 14016600 | 0.00332178 | 1e-06 | 111.682 | 7.43495e-05 | 301.044
12.5664 | 0.00277445 | 10.2482 | 10 | 0.0852565 | 447.625 | 123963 | 12.3963 | 0.123963 | 0.00013569 | 59270600 | 0.00151305 | 1e-06 | 111.813 | 3.3864e-05 | 660.915
12.5664 | 0.002783 | 10.3793 | 10 | 0.0821747 | 447.625 | 124345 | 12.4345 | 0.124345 | 0.000130785 | 10610800 | 0.00351079 | 1e-06 | 111.944 | 7.85759e-05 | 284.836
12.5664 | 0.00279277 | 10.5759 | 10 | 0.0843547 | 447.645 | 124776 | 12.4776 | 0.124776 | 0.000134255 | 36396900 | 0.00192058 | 1e-06 | 112.141 | 4.29869e-05 | 520.676
12.5664 | 0.00280604 | 10.838 | 10 | 0.0913566 | 447.645 | 125369 | 12.5369 | 0.125369 | 0.000145399 | 29289200 | 0.00222806 | 1e-06 | 112.403 | 4.98689e-05 | 448.821
12.5664 | 0.00281895 | 11.1002 | 10 | 0.0902461 | 447.645 | 125946 | 12.5946 | 0.125946 | 0.000143631 | 21608500 | 0.00257817 | 1e-06 | 112.665 | 5.77052e-05 | 387.872
12.5664 | 0.00283213 | 11.3623 | 10 | 0.0944644 | 447.645 | 126535 | 12.6535 | 0.126535 | 0.000150345 | 41461600 | 0.00190424 | 1e-06 | 112.927 | 4.26211e-05 | 525.144
12.5664 | 0.00284507 | 11.6245 | 10 | 0.0714203 | 447.625 | 127118 | 12.7118 | 0.127118 | 0.000113669 | 13622800 | 0.0028886 | 1e-06 | 113.19 | 6.46505e-05 | 346.188
12.5664 | 0.00285943 | 11.8866 | 10 | 0.113011 | 447.625 | 127760 | 12.776 | 0.12776 | 0.000179862 | 113487000 | 0.00125892 | 1e-06 | 113.452 | 2.81761e-05 | 794.334
12.5664 | 0.00287159 | 12.1488 | 10 | 0.0838889 | 447.645 | 128298 | 12.8298 | 0.128298 | 0.000133513 | 14812100 | 0.0030023 | 1e-06 | 113.714 | 6.71982e-05 | 333.078
12.5664 | 0.00288306 | 12.4109 | 10 | 0.0836988 | 447.648 | 128809 | 12.8809 | 0.128809 | 0.000133211 | 157590000 | 0.000919402 | 1e-06 | 113.976 | 2.05785e-05 | 1087.66
12.5664 | 0.00289464 | 12.6731 | 10 | 0.105673 | 447.645 | 129328 | 12.9328 | 0.129328 | 0.000168185 | 37997000 | 0.00210387 | 1e-06 | 114.238 | 4.70892e-05 | 475.315
12.5664 | 0.00290678 | 12.9352 | 10 | 0.0845112 | 447.605 | 129881 | 12.9881 | 0.129881 | 0.000134504 | 26884100 | 0.00223676 | 1e-06 | 114.5 | 5.00593e-05 | 447.075
12.5664 | 0.00291902 | 13.1973 | 10 | 0.0991597 | 447.625 | 130423 | 13.0423 | 0.130423 | 0.000157818 | 104767000 | 0.00122734 | 1e-06 | 114.762 | 2.74694e-05 | 814.769
12.5664 | 0.0029288 | 13.4595 | 10 | 0.084459 | 447.625 | 130859 | 13.0859 | 0.130859 | 0.000134421 | 27042200 | 0.00222952 | 1e-06 | 115.025 | 4.98995e-05 | 448.527
12.5664 | 0.00293961 | 13.7216 | 10 | 0.10248 | 447.625 | 131343 | 13.1343 | 0.131343 | 0.000163102 | 72812200 | 0.00149667 | 1e-06 | 115.287 | 3.34975e-05 | 668.148
12.5664 | 0.00295044 | 13.9838 | 10 | 0.091379 | 447.605 | 131832 | 13.1832 | 0.131832 | 0.000145434 | 28208400 | 0.00227062 | 1e-06 | 115.549 | 5.0817e-05 | 440.409
12.5664 | 0.00296116 | 14.2459 | 10 | 0.0910734 | 447.648 | 132299 | 13.2299 | 0.132299 | 0.000144948 | 66829400 | 0.00147273 | 1e-06 | 115.811 | 3.29632e-05 | 679.013
12.5664 | 0.00297209 | 14.5081 | 10 | 0.0915094 | 447.648 | 132787 | 13.2787 | 0.132787 | 0.000145642 | 35633000 | 0.0020217 | 1e-06 | 116.073 | 4.52506e-05 | 494.633
12.5664 | 0.0029827 | 14.7702 | 10 | 0.103002 | 447.648 | 133261 | 13.3261 | 0.133261 | 0.000163932 | 58308500 | 0.00167674 | 1e-06 | 116.335 | 3.75296e-05 | 596.395
12.5664 | 0.00299233 | 15.0324 | 10 | 0.0868886 | 447.645 | 133692 | 13.3692 | 0.133692 | 0.000138288 | 52996100 | 0.00161536 | 1e-06 | 116.598 | 3.61554e-05 | 619.057
12.5664 | 0.0030021 | 15.2945 | 10 | 0.0871197 | 447.648 | 134128 | 13.4128 | 0.134128 | 0.000138655 | 51584000 | 0.0016395 | 1e-06 | 116.86 | 3.66959e-05 | 609.943
12.5664 | 0.00301263 | 15.5566 | 10 | 0.0941961 | 447.652 | 134597 | 13.4597 | 0.134597 | 0.000149918 | 44160000 | 0.00184252 | 1e-06 | 117.122 | 4.12404e-05 | 542.735
12.5664 | 0.00302225 | 15.8188 | 10 | 0.0920348 | 447.648 | 135028 | 13.5028 | 0.135028 | 0.000146478 | 67898300 | 0.00146878 | 1e-06 | 117.384 | 3.28748e-05 | 680.837
12.5664 | 0.00303099 | 16.0809 | 10 | 0.0860949 | 447.648 | 135418 | 13.5418 | 0.135418 | 0.000137024 | 69560200 | 0.00140352 | 1e-06 | 117.646 | 3.14142e-05 | 712.494
12.5664 | 0.0030403 | 16.3431 | 10 | 0.0897915 | 447.652 | 135833 | 13.5833 | 0.135833 | 0.000142908 | 49814800 | 0.00169375 | 1e-06 | 117.908 | 3.79105e-05 | 590.407
12.5664 | 0.0030486 | 16.6052 | 10 | 0.0967711 | 447.652 | 136204 | 13.6204 | 0.136204 | 0.000154016 | 101003000 | 0.00123485 | 1e-06 | 118.17 | 2.76393e-05 | 809.812
12.5664 | 0.00305765 | 16.8674 | 10 | 0.0784148 | 447.652 | 136608 | 13.6608 | 0.136608 | 0.000124801 | 51885000 | 0.00155091 | 1e-06 | 118.433 | 3.47135e-05 | 644.781
12.5664 | 0.00306724 | 17.1295 | 10 | 0.0960295 | 447.652 | 137037 | 13.7037 | 0.137037 | 0.000152836 | 68480800 | 0.00149392 | 1e-06 | 118.695 | 3.34379e-05 | 669.379
12.5664 | 0.00307605 | 17.3916 | 10 | 0.0899741 | 447.652 | 137431 | 13.7431 | 0.137431 | 0.000143198 | 38969000 | 0.00191694 | 1e-06 | 118.957 | 4.29062e-05 | 521.664
12.5664 | 0.00308512 | 17.6538 | 10 | 0.0919007 | 447.652 | 137835 | 13.7835 | 0.137835 | 0.000146264 | 129207000 | 0.00106396 | 1e-06 | 119.219 | 2.38142e-05 | 939.884
12.5664 | 0.00309445 | 17.9159 | 10 | 0.0855397 | 447.652 | 138252 | 13.8252 | 0.138252 | 0.000136141 | 54475000 | 0.00158087 | 1e-06 | 119.481 | 3.53839e-05 | 632.565
12.5664 | 0.00310271 | 18.1781 | 10 | 0.0943564 | 447.609 | 138635 | 13.8635 | 0.138635 | 0.000150173 | 76045500 | 0.00140527 | 1e-06 | 119.743 | 3.14505e-05 | 711.609
12.5664 | 0.00311111 | 18.4402 | 10 | 0.092754 | 447.633 | 139003 | 13.9003 | 0.139003 | 0.000147623 | 96103100 | 0.00123939 | 1e-06 | 120.005 | 2.77396e-05 | 806.849
12.5664 | 0.00312047 | 18.7024 | 10 | 0.0818841 | 447.609 | 139428 | 13.9428 | 0.139428 | 0.000130323 | 37079000 | 0.00187476 | 1e-06 | 120.268 | 4.1958e-05 | 533.401
12.5664 | 0.00313006 | 18.9645 | 10 | 0.093708 | 447.648 | 139844 | 13.9844 | 0.139844 | 0.000149141 | 95566500 | 0.00124924 | 1e-06 | 120.53 | 2.7961e-05 | 800.487
12.5664 | 0.00313923 | 19.2267 | 10 | 0.0919193 | 447.648 | 140254 | 14.0254 | 0.140254 | 0.000146294 | 42151600 | 0.00186297 | 1e-06 | 120.792 | 4.16978e-05 | 536.777
12.5664 | 0.00314787 | 19.4888 | 10 | 0.0912485 | 447.648 | 140640 | 14.064 | 0.14064 | 0.000145227 | 153263000 | 0.000973428 | 1e-06 | 121.054 | 2.17877e-05 | 1027.3
12.5664 | 0.00315657 | 19.7509 | 10 | 0.0820108 | 447.648 | 141029 | 14.1029 | 0.141029 | 0.000130524 | 49307300 | 0.00162701 | 1e-06 | 121.316 | 3.64164e-05 | 614.625
12.5664 | 0.0031651 | 20.0131 | 10 | 0.0980008 | 447.648 | 141410 | 14.141 | 0.14141 | 0.000155973 | 86089200 | 0.00134602 | 1e-06 | 121.578 | 3.01271e-05 | 742.933
12.5664 | 0.00317343 | 20.2752 | 10 | 0.0889903 | 447.648 | 141782 | 14.1782 | 0.141782 | 0.000141633 | 66518300 | 0.00145919 | 1e-06 | 121.84 | 3.26601e-05 | 685.313
12.5664 | 0.00318138 | 20.5374 | 10 | 0.0858527 | 447.629 | 142144 | 14.2144 | 0.142144 | 0.000136639 | 84519200 | 0.00127148 | 1e-06 | 122.103 | 2.84575e-05 | 786.485
12.5664 | 0.00318972 | 20.7995 | 10 | 0.0936744 | 447.648 | 142510 | 14.251 | 0.14251 | 0.000149087 | 76018200 | 0.00140043 | 1e-06 | 122.365 | 3.1345e-05 | 714.066
12.5664 | 0.00320226 | 21.1927 | 10 | 0.0836206 | 447.648 | 143070 | 14.307 | 0.14307 | 0.000133086 | 74895100 | 0.00133303 | 1e-06 | 122.758 | 2.98364e-05 | 750.171
12.5664 | 0.00321859 | 21.717 | 10 | 0.106892 | 447.609 | 143812 | 14.3812 | 0.143812 | 0.000170124 | 108368000 | 0.00125295 | 1e-06 | 123.282 | 2.80415e-05 | 798.119
12.5664 | 0.00323487 | 22.2413 | 10 | 0.0898101 | 447.652 | 144526 | 14.4526 | 0.144526 | 0.000142937 | 78108400 | 0.00135277 | 1e-06 | 123.806 | 3.02785e-05 | 739.224
12.5664 | 0.00325078 | 22.7656 | 10 | 0.104287 | 447.648 | 145238 | 14.5238 | 0.145238 | 0.000165978 | 71401600 | 0.00152466 | 1e-06 | 124.331 | 3.41255e-05 | 655.886
12.5664 | 0.00326636 | 23.2899 | 10 | 0.0898288 | 447.648 | 145934 | 14.5934 | 0.145934 | 0.000142967 | 140240000 | 0.00100967 | 1e-06 | 124.855 | 2.25989e-05 | 990.419
12.5664 | 0.00328288 | 23.8142 | 10 | 0.0887295 | 447.629 | 146679 | 14.6679 | 0.146679 | 0.000141217 | 61027700 | 0.00152118 | 1e-06 | 125.379 | 3.40462e-05 | 657.385
12.5664 | 0.0032983 | 24.3385 | 10 | 0.0818692 | 447.648 | 147361 | 14.7361 | 0.147361 | 0.000130299 | 72677200 | 0.00133897 | 1e-06 | 125.904 | 2.99694e-05 | 746.842
12.5664 | 0.00331398 | 24.8628 | 10 | 0.0852826 | 447.648 | 148062 | 14.8062 | 0.148062 | 0.000135731 | 73707900 | 0.00135701 | 1e-06 | 126.428 | 3.03732e-05 | 736.914
12.5664 | 0.00332988 | 25.387 | 10 | 0.094729 | 447.652 | 148771 | 14.8771 | 0.148771 | 0.000150766 | 99595900 | 0.00123036 | 1e-06 | 126.952 | 2.75386e-05 | 812.773
12.5664 | 0.00334799 | 25.9113 | 10 | 0.0859235 | 447.652 | 149580 | 14.958 | 0.14958 | 0.000136751 | 83166100 | 0.00128231 | 1e-06 | 127.476 | 2.87014e-05 | 779.843
12.5664 | 0.00336334 | 26.4356 | 10 | 0.0999236 | 447.633 | 150272 | 15.0272 | 0.150272 | 0.000159033 | 83371800 | 0.00138113 | 1e-06 | 128.001 | 3.0912e-05 | 724.045
12.5664 | 0.00337881 | 26.9599 | 10 | 0.0875519 | 447.652 | 150957 | 15.0957 | 0.150957 | 0.000139343 | 84328500 | 0.00128545 | 1e-06 | 128.525 | 2.87718e-05 | 777.937
12.5664 | 0.00339397 | 27.4842 | 10 | 0.0984964 | 447.633 | 151641 | 15.1641 | 0.151641 | 0.000156762 | 100795000 | 0.0012471 | 1e-06 | 129.049 | 2.79121e-05 | 801.862
12.5664 | 0.00341014 | 28.0085 | 10 | 0.0891096 | 447.652 | 152357 | 15.2357 | 0.152357 | 0.000141822 | 112517000 | 0.0011227 | 1e-06 | 129.574 | 2.51289e-05 | 890.711
12.5664 | 0.00342476 | 28.5328 | 10 | 0.0933987 | 447.629 | 153018 | 15.3018 | 0.153018 | 0.000148649 | 92218700 | 0.00126961 | 1e-06 | 130.098 | 2.84157e-05 | 787.642
12.5664 | 0.00343961 | 29.0571 | 10 | 0.089091 | 447.648 | 153675 | 15.3675 | 0.153675 | 0.000141793 | 60484100 | 0.00153111 | 1e-06 | 130.622 | 3.42699e-05 | 653.121
12.5664 | 0.00345465 | 29.5813 | 10 | 0.0783589 | 447.652 | 154345 | 15.4345 | 0.154345 | 0.000124712 | 96680700 | 0.00113575 | 1e-06 | 131.146 | 2.54211e-05 | 880.472
12.5664 | 0.00346885 | 30.1056 | 10 | 0.0927242 | 447.609 | 154994 | 15.4994 | 0.154994 | 0.000147575 | 109467000 | 0.00116109 | 1e-06 | 131.671 | 2.59857e-05 | 861.261
12.5664 | 0.00348269 | 30.6299 | 10 | 0.0871122 | 447.629 | 155606 | 15.5606 | 0.155606 | 0.000138643 | 119879000 | 0.00107542 | 1e-06 | 132.195 | 2.40694e-05 | 929.87
12.5664 | 0.00349622 | 31.1542 | 10 | 0.103374 | 447.648 | 156204 | 15.6204 | 0.156204 | 0.000164525 | 162007000 | 0.00100774 | 1e-06 | 132.719 | 2.25557e-05 | 992.316
12.5664 | 0.00350982 | 31.6785 | 10 | 0.0862328 | 447.652 | 156810 | 15.681 | 0.15681 | 0.000137244 | 102222000 | 0.00115871 | 1e-06 | 133.244 | 2.59349e-05 | 863.03
12.5664 | 0.00352289 | 32.2028 | 10 | 0.100125 | 447.633 | 157401 | 15.7401 | 0.157401 | 0.000159354 | 170495000 | 0.000966776 | 1e-06 | 133.768 | 2.1638e-05 | 1034.37
12.5664 | 0.00353526 | 32.7271 | 10 | 0.0884649 | 447.652 | 157947 | 15.7947 | 0.157947 | 0.000140796 | 172397000 | 0.000903713 | 1e-06 | 134.292 | 2.02275e-05 | 1106.55
12.5664 | 0.00354795 | 33.2514 | 10 | 0.0885804 | 447.633 | 158520 | 15.852 | 0.15852 | 0.00014098 | 71736300 | 0.00140188 | 1e-06 | 134.817 | 3.13763e-05 | 713.33
12.5664 | 0.00356174 | 33.7756 | 10 | 0.0822828 | 447.652 | 159130 | 15.913 | 0.15913 | 0.000130957 | 121942000 | 0.0010363 | 1e-06 | 135.341 | 2.31952e-05 | 964.968
12.5664 | 0.00357165 | 34.2999 | 10 | 0.080837 | 447.652 | 159572 | 15.9572 | 0.159572 | 0.000128656 | 218749000 | 0.000766907 | 1e-06 | 135.865 | 1.71654e-05 | 1303.94
12.5664 | 0.00358517 | 34.8242 | 10 | 0.0903393 | 447.656 | 160175 | 16.0175 | 0.160175 | 0.000143779 | 103922000 | 0.00117624 | 1e-06 | 136.389 | 2.63275e-05 | 850.169
12.5664 | 0.00359828 | 35.3485 | 10 | 0.0823834 | 447.652 | 160762 | 16.0762 | 0.160762 | 0.000131117 | 154380000 | 0.000921583 | 1e-06 | 136.914 | 2.06274e-05 | 1085.09
12.5664 | 0.00361052 | 35.8728 | 10 | 0.104846 | 447.652 | 161309 | 16.1309 | 0.161309 | 0.000166868 | 168564000 | 0.000994957 | 1e-06 | 137.438 | 2.22697e-05 | 1005.07
12.5664 | 0.00362234 | 36.3971 | 10 | 0.0975723 | 447.609 | 161853 | 16.1853 | 0.161853 | 0.000155291 | 157933000 | 0.000991601 | 1e-06 | 137.962 | 2.21925e-05 | 1008.47
12.5664 | 0.0036343 | 36.9214 | 10 | 0.101358 | 447.652 | 162372 | 16.2372 | 0.162372 | 0.000161317 | 186791000 | 0.000929313 | 1e-06 | 138.487 | 2.08005e-05 | 1076.06
12.5664 | 0.00364585 | 37.4457 | 10 | 0.0981387 | 447.633 | 162895 | 16.2895 | 0.162895 | 0.000156193 | 196559000 | 0.000891422 | 1e-06 | 139.011 | 1.99515e-05 | 1121.8
12.5664 | 0.00365772 | 37.97 | 10 | 0.0847646 | 447.648 | 163419 | 16.3419 | 0.163419 | 0.000134907 | 110494000 | 0.00110496 | 1e-06 | 139.535 | 2.47318e-05 | 905.006
12.5664 | 0.00366951 | 38.4942 | 10 | 0.088681 | 447.652 | 163945 | 16.3945 | 0.163945 | 0.00014114 | 166413000 | 0.000920942 | 1e-06 | 140.059 | 2.06131e-05 | 1085.84
12.5664 | 0.00368138 | 39.0185 | 10 | 0.0784446 | 447.652 | 164475 | 16.4475 | 0.164475 | 0.000124848 | 128332000 | 0.000986334 | 1e-06 | 140.584 | 2.20767e-05 | 1013.86
12.5664 | 0.00369297 | 39.5428 | 10 | 0.0933055 | 447.648 | 164994 | 16.4994 | 0.164994 | 0.0001485 | 189248000 | 0.000885825 | 1e-06 | 141.108 | 1.98269e-05 | 1128.89
12.5664 | 0.00370465 | 40.0671 | 10 | 0.0861918 | 447.652 | 165514 | 16.5514 | 0.165514 | 0.000137179 | 158303000 | 0.00093089 | 1e-06 | 141.632 | 2.08358e-05 | 1074.24
12.5664 | 0.00371631 | 40.5914 | 10 | 0.0935887 | 447.652 | 166035 | 16.6035 | 0.166035 | 0.000148951 | 182775000 | 0.000902742 | 1e-06 | 142.157 | 2.02057e-05 | 1107.74
12.5664 | 0.00372723 | 41.1157 | 10 | 0.0962456 | 447.652 | 166524 | 16.6524 | 0.166524 | 0.00015318 | 196477000 | 0.000882967 | 1e-06 | 142.681 | 1.97631e-05 | 1132.54
12.5664 | 0.00373816 | 41.64 | 10 | 0.0946358 | 447.609 | 167028 | 16.7028 | 0.167028 | 0.000150618 | 152660000 | 0.000993287 | 1e-06 | 143.205 | 2.22302e-05 | 1006.76
12.5664 | 0.00375471 | 42.4264 | 10 | 0.0983585 | 447.613 | 167766 | 16.7766 | 0.167766 | 0.000156542 | 269270000 | 0.000762469 | 1e-06 | 143.992 | 1.70646e-05 | 1311.53
12.5664 | 0.00377497 | 43.475 | 10 | 0.0724712 | 447.617 | 168670 | 16.867 | 0.16867 | 0.000115341 | 168341000 | 0.000827747 | 1e-06 | 145.04 | 1.85257e-05 | 1208.1
12.5664 | 0.0037945 | 44.5236 | 10 | 0.0845485 | 447.617 | 169542 | 16.9542 | 0.169542 | 0.000134563 | 173476000 | 0.000880732 | 1e-06 | 146.089 | 1.97115e-05 | 1135.42
12.5664 | 0.00381488 | 45.5721 | 10 | 0.0918187 | 447.652 | 170440 | 17.044 | 0.17044 | 0.000146134 | 254967000 | 0.000757066 | 1e-06 | 147.137 | 1.69451e-05 | 1320.89
12.5664 | 0.00383551 | 46.6207 | 10 | 0.0931043 | 447.656 | 171360 | 17.136 | 0.17136 | 0.00014818 | 195838000 | 0.000869853 | 1e-06 | 148.186 | 1.94698e-05 | 1149.62
12.5664 | 0.00385541 | 47.6693 | 10 | 0.0932459 | 447.656 | 172249 | 17.2249 | 0.172249 | 0.000148405 | 255085000 | 0.000762751 | 1e-06 | 149.234 | 1.70725e-05 | 1311.04
12.5664 | 0.00387619 | 48.7179 | 10 | 0.0854652 | 447.617 | 173192 | 17.3192 | 0.173192 | 0.000136022 | 147772000 | 0.000959418 | 1e-06 | 150.283 | 2.14726e-05 | 1042.3
12.5664 | 0.0038958 | 49.7664 | 10 | 0.0887146 | 447.617 | 174068 | 17.4068 | 0.174068 | 0.000141194 | 297114000 | 0.00068936 | 1e-06 | 151.332 | 1.54285e-05 | 1450.62
12.5664 | 0.0039155 | 50.815 | 10 | 0.0948222 | 447.617 | 174949 | 17.4949 | 0.174949 | 0.000150914 | 257535000 | 0.000765503 | 1e-06 | 152.38 | 1.71326e-05 | 1306.33
12.5664 | 0.0039334 | 51.8636 | 10 | 0.104097 | 447.656 | 175733 | 17.5733 | 0.175733 | 0.000165676 | 315911000 | 0.000724181 | 1e-06 | 153.429 | 1.62092e-05 | 1380.87
12.5664 | 0.00395108 | 52.9122 | 10 | 0.0986864 | 447.652 | 176525 | 17.6525 | 0.176525 | 0.000157064 | 333333000 | 0.000686436 | 1e-06 | 154.477 | 1.53642e-05 | 1456.8
12.5664 | 0.00396883 | 53.9607 | 10 | 0.0848093 | 447.633 | 177325 | 17.7325 | 0.177325 | 0.000134978 | 231505000 | 0.000763575 | 1e-06 | 155.526 | 1.70901e-05 | 1309.63
12.5664 | 0.003986 | 55.0093 | 10 | 0.0843249 | 447.656 | 178083 | 17.8083 | 0.178083 | 0.000134207 | 298438000 | 0.000670595 | 1e-06 | 156.574 | 1.50098e-05 | 1491.21
12.5664 | 0.00400378 | 56.0579 | 10 | 0.0871868 | 447.656 | 178877 | 17.8877 | 0.178877 | 0.000138762 | 347148000 | 0.000632234 | 1e-06 | 157.623 | 1.41512e-05 | 1581.69
12.5664 | 0.00402068 | 57.1065 | 10 | 0.0883196 | 447.656 | 179632 | 17.9632 | 0.179632 | 0.000140565 | 266489000 | 0.000726271 | 1e-06 | 158.672 | 1.6256e-05 | 1376.9
12.5664 | 0.00403803 | 58.155 | 10 | 0.0837995 | 447.652 | 180409 | 18.0409 | 0.180409 | 0.000133371 | 288813000 | 0.000679552 | 1e-06 | 159.72 | 1.52101e-05 | 1471.56
12.5664 | 0.00405521 | 59.2036 | 10 | 0.0804904 | 447.652 | 181177 | 18.1177 | 0.181177 | 0.000128104 | 243466000 | 0.000725375 | 1e-06 | 160.769 | 1.62358e-05 | 1378.6
12.5664 | 0.00407331 | 60.2522 | 10 | 0.0887369 | 447.641 | 181990 | 18.199 | 0.18199 | 0.000141229 | 315665000 | 0.000668881 | 1e-06 | 161.817 | 1.49709e-05 | 1495.03
12.5664 | 0.00408946 | 61.3008 | 10 | 0.102961 | 447.621 | 182720 | 18.272 | 0.18272 | 0.000163867 | 351302000 | 0.000682976 | 1e-06 | 162.866 | 1.52857e-05 | 1464.18
12.5664 | 0.00410492 | 62.3493 | 10 | 0.0964916 | 447.621 | 183410 | 18.341 | 0.18341 | 0.000153571 | 434678000 | 0.000594389 | 1e-06 | 163.914 | 1.33031e-05 | 1682.4
12.5664 | 0.00411989 | 63.3979 | 10 | 0.0886848 | 447.617 | 184081 | 18.4081 | 0.184081 | 0.000141146 | 329101000 | 0.000654893 | 1e-06 | 164.963 | 1.46571e-05 | 1526.97
12.5664 | 0.00413544 | 64.4465 | 10 | 0.0806916 | 447.617 | 184776 | 18.4776 | 0.184776 | 0.000128425 | 359036000 | 0.000598074 | 1e-06 | 166.012 | 1.33854e-05 | 1672.03
12.5664 | 0.00415036 | 65.4951 | 10 | 0.0888189 | 447.617 | 185442 | 18.5442 | 0.185442 | 0.00014136 | 691216000 | 0.000452227 | 1e-06 | 167.06 | 1.01212e-05 | 2211.28
12.5664 | 0.00416564 | 66.5436 | 10 | 0.0915019 | 447.621 | 186123 | 18.6123 | 0.186123 | 0.00014563 | 281622000 | 0.000719105 | 1e-06 | 168.109 | 1.60943e-05 | 1390.62
12.5664 | 0.00418128 | 67.5922 | 10 | 0.0924112 | 447.617 | 186824 | 18.6824 | 0.186824 | 0.000147077 | 379806000 | 0.000622288 | 1e-06 | 169.157 | 1.39273e-05 | 1606.97
12.5664 | 0.0041962 | 68.6408 | 10 | 0.0931527 | 447.621 | 187489 | 18.7489 | 0.187489 | 0.000148257 | 473841000 | 0.00055936 | 1e-06 | 170.206 | 1.25191e-05 | 1787.76
12.5664 | 0.00421065 | 69.6894 | 10 | 0.0943899 | 447.66 | 188118 | 18.8118 | 0.188118 | 0.000150226 | 432419000 | 0.000589414 | 1e-06 | 171.255 | 1.31929e-05 | 1696.6
12.5664 | 0.00422593 | 70.738 | 10 | 0.09082 | 447.617 | 188819 | 18.8819 | 0.188819 | 0.000144545 | 667550000 | 0.000465328 | 1e-06 | 172.303 | 1.04144e-05 | 2149.02
12.5664 | 0.00424167 | 71.7865 | 10 | 0.099633 | 447.641 | 189512 | 18.9512 | 0.189512 | 0.000158571 | 249335000 | 0.00079748 | 1e-06 | 173.352 | 1.78492e-05 | 1253.95
12.5664 | 0.0042562 | 72.8351 | 10 | 0.0816121 | 447.641 | 190161 | 19.0161 | 0.190161 | 0.00012989 | 431662000 | 0.000548549 | 1e-06 | 174.4 | 1.22776e-05 | 1822.99
12.5664 | 0.00427114 | 73.8837 | 10 | 0.0806059 | 447.621 | 190837 | 19.0837 | 0.190837 | 0.000128288 | 340821000 | 0.000613523 | 1e-06 | 175.449 | 1.37313e-05 | 1629.93
12.5664 | 0.00428489 | 74.9323 | 10 | 0.0870824 | 447.617 | 191453 | 19.1453 | 0.191453 | 0.000138596 | 460258000 | 0.00054875 | 1e-06 | 176.497 | 1.22815e-05 | 1822.32
12.5664 | 0.00429888 | 75.9808 | 10 | 0.0866874 | 447.617 | 192079 | 19.2079 | 0.192079 | 0.000137967 | 654698000 | 0.000459058 | 1e-06 | 177.546 | 1.02741e-05 | 2178.37
12.5664 | 0.00431302 | 77.0294 | 10 | 0.0895903 | 447.617 | 192710 | 19.271 | 0.19271 | 0.000142587 | 578008000 | 0.000496677 | 1e-06 | 178.595 | 1.11161e-05 | 2013.38
12.5664 | 0.00432619 | 78.078 | 10 | 0.0853459 | 447.66 | 193280 | 19.328 | 0.19328 | 0.000135832 | 282944000 | 0.000692869 | 1e-06 | 179.643 | 1.55085e-05 | 1443.27
12.5664 | 0.00434099 | 79.1266 | 10 | 0.0922174 | 447.621 | 193958 | 19.3958 | 0.193958 | 0.000146769 | 542325000 | 0.00052022 | 1e-06 | 180.692 | 1.16431e-05 | 1922.26
12.5664 | 0.0043545 | 80.1751 | 10 | 0.101146 | 447.617 | 194563 | 19.4563 | 0.194563 | 0.000160979 | 646597000 | 0.000498962 | 1e-06 | 181.74 | 1.11672e-05 | 2004.16
12.5664 | 0.00436805 | 81.2237 | 10 | 0.0971847 | 447.617 | 195169 | 19.5169 | 0.195169 | 0.000154674 | 589857000 | 0.000512077 | 1e-06 | 182.789 | 1.14607e-05 | 1952.83
12.5664 | 0.00438144 | 82.2723 | 10 | 0.0881444 | 447.617 | 195767 | 19.5767 | 0.195767 | 0.000140286 | 337012000 | 0.000645186 | 1e-06 | 183.837 | 1.44398e-05 | 1549.94
12.5664 | 0.0043951 | 83.3209 | 10 | 0.0892325 | 447.656 | 196361 | 19.6361 | 0.196361 | 0.000142018 | 646215000 | 0.000468795 | 1e-06 | 184.886 | 1.0493e-05 | 2133.13
12.5664 | 0.00441506 | 84.8937 | 10 | 0.0946172 | 447.617 | 197269 | 19.7269 | 0.197269 | 0.000150588 | 634278000 | 0.000487254 | 1e-06 | 186.459 | 1.09052e-05 | 2052.32
12.5664 | 0.00444112 | 86.9909 | 10 | 0.0885916 | 447.656 | 198417 | 19.8417 | 0.198417 | 0.000140998 | 416351000 | 0.000581938 | 1e-06 | 188.556 | 1.30254e-05 | 1718.4
12.5664 | 0.00446852 | 89.088 | 10 | 0.0943452 | 447.621 | 199656 | 19.9656 | 0.199656 | 0.000150155 | 610832000 | 0.000495803 | 1e-06 | 190.653 | 1.10966e-05 | 2016.93
12.5664 | 0.00449643 | 91.1852 | 10 | 0.0870638 | 447.621 | 200903 | 20.0903 | 0.200903 | 0.000138566 | 488153000 | 0.000532784 | 1e-06 | 192.75 | 1.19243e-05 | 1876.93
12.5664 | 0.00452337 | 93.2823 | 10 | 0.0969835 | 447.641 | 202098 | 20.2098 | 0.202098 | 0.000154354 | 384842000 | 0.000633312 | 1e-06 | 194.847 | 1.41748e-05 | 1579
12.5664 | 0.00455145 | 95.3795 | 10 | 0.0891245 | 447.621 | 203362 | 20.3362 | 0.203362 | 0.000141846 | 614323000 | 0.000480519 | 1e-06 | 196.945 | 1.07545e-05 | 2081.08
12.5664 | 0.00457821 | 97.4766 | 10 | 0.0791154 | 447.645 | 204547 | 20.4547 | 0.204547 | 0.000125916 | 426723000 | 0.000543209 | 1e-06 | 199.042 | 1.21582e-05 | 1840.91
12.5664 | 0.00460358 | 99.5738 | 10 | 0.0979523 | 447.645 | 205680 | 20.568 | 0.20568 | 0.000155896 | 681826000 | 0.000478168 | 1e-06 | 201.139 | 1.07025e-05 | 2091.31
12.5664 | 0.00462979 | 101.671 | 10 | 0.0854279 | 447.637 | 206855 | 20.6855 | 0.206855 | 0.000135963 | 503507000 | 0.000519645 | 1e-06 | 203.236 | 1.16306e-05 | 1924.39
12.5664 | 0.00465538 | 103.768 | 10 | 0.0891245 | 447.66 | 207987 | 20.7987 | 0.207987 | 0.000141846 | 734719000 | 0.000439388 | 1e-06 | 205.333 | 9.83482e-06 | 2275.89
12.5664 | 0.00467965 | 105.865 | 10 | 0.0802221 | 447.625 | 209088 | 20.9088 | 0.209088 | 0.000127677 | 579554000 | 0.000469364 | 1e-06 | 207.43 | 1.0505e-05 | 2130.54
12.5664 | 0.00470339 | 107.962 | 10 | 0.0944942 | 447.621 | 210150 | 21.015 | 0.21015 | 0.000150392 | 708371000 | 0.000460768 | 1e-06 | 209.528 | 1.03125e-05 | 2170.29
12.5664 | 0.00472754 | 110.06 | 10 | 0.0944309 | 447.637 | 211222 | 21.1222 | 0.211222 | 0.000150291 | 634519000 | 0.000486682 | 1e-06 | 211.625 | 1.08928e-05 | 2054.73
12.5664 | 0.00475225 | 112.157 | 10 | 0.083561 | 447.617 | 212336 | 21.2336 | 0.212336 | 0.000132991 | 614988000 | 0.000465027 | 1e-06 | 213.722 | 1.04077e-05 | 2150.41
12.5664 | 0.00477585 | 114.254 | 10 | 0.101027 | 447.641 | 213379 | 21.3379 | 0.213379 | 0.000160789 | 777066000 | 0.000454882 | 1e-06 | 215.819 | 1.01812e-05 | 2198.37
12.5664 | 0.00479852 | 116.351 | 10 | 0.094375 | 447.621 | 214401 | 21.4401 | 0.214401 | 0.000150202 | 758854000 | 0.000444897 | 1e-06 | 217.916 | 9.95727e-06 | 2247.71
12.5664 | 0.00482129 | 118.448 | 10 | 0.0858266 | 447.641 | 215409 | 21.5409 | 0.215409 | 0.000136597 | 847970000 | 0.000401357 | 1e-06 | 220.013 | 8.98318e-06 | 2491.55

## 13bii_R
13bii, Black2, 1Pa, Recovery
Torque | Displacement | Step time | Temperature | Axial force | Gap | Recoverable compliance | Strain |  | Normal stress | Normal stress coefficient | Recoverable strain | Shear rate | Stress | Time | Velocity | Viscosity
µN.m | rad | s | °C | N | µm | 1/MPa | % |  | MPa | Pa.s² | % | 1/s | MPa | s | rad/s | Pa.s
0 | 0.00483115 | 0 | 10 | 0.0904325 | 447.621 | 0 | 21.5859 | 0.215859 | 0.000143928 | 86281.5 | 0 | -0.0408426 | 0 | 221.701 | -0.000914101 | 0
0 | 0.00483297 | 0.000544 | 10 | 0.0913603 | 447.621 | -81.1219 | 21.594 | 0.21594 | 0.000145404 | 111413 | -0.00811219 | -0.0361261 | 0 | 221.701 | -0.000808541 | 0
0 | 0.00483745 | 0.001568 | 10 | 0.0916808 | 447.621 | -281.423 | 21.614 | 0.21614 | 0.000145915 | 662287 | -0.0281423 | -0.0148432 | 0 | 221.702 | -0.000332206 | 0
0 | 0.0048403 | 0.002592 | 10 | 0.0910436 | 447.621 | -408.933 | 21.6268 | 0.216268 | 0.0001449 | 946465 | -0.0408933 | 0.0123732 | 0 | 221.703 | 0.000276926 | 0
0 | 0.00484045 | 0.003616 | 10 | 0.090261 | 447.621 | -415.549 | 21.6275 | 0.216275 | 0.000143655 | 169193 | -0.0415549 | 0.0291386 | 0 | 221.704 | 0.000652153 | 0
0 | 0.00483882 | 0.00464 | 10 | 0.0908983 | 447.621 | -342.622 | 21.6202 | 0.216202 | 0.000144669 | 156269 | -0.0342622 | 0.0304264 | 0 | 221.705 | 0.000680976 | 0
0 | 0.00483513 | 0.005664 | 10 | 0.0935701 | 447.621 | -177.577 | 21.6037 | 0.216037 | 0.000148921 | 565344 | -0.0177577 | 0.0162301 | 0 | 221.706 | 0.000363248 | 0
0 | 0.00483012 | 0.006688 | 10 | 0.095642 | 447.621 | 45.9999 | 21.5813 | 0.215813 | 0.000152219 | 1222010 | 0.00459999 | -0.0111608 | 0 | 221.707 | -0.000249791 | 0
0 | 0.00482452 | 0.007712 | 10 | 0.0949451 | 447.621 | 296.414 | 21.5563 | 0.215563 | 0.00015111 | 72745.6 | 0.0296414 | -0.0455767 | 0 | 221.708 | -0.00102006 | 0
0 | 0.00481822 | 0.008736 | 10 | 0.0922584 | 447.621 | 577.778 | 21.5281 | 0.215281 | 0.000146834 | 21373.6 | 0.0577778 | -0.0828846 | 0 | 221.709 | -0.00185505 | 0
0 | 0.00481291 | 0.00976 | 10 | 0.0899927 | 447.621 | 814.974 | 21.5044 | 0.215044 | 0.000143228 | 10347.6 | 0.0814974 | -0.11765 | 0 | 221.71 | -0.00263314 | 0
0 | 0.00481038 | 0.010784 | 10 | 0.0885581 | 447.621 | 927.97 | 21.4931 | 0.214931 | 0.000140945 | 7383.1 | 0.092797 | -0.138167 | 0 | 221.711 | -0.00309233 | 0
0 | 0.00480914 | 0.011808 | 10 | 0.0871197 | 447.621 | 983.685 | 21.4875 | 0.214875 | 0.000138655 | 6952.21 | 0.0983685 | -0.141223 | 0 | 221.712 | -0.00316073 | 0
0 | 0.00480699 | 0.012832 | 10 | 0.0848242 | 447.621 | 1079.81 | 21.4779 | 0.214779 | 0.000135002 | 7268.48 | 0.107981 | -0.136285 | 0 | 221.714 | -0.0030502 | 0
0 | 0.00480306 | 0.013856 | 10 | 0.0823983 | 447.621 | 1255.1 | 21.4604 | 0.214604 | 0.000131141 | 7316.04 | 0.12551 | -0.133885 | 0 | 221.715 | -0.00299648 | 0
0 | 0.0047968 | 0.01488 | 10 | 0.0830542 | 447.621 | 1535 | 21.4324 | 0.214324 | 0.000132185 | 6541.7 | 0.1535 | -0.14215 | 0 | 221.716 | -0.00318146 | 0
0 | 0.00478874 | 0.015904 | 10 | 0.0870899 | 447.621 | 1895.07 | 21.3964 | 0.213964 | 0.000138608 | 5181.76 | 0.189507 | -0.163552 | 0 | 221.717 | -0.00366046 | 0
0 | 0.00477976 | 0.016928 | 10 | 0.0925006 | 447.621 | 2296.25 | 21.3563 | 0.213563 | 0.000147219 | 3910.23 | 0.229625 | -0.194035 | 0 | 221.718 | -0.00434272 | 0
0 | 0.00476996 | 0.017952 | 10 | 0.0991224 | 447.621 | 2733.98 | 21.3125 | 0.213125 | 0.000157758 | 2990.12 | 0.273398 | -0.229695 | 0 | 221.719 | -0.00514082 | 0
0 | 0.0047608 | 0.018976 | 10 | 0.102864 | 447.621 | 3143.3 | 21.2716 | 0.212716 | 0.000163713 | 2335.29 | 0.31433 | -0.264771 | 0 | 221.72 | -0.00592586 | 0
0 | 0.00475352 | 0.02 | 10 | 0.104705 | 447.621 | 3468.68 | 21.239 | 0.21239 | 0.000166643 | 1981.99 | 0.346868 | -0.289963 | 0 | 221.721 | -0.00648968 | 0
0 | 0.00474773 | 0.021024 | 10 | 0.103188 | 447.621 | 3727.3 | 21.2132 | 0.212132 | 0.000164229 | 1818.14 | 0.37273 | -0.300546 | 0 | 221.722 | -0.00672654 | 0
0 | 0.00474247 | 0.022048 | 10 | 0.0972518 | 447.621 | 3962.32 | 21.1897 | 0.211897 | 0.000154781 | 1724.1 | 0.396232 | -0.299625 | 0 | 221.723 | -0.00670593 | 0
0 | 0.00473761 | 0.023072 | 10 | 0.0892773 | 447.621 | 4179.43 | 21.168 | 0.21168 | 0.000142089 | 1677.4 | 0.417943 | -0.291047 | 0 | 221.724 | -0.00651393 | 0
0 | 0.00473056 | 0.024096 | 10 | 0.0812208 | 447.621 | 4494.43 | 21.1365 | 0.211365 | 0.000129267 | 1604.32 | 0.449443 | -0.283856 | 0 | 221.725 | -0.00635301 | 0
0 | 0.00472006 | 0.02512 | 10 | 0.0752324 | 447.621 | 4963.7 | 21.0895 | 0.210895 | 0.000119736 | 1409.03 | 0.49637 | -0.291509 | 0 | 221.726 | -0.00652428 | 0
0 | 0.00470768 | 0.026144 | 10 | 0.0710775 | 447.621 | 5516.98 | 21.0342 | 0.210342 | 0.000113123 | 1130.96 | 0.551698 | -0.316266 | 0 | 221.727 | -0.00707838 | 0
0 | 0.00469426 | 0.027168 | 10 | 0.0693484 | 447.621 | 6116.49 | 20.9743 | 0.209743 | 0.000110371 | 889.295 | 0.611649 | -0.352294 | 0 | 221.728 | -0.00788471 | 0
0 | 0.00468088 | 0.028192 | 10 | 0.0722029 | 447.621 | 6714.45 | 20.9145 | 0.209145 | 0.000114914 | 746.528 | 0.671445 | -0.392341 | 0 | 221.729 | -0.00878102 | 0
0 | 0.00466905 | 0.029216 | 10 | 0.0793278 | 447.621 | 7242.71 | 20.8616 | 0.208616 | 0.000126254 | 694.843 | 0.724271 | -0.426265 | 0 | 221.73 | -0.00954025 | 0
0 | 0.00465833 | 0.03024 | 10 | 0.0880699 | 447.621 | 7721.89 | 20.8137 | 0.208137 | 0.000140168 | 699.551 | 0.772189 | -0.447625 | 0 | 221.731 | -0.0100183 | 0
0 | 0.004648 | 0.031264 | 10 | 0.0946247 | 447.621 | 8183.48 | 20.7676 | 0.207676 | 0.0001506 | 714.19 | 0.818348 | -0.459204 | 0 | 221.732 | -0.0102775 | 0
0 | 0.0046392 | 0.032288 | 10 | 0.0977139 | 447.621 | 8576.44 | 20.7283 | 0.207283 | 0.000155516 | 734.313 | 0.857644 | -0.460201 | 0 | 221.733 | -0.0102998 | 0
0 | 0.00463024 | 0.033312 | 10 | 0.0971288 | 447.621 | 8976.77 | 20.6882 | 0.206882 | 0.000154585 | 754.962 | 0.897677 | -0.452503 | 0 | 221.734 | -0.0101275 | 0
0 | 0.00461815 | 0.034336 | 10 | 0.0950122 | 447.621 | 9516.91 | 20.6342 | 0.206342 | 0.000151217 | 745.481 | 0.951691 | -0.450382 | 0 | 221.735 | -0.01008 | 0
0 | 0.00460384 | 0.03536 | 10 | 0.0914982 | 447.621 | 10156.6 | 20.5702 | 0.205702 | 0.000145624 | 679.647 | 1.01566 | -0.462887 | 0 | 221.736 | -0.0103599 | 0
0 | 0.00458879 | 0.036384 | 10 | 0.0868812 | 447.621 | 10828.9 | 20.503 | 0.20503 | 0.000138276 | 584.115 | 1.08289 | -0.486546 | 0 | 221.737 | -0.0108894 | 0
0 | 0.00457334 | 0.037408 | 10 | 0.0819772 | 447.621 | 11519 | 20.434 | 0.20434 | 0.000130471 | 491.54 | 1.1519 | -0.515202 | 0 | 221.738 | -0.0115308 | 0
0 | 0.00455846 | 0.038432 | 10 | 0.0797712 | 447.621 | 12183.9 | 20.3675 | 0.203675 | 0.00012696 | 430.628 | 1.21839 | -0.542978 | 0 | 221.739 | -0.0121524 | 0
0 | 0.00454515 | 0.039456 | 10 | 0.0823499 | 447.621 | 12778.7 | 20.308 | 0.20308 | 0.000131064 | 413.51 | 1.27787 | -0.562987 | 0 | 221.74 | -0.0126002 | 0
0 | 0.00453373 | 0.04048 | 10 | 0.0864452 | 447.621 | 13289.2 | 20.257 | 0.20257 | 0.000137582 | 424.529 | 1.32892 | -0.569281 | 0 | 221.741 | -0.0127411 | 0
0 | 0.00451774 | 0.042016 | 10 | 0.0913231 | 447.621 | 14003.6 | 20.1855 | 0.201855 | 0.000145345 | 469.158 | 1.40036 | -0.556597 | 0 | 221.743 | -0.0124572 | 0
0 | 0.00449255 | 0.044064 | 10 | 0.0910361 | 447.621 | 15129.1 | 20.073 | 0.20073 | 0.000144889 | 494.651 | 1.51291 | -0.541212 | 0 | 221.745 | -0.0121129 | 0
0 | 0.00445719 | 0.046112 | 10 | 0.0850776 | 447.621 | 16708.9 | 19.915 | 0.19915 | 0.000135405 | 405.867 | 1.67089 | -0.577598 | 0 | 221.747 | -0.0129273 | 0
0 | 0.00441949 | 0.04816 | 10 | 0.0856962 | 447.621 | 18393.5 | 19.7465 | 0.197465 | 0.00013639 | 317.562 | 1.83935 | -0.655354 | 0 | 221.749 | -0.0146675 | 0
0 | 0.00438816 | 0.050208 | 10 | 0.0903281 | 447.621 | 19793.3 | 19.6066 | 0.196066 | 0.000143762 | 297.815 | 1.97933 | -0.694781 | 0 | 221.751 | -0.0155499 | 0
0 | 0.00436308 | 0.052256 | 10 | 0.0913454 | 447.621 | 20913.8 | 19.4945 | 0.194945 | 0.000145381 | 319.299 | 2.09138 | -0.674768 | 0 | 221.753 | -0.015102 | 0
0 | 0.00433483 | 0.054304 | 10 | 0.0945278 | 447.621 | 22176 | 19.3683 | 0.193683 | 0.000150446 | 363.748 | 2.2176 | -0.643116 | 0 | 221.755 | -0.0143936 | 0
0 | 0.00429783 | 0.056352 | 10 | 0.0965922 | 447.621 | 23829.2 | 19.203 | 0.19203 | 0.000153731 | 351.054 | 2.38292 | -0.66175 | 0 | 221.757 | -0.0148107 | 0
0 | 0.00425968 | 0.0584 | 10 | 0.0964804 | 447.621 | 25533.7 | 19.0325 | 0.190325 | 0.000153553 | 300.232 | 2.55337 | -0.715157 | 0 | 221.759 | -0.016006 | 0
0 | 0.00422674 | 0.060448 | 10 | 0.0892996 | 447.621 | 27005.7 | 18.8853 | 0.188853 | 0.000142125 | 257.996 | 2.70057 | -0.742212 | 0 | 221.761 | -0.0166115 | 0
0 | 0.00419955 | 0.062496 | 10 | 0.0809972 | 447.621 | 28220.5 | 18.7639 | 0.187639 | 0.000128911 | 251.916 | 2.82205 | -0.715348 | 0 | 221.763 | -0.0160102 | 0
0 | 0.00416798 | 0.064544 | 10 | 0.0782806 | 447.621 | 29631 | 18.6228 | 0.186228 | 0.000124588 | 261.739 | 2.9631 | -0.689927 | 0 | 221.765 | -0.0154413 | 0
0 | 0.0041288 | 0.066592 | 10 | 0.0853012 | 447.621 | 31381.7 | 18.4477 | 0.184477 | 0.000135761 | 266.979 | 3.13817 | -0.713098 | 0 | 221.767 | -0.0159599 | 0
0 | 0.00408838 | 0.06864 | 10 | 0.0984852 | 447.621 | 33187.4 | 18.2672 | 0.182672 | 0.000156744 | 266.768 | 3.31874 | -0.766529 | 0 | 221.769 | -0.0171557 | 0
0 | 0.00405575 | 0.070688 | 10 | 0.104813 | 447.621 | 34645.3 | 18.1214 | 0.181214 | 0.000166815 | 272 | 3.46453 | -0.783128 | 0 | 221.771 | -0.0175272 | 0
0 | 0.00402745 | 0.072736 | 10 | 0.0983064 | 447.621 | 35909.8 | 17.9949 | 0.179949 | 0.000156459 | 280.838 | 3.59098 | -0.746403 | 0 | 221.773 | -0.0167053 | 0
0 | 0.00399667 | 0.074784 | 10 | 0.0895717 | 447.621 | 37285.1 | 17.8574 | 0.178574 | 0.000142558 | 283.414 | 3.72851 | -0.709227 | 0 | 221.775 | -0.0158732 | 0
0 | 0.00395937 | 0.076832 | 10 | 0.083561 | 447.621 | 38951.7 | 17.6907 | 0.176907 | 0.000132991 | 258.89 | 3.89517 | -0.716728 | 0 | 221.778 | -0.0160411 | 0
0 | 0.00392127 | 0.07888 | 10 | 0.0855099 | 447.621 | 40654.3 | 17.5205 | 0.175205 | 0.000136093 | 240.98 | 4.06543 | -0.751497 | 0 | 221.78 | -0.0168193 | 0
0 | 0.00389043 | 0.080928 | 10 | 0.09022 | 447.621 | 42032.2 | 17.3827 | 0.173827 | 0.00014359 | 251.886 | 4.20322 | -0.755023 | 0 | 221.782 | -0.0168982 | 0
0 | 0.00386124 | 0.082976 | 10 | 0.0912634 | 447.621 | 43336.3 | 17.2523 | 0.172523 | 0.00014525 | 278.064 | 4.33363 | -0.722747 | 0 | 221.784 | -0.0161758 | 0
0 | 0.0038269 | 0.085024 | 10 | 0.0893704 | 447.621 | 44870.8 | 17.0988 | 0.170988 | 0.000142237 | 283.008 | 4.48708 | -0.708937 | 0 | 221.786 | -0.0158667 | 0
0 | 0.00378802 | 0.087072 | 10 | 0.0850478 | 447.621 | 46607.8 | 16.9251 | 0.169251 | 0.000135358 | 248.522 | 4.66078 | -0.738005 | 0 | 221.788 | -0.0165173 | 0
0 | 0.00375237 | 0.08912 | 10 | 0.0866651 | 447.621 | 48200.7 | 16.7658 | 0.167658 | 0.000137932 | 235.73 | 4.82007 | -0.764935 | 0 | 221.79 | -0.0171201 | 0
0 | 0.003724 | 0.091168 | 10 | 0.0923888 | 447.621 | 49468.2 | 16.6391 | 0.166391 | 0.000147041 | 263.002 | 4.94682 | -0.747722 | 0 | 221.792 | -0.0167348 | 0
0 | 0.00369889 | 0.093216 | 10 | 0.097453 | 447.621 | 50590.1 | 16.5269 | 0.165269 | 0.000155101 | 324.782 | 5.05901 | -0.691053 | 0 | 221.794 | -0.0154665 | 0
0 | 0.00366608 | 0.095264 | 10 | 0.0910436 | 447.621 | 52056.1 | 16.3803 | 0.163803 | 0.0001449 | 326.883 | 5.20561 | -0.665792 | 0 | 221.796 | -0.0149011 | 0
0 | 0.00362855 | 0.097312 | 10 | 0.0823499 | 447.621 | 53733 | 16.2126 | 0.162126 | 0.000131064 | 270.564 | 5.3733 | -0.695996 | 0 | 221.798 | -0.0155771 | 0
0 | 0.00359494 | 0.09936 | 10 | 0.0779564 | 447.621 | 55234.8 | 16.0624 | 0.160624 | 0.000124072 | 236.732 | 5.52348 | -0.723948 | 0 | 221.8 | -0.0162027 | 0
0 | 0.00356732 | 0.101408 | 10 | 0.076559 | 447.621 | 56469 | 15.939 | 0.15939 | 0.000121847 | 241.133 | 5.6469 | -0.710853 | 0 | 221.802 | -0.0159096 | 0
0 | 0.00354285 | 0.103456 | 10 | 0.0877457 | 447.621 | 57562.3 | 15.8297 | 0.158297 | 0.000139652 | 319.453 | 5.75623 | -0.661179 | 0 | 221.804 | -0.0147979 | 0
0 | 0.00351136 | 0.105504 | 10 | 0.092836 | 447.621 | 58969 | 15.689 | 0.15689 | 0.000147753 | 361.078 | 5.8969 | -0.639687 | 0 | 221.806 | -0.0143169 | 0
0 | 0.00347635 | 0.107552 | 10 | 0.100129 | 447.621 | 60533.3 | 15.5326 | 0.155326 | 0.00015936 | 359.159 | 6.05333 | -0.66611 | 0 | 221.808 | -0.0149082 | 0
0 | 0.00344544 | 0.1096 | 10 | 0.0987573 | 447.621 | 61914.3 | 15.3945 | 0.153945 | 0.000157177 | 335.464 | 6.19143 | -0.684497 | 0 | 221.81 | -0.0153198 | 0
0 | 0.00342246 | 0.111648 | 10 | 0.0915355 | 447.621 | 62941.1 | 15.2918 | 0.152918 | 0.000145683 | 337.625 | 6.29411 | -0.656882 | 0 | 221.812 | -0.0147017 | 0
0 | 0.00340127 | 0.113696 | 10 | 0.0820294 | 447.621 | 63888.2 | 15.1971 | 0.151971 | 0.000130554 | 367.098 | 6.38882 | -0.596354 | 0 | 221.814 | -0.013347 | 0
0 | 0.00337533 | 0.115744 | 10 | 0.0750908 | 447.621 | 65047.1 | 15.0812 | 0.150812 | 0.000119511 | 379.135 | 6.50471 | -0.561444 | 0 | 221.816 | -0.0125657 | 0
0 | 0.00334343 | 0.117792 | 10 | 0.0831436 | 447.621 | 66472.4 | 14.9387 | 0.149387 | 0.000132327 | 391.444 | 6.64724 | -0.581419 | 0 | 221.818 | -0.0130128 | 0
0 | 0.00331522 | 0.11984 | 10 | 0.094416 | 447.621 | 67732.8 | 14.8126 | 0.148126 | 0.000150268 | 409.41 | 6.77328 | -0.605834 | 0 | 221.821 | -0.0135592 | 0
0 | 0.00329368 | 0.121888 | 10 | 0.0985747 | 447.621 | 68695.2 | 14.7164 | 0.147164 | 0.000156886 | 453.599 | 6.86952 | -0.588108 | 0 | 221.823 | -0.0131625 | 0
0 | 0.00326253 | 0.12496 | 10 | 0.0829424 | 447.621 | 70086.9 | 14.5772 | 0.145772 | 0.000132007 | 477.23 | 7.00869 | -0.525938 | 0 | 221.826 | -0.011771 | 0
0 | 0.00321476 | 0.129056 | 10 | 0.0957426 | 447.621 | 72221.3 | 14.3638 | 0.143638 | 0.000152379 | 572.371 | 7.22213 | -0.515969 | 0 | 221.83 | -0.0115479 | 0
0 | 0.00318067 | 0.133152 | 10 | 0.0943713 | 447.621 | 73744.8 | 14.2114 | 0.142114 | 0.000150197 | 739.759 | 7.37448 | -0.450593 | 0 | 221.834 | -0.0100848 | 0
0 | 0.0031402 | 0.137248 | 10 | 0.0796594 | 447.621 | 75552.6 | 14.0306 | 0.140306 | 0.000126782 | 705.458 | 7.55526 | -0.423929 | 0 | 221.838 | -0.00948798 | 0
0 | 0.00310624 | 0.141344 | 10 | 0.0974157 | 447.621 | 77070.4 | 13.8789 | 0.138789 | 0.000155042 | 895.715 | 7.70704 | -0.416044 | 0 | 221.842 | -0.00931151 | 0
0 | 0.00308205 | 0.14544 | 10 | 0.0986231 | 447.641 | 78157.2 | 13.7702 | 0.137702 | 0.000156964 | 1466.72 | 7.81572 | -0.327134 | 0 | 221.846 | -0.00732192 | 0
0 | 0.00305063 | 0.149536 | 10 | 0.0840715 | 447.641 | 79560.7 | 13.6298 | 0.136298 | 0.000133804 | 1239.67 | 7.95607 | -0.328535 | 0 | 221.85 | -0.00735329 | 0
0 | 0.00303716 | 0.153632 | 10 | 0.0805836 | 447.641 | 80162.8 | 13.5696 | 0.135696 | 0.000128253 | 2085.68 | 8.01628 | -0.247976 | 0 | 221.854 | -0.0055502 | 0
0 | 0.00301333 | 0.157728 | 10 | 0.0956494 | 447.641 | 81227.2 | 13.4632 | 0.134632 | 0.000152231 | 2998.38 | 8.12272 | -0.225324 | 0 | 221.858 | -0.00504321 | 0
0 | 0.00299917 | 0.161824 | 10 | 0.0918522 | 447.641 | 81859.9 | 13.3999 | 0.133999 | 0.000146187 | 3148.46 | 8.18599 | -0.215479 | 0 | 221.862 | -0.00482287 | 0
0 | 0.00299383 | 0.16592 | 10 | 0.0858415 | 447.641 | 82098.4 | 13.3761 | 0.133761 | 0.000136621 | 9954.98 | 8.20984 | -0.117149 | 0 | 221.867 | -0.00262203 | 0
0 | 0.00298203 | 0.170016 | 10 | 0.0935589 | 447.641 | 82625.9 | 13.3233 | 0.133233 | 0.000148904 | 10194.2 | 8.26259 | -0.120858 | 0 | 221.871 | -0.00270505 | 0
0 | 0.00298279 | 0.174112 | 10 | 0.0793948 | 447.641 | 82591.7 | 13.3267 | 0.133267 | 0.000126361 | 37479.1 | 8.25917 | -0.0580646 | 0 | 221.875 | -0.0012996 | 0
0 | 0.00297538 | 0.178208 | 10 | 0.0922472 | 447.641 | 82922.9 | 13.2936 | 0.132936 | 0.000146816 | 45744 | 8.29229 | -0.0566526 | 0 | 221.879 | -0.001268 | 0
0 | 0.00298349 | 0.182304 | 10 | 0.0982132 | 447.641 | 82560.6 | 13.3298 | 0.133298 | 0.000156311 | 1860560000 | 8.25606 | -0.00028985 | 0 | 221.883 | -6.48744e-06 | 0
0 | 0.00298815 | 0.1864 | 10 | 0.0792421 | 447.641 | 82352.2 | 13.3507 | 0.133507 | 0.000126118 | 50588.2 | 8.23522 | 0.0499302 | 0 | 221.887 | 0.00111754 | 0
0 | 0.00299511 | 0.190496 | 10 | 0.0842205 | 447.641 | 82041.6 | 13.3817 | 0.133817 | 0.000134041 | 53726.8 | 8.20416 | 0.0499486 | 0 | 221.891 | 0.00111795 | 0
0 | 0.00300951 | 0.194592 | 10 | 0.0934248 | 447.641 | 81398.1 | 13.4461 | 0.134461 | 0.00014869 | 11035.6 | 8.13981 | 0.116076 | 0 | 221.895 | 0.00259802 | 0
0 | 0.00301662 | 0.198688 | 10 | 0.0936633 | 447.641 | 81080.4 | 13.4779 | 0.134779 | 0.00014907 | 15572 | 8.10804 | 0.0978415 | 0 | 221.899 | 0.00218989 | 0
0 | 0.00304144 | 0.202784 | 10 | 0.0850478 | 447.641 | 79971.6 | 13.5887 | 0.135887 | 0.000135358 | 4559.28 | 7.99716 | 0.172303 | 0 | 221.903 | 0.00385649 | 0
0 | 0.00305716 | 0.20688 | 10 | 0.0929441 | 447.641 | 79269 | 13.659 | 0.13659 | 0.000147925 | 3674.06 | 7.9269 | 0.200654 | 0 | 221.908 | 0.00449105 | 0
0 | 0.00307503 | 0.210976 | 10 | 0.0924969 | 447.641 | 78470.5 | 13.7388 | 0.137388 | 0.000147213 | 4530.61 | 7.84705 | 0.180258 | 0 | 221.912 | 0.00403455 | 0
0 | 0.00310069 | 0.215072 | 10 | 0.087224 | 447.641 | 77324 | 13.8535 | 0.138535 | 0.000138821 | 2429.91 | 7.7324 | 0.239019 | 0 | 221.916 | 0.00534973 | 0
0 | 0.00312003 | 0.219168 | 10 | 0.103043 | 447.641 | 76460.2 | 13.9399 | 0.139399 | 0.000163997 | 3198.16 | 7.64602 | 0.226448 | 0 | 221.92 | 0.00506837 | 0
0 | 0.00315188 | 0.223264 | 10 | 0.0853459 | 447.641 | 75037.2 | 14.0822 | 0.140822 | 0.000135832 | 1717.92 | 7.50372 | 0.28119 | 0 | 221.924 | 0.0062936 | 0
0 | 0.00317325 | 0.22736 | 10 | 0.0786458 | 447.641 | 74082.3 | 14.1777 | 0.141777 | 0.000125169 | 1637.21 | 7.40823 | 0.2765 | 0 | 221.928 | 0.00618864 | 0
0 | 0.00320106 | 0.231456 | 10 | 0.100393 | 447.641 | 72839.9 | 14.3019 | 0.143019 | 0.000159781 | 2161.79 | 7.28399 | 0.271866 | 0 | 221.932 | 0.00608492 | 0
0 | 0.00323027 | 0.235552 | 10 | 0.0915727 | 447.641 | 71534.7 | 14.4324 | 0.144324 | 0.000145743 | 1511.88 | 7.15347 | 0.310481 | 0 | 221.936 | 0.00694919 | 0
0 | 0.00325527 | 0.239648 | 10 | 0.0838628 | 447.641 | 70417.9 | 14.5441 | 0.145441 | 0.000133472 | 1672.08 | 7.04179 | 0.282531 | 0 | 221.94 | 0.00632362 | 0
0 | 0.00329214 | 0.243744 | 10 | 0.0836206 | 447.641 | 68770.3 | 14.7089 | 0.147089 | 0.000133086 | 1124.66 | 6.87703 | 0.343998 | 0 | 221.944 | 0.00769938 | 0
0 | 0.00331107 | 0.24784 | 10 | 0.091569 | 447.641 | 67924.5 | 14.7934 | 0.147934 | 0.000145737 | 1683.5 | 6.79245 | 0.294224 | 0 | 221.949 | 0.00658533 | 0
0 | 0.00334263 | 0.251936 | 10 | 0.0865197 | 447.641 | 66514.6 | 14.9344 | 0.149344 | 0.0001377 | 1645.27 | 6.65146 | 0.2893 | 0 | 221.953 | 0.00647513 | 0
0 | 0.00337255 | 0.256032 | 10 | 0.0884351 | 447.641 | 65178 | 15.0681 | 0.150681 | 0.000140749 | 1283.66 | 6.5178 | 0.331129 | 0 | 221.957 | 0.00741134 | 0
0 | 0.00339476 | 0.260128 | 10 | 0.0917963 | 447.641 | 64185.4 | 15.1674 | 0.151674 | 0.000146098 | 1901.01 | 6.41854 | 0.277224 | 0 | 221.961 | 0.00620484 | 0
0 | 0.00342709 | 0.264224 | 10 | 0.0722476 | 447.641 | 62741 | 15.3118 | 0.153118 | 0.000114986 | 1171.14 | 6.2741 | 0.313341 | 0 | 221.965 | 0.0070132 | 0
0 | 0.00344456 | 0.26832 | 10 | 0.0959065 | 447.641 | 61960.7 | 15.3898 | 0.153898 | 0.00015264 | 2208.47 | 6.19607 | 0.262899 | 0 | 221.969 | 0.00588421 | 0
0 | 0.0034745 | 0.272416 | 10 | 0.0984517 | 447.641 | 60622.8 | 15.5236 | 0.155236 | 0.000156691 | 2115.74 | 6.06228 | 0.272139 | 0 | 221.973 | 0.00609102 | 0
0 | 0.00349544 | 0.276512 | 10 | 0.0825101 | 447.641 | 59687.4 | 15.6172 | 0.156172 | 0.000131319 | 1742.56 | 5.96874 | 0.274517 | 0 | 221.977 | 0.00614425 | 0
0 | 0.00351645 | 0.280608 | 10 | 0.0895828 | 447.641 | 58748.5 | 15.711 | 0.15711 | 0.000142576 | 2661.83 | 5.87485 | 0.231437 | 0 | 221.981 | 0.00518002 | 0
0 | 0.00353914 | 0.284704 | 10 | 0.0931304 | 447.641 | 57735 | 15.8124 | 0.158124 | 0.000148222 | 2314.55 | 5.7735 | 0.25306 | 0 | 221.985 | 0.00566399 | 0
0 | 0.00356157 | 0.290848 | 10 | 0.0896126 | 447.641 | 56732.6 | 15.9126 | 0.159126 | 0.000142623 | 3879.88 | 5.67326 | 0.191728 | 0 | 221.992 | 0.00429126 | 0
0 | 0.00358942 | 0.29904 | 10 | 0.0812841 | 447.641 | 55488.4 | 16.0371 | 0.160371 | 0.000129368 | 5381.43 | 5.54884 | 0.155047 | 0 | 222 | 0.00347027 | 0
0 | 0.00360975 | 0.307232 | 10 | 0.10251 | 447.641 | 54579.9 | 16.1279 | 0.161279 | 0.000163149 | 12269 | 5.45799 | 0.115316 | 0 | 222.008 | 0.002581 | 0
0 | 0.00362552 | 0.315424 | 10 | 0.0839075 | 447.641 | 53875.6 | 16.1983 | 0.161983 | 0.000133543 | 15757.1 | 5.38756 | 0.0920603 | 0 | 222.016 | 0.0020605 | 0
0 | 0.00362914 | 0.323616 | 10 | 0.0890276 | 447.641 | 53713.6 | 16.2145 | 0.162145 | 0.000141692 | 130372 | 5.37136 | 0.032967 | 0 | 222.024 | 0.000737869 | 0
0 | 0.00362706 | 0.331808 | 10 | 0.0880215 | 447.641 | 53806.8 | 16.2052 | 0.162052 | 0.000140091 | 11437300 | 5.38068 | -0.0034998 | 0 | 222.032 | -7.83326e-05 | 0
0 | 0.00361296 | 0.34 | 10 | 0.0877196 | 447.641 | 54436.8 | 16.1422 | 0.161422 | 0.00013961 | 29845.1 | 5.44368 | -0.0683946 | 0 | 222.041 | -0.00153081 | 0
0 | 0.00359649 | 0.348192 | 10 | 0.0911666 | 447.641 | 55172.4 | 16.0687 | 0.160687 | 0.000145096 | 17849.9 | 5.51724 | -0.0901591 | 0 | 222.049 | -0.00201794 | 0
0 | 0.00357375 | 0.356384 | 10 | 0.102204 | 447.641 | 56188.7 | 15.967 | 0.15967 | 0.000162663 | 11481 | 5.61887 | -0.119029 | 0 | 222.057 | -0.00266412 | 0
0 | 0.00354585 | 0.364576 | 10 | 0.0818654 | 447.641 | 57435 | 15.8424 | 0.158424 | 0.000130293 | 6113.98 | 5.7435 | -0.145982 | 0 | 222.065 | -0.00326737 | 0
0 | 0.00351389 | 0.372768 | 10 | 0.0851931 | 447.641 | 58863.2 | 15.6996 | 0.156996 | 0.000135589 | 4857.77 | 5.88632 | -0.167068 | 0 | 222.073 | -0.00373933 | 0
0 | 0.0034766 | 0.38096 | 10 | 0.0934993 | 447.641 | 60529.2 | 15.533 | 0.15533 | 0.000148809 | 3758.72 | 6.05292 | -0.198973 | 0 | 222.082 | -0.00445342 | 0
0 | 0.00343914 | 0.389152 | 10 | 0.0786309 | 447.641 | 62202.8 | 15.3656 | 0.153656 | 0.000125145 | 2954.38 | 6.22028 | -0.205813 | 0 | 222.09 | -0.00460652 | 0
0 | 0.00340085 | 0.397344 | 10 | 0.098325 | 447.641 | 63913.4 | 15.1946 | 0.151946 | 0.000156489 | 3526.99 | 6.39134 | -0.21064 | 0 | 222.098 | -0.00471454 | 0
0 | 0.00336678 | 0.405536 | 10 | 0.0937527 | 447.641 | 65435.5 | 15.0423 | 0.150423 | 0.000149212 | 4185.12 | 6.54355 | -0.18882 | 0 | 222.106 | -0.00422618 | 0
0 | 0.0033288 | 0.413728 | 10 | 0.0847012 | 447.641 | 67132.7 | 14.8726 | 0.148726 | 0.000134806 | 3317.92 | 6.71327 | -0.201568 | 0 | 222.114 | -0.00451151 | 0
0 | 0.00329583 | 0.42192 | 10 | 0.0837659 | 447.641 | 68605.6 | 14.7253 | 0.147253 | 0.000133318 | 4025.28 | 6.86056 | -0.181989 | 0 | 222.123 | -0.00407329 | 0
0 | 0.0032638 | 0.430112 | 10 | 0.0991932 | 447.641 | 70036.6 | 14.5822 | 0.145822 | 0.000157871 | 5015.79 | 7.00366 | -0.177411 | 0 | 222.131 | -0.00397083 | 0
0 | 0.00323908 | 0.438304 | 10 | 0.0903617 | 447.641 | 71141.3 | 14.4718 | 0.144718 | 0.000143815 | 6886.94 | 7.11413 | -0.144507 | 0 | 222.139 | -0.00323436 | 0
0 | 0.00321948 | 0.446496 | 10 | 0.0992678 | 447.641 | 72016.9 | 14.3842 | 0.143842 | 0.00015799 | 12418.5 | 7.20169 | -0.112792 | 0 | 222.147 | -0.00252452 | 0
0 | 0.00320274 | 0.454688 | 10 | 0.0820555 | 447.641 | 72765 | 14.3094 | 0.143094 | 0.000130595 | 15293 | 7.2765 | -0.0924096 | 0 | 222.155 | -0.00206831 | 0
0 | 0.00319126 | 0.46288 | 10 | 0.0776732 | 447.641 | 73277.7 | 14.2581 | 0.142581 | 0.000123621 | 29714.8 | 7.32777 | -0.0645 | 0 | 222.164 | -0.00144364 | 0
0 | 0.00318332 | 0.471072 | 10 | 0.0960332 | 447.641 | 73632.3 | 14.2227 | 0.142227 | 0.000152842 | 69631.1 | 7.36323 | -0.0468511 | 0 | 222.172 | -0.00104862 | 0
0 | 0.00318171 | 0.479264 | 10 | 0.0828902 | 447.641 | 73704.3 | 14.2155 | 0.142155 | 0.000131924 | 504106 | 7.37043 | -0.0161771 | 0 | 222.18 | -0.000362076 | 0
0 | 0.00318329 | 0.487456 | 10 | 0.0958097 | 447.641 | 73633.9 | 14.2225 | 0.142225 | 0.000152486 | 27766000 | 7.36339 | 0.00234346 | 0 | 222.188 | 5.24514e-05 | 0
0 | 0.00319348 | 0.495648 | 10 | 0.0971735 | 447.641 | 73178.5 | 14.268 | 0.14268 | 0.000154656 | 65938.8 | 7.31785 | 0.0484299 | 0 | 222.196 | 0.00108396 | 0
0 | 0.00320311 | 0.50384 | 10 | 0.0879209 | 447.641 | 72748.3 | 14.3111 | 0.143111 | 0.00013993 | 46692.3 | 7.27483 | 0.0547436 | 0 | 222.205 | 0.00122527 | 0
0 | 0.00321889 | 0.512032 | 10 | 0.0853645 | 447.641 | 72043 | 14.3816 | 0.143816 | 0.000135862 | 19985.8 | 7.2043 | 0.0824495 | 0 | 222.213 | 0.00184539 | 0
0 | 0.00323414 | 0.520224 | 10 | 0.0956569 | 447.641 | 71361.7 | 14.4497 | 0.144497 | 0.000152243 | 22159.7 | 7.13617 | 0.082887 | 0 | 222.221 | 0.00185518 | 0
0 | 0.00325223 | 0.528416 | 10 | 0.0820033 | 447.641 | 70553.8 | 14.5305 | 0.145305 | 0.000130512 | 15215.4 | 7.05538 | 0.0926157 | 0 | 222.229 | 0.00207293 | 0
0 | 0.00327265 | 0.536608 | 10 | 0.093272 | 447.641 | 69641.3 | 14.6218 | 0.146218 | 0.000148447 | 12512.8 | 6.96413 | 0.10892 | 0 | 222.237 | 0.00243785 | 0
0 | 0.00329343 | 0.5448 | 10 | 0.0922957 | 447.621 | 68706.3 | 14.7153 | 0.147153 | 0.000146893 | 11353.4 | 6.87063 | 0.113746 | 0 | 222.245 | 0.00254577 | 0
0 | 0.00331424 | 0.552992 | 10 | 0.0760485 | 447.621 | 67776.7 | 14.8082 | 0.148082 | 0.000121035 | 8834.13 | 6.77767 | 0.117051 | 0 | 222.254 | 0.00261971 | 0
0 | 0.00333165 | 0.561184 | 10 | 0.100132 | 447.621 | 66998.7 | 14.886 | 0.14886 | 0.000159365 | 16524.3 | 6.69987 | 0.0982053 | 0 | 222.262 | 0.00219794 | 0
0 | 0.00334896 | 0.569376 | 10 | 0.0917889 | 447.621 | 66225.4 | 14.9634 | 0.149634 | 0.000146087 | 16778 | 6.62254 | 0.0933115 | 0 | 222.27 | 0.00208841 | 0
0 | 0.00336019 | 0.577568 | 10 | 0.0901008 | 447.621 | 65723.7 | 15.0135 | 0.150135 | 0.0001434 | 36137.8 | 6.57237 | 0.0629931 | 0 | 222.278 | 0.00140985 | 0
0 | 0.00337501 | 0.58576 | 10 | 0.0881966 | 447.621 | 65061.5 | 15.0798 | 0.150798 | 0.000140369 | 23272.1 | 6.50615 | 0.0776637 | 0 | 222.286 | 0.0017382 | 0
0 | 0.00338388 | 0.593952 | 10 | 0.0921727 | 447.621 | 64665 | 15.1194 | 0.151194 | 0.000146697 | 47097.2 | 6.4665 | 0.0558102 | 0 | 222.295 | 0.00124909 | 0
0 | 0.0033915 | 0.602144 | 10 | 0.0811462 | 447.621 | 64324.7 | 15.1534 | 0.151534 | 0.000129148 | 63607 | 6.43247 | 0.04506 | 0 | 222.303 | 0.00100849 | 0
0 | 0.00339323 | 0.610336 | 10 | 0.094729 | 447.621 | 64247.2 | 15.1612 | 0.151612 | 0.000150766 | 681439 | 6.42472 | 0.0148743 | 0 | 222.311 | 0.000332904 | 0
0 | 0.00339017 | 0.622624 | 10 | 0.0904958 | 447.621 | 64383.9 | 15.1475 | 0.151475 | 0.000144029 | 1002810 | 6.43839 | -0.0119844 | 0 | 222.323 | -0.000268223 | 0
0 | 0.00337906 | 0.639008 | 10 | 0.0793837 | 447.621 | 64880.5 | 15.0978 | 0.150978 | 0.000126343 | 112711 | 6.48805 | -0.0334806 | 0 | 222.34 | -0.000749331 | 0
0 | 0.00335605 | 0.655392 | 10 | 0.0897803 | 447.621 | 65908.6 | 14.995 | 0.14995 | 0.00014289 | 32504.9 | 6.59086 | -0.066302 | 0 | 222.356 | -0.00148391 | 0
0 | 0.00332734 | 0.671776 | 10 | 0.0874439 | 447.621 | 67191.5 | 14.8668 | 0.148668 | 0.000139171 | 21776.2 | 6.71915 | -0.0799437 | 0 | 222.372 | -0.00178922 | 0
0 | 0.0032996 | 0.68816 | 10 | 0.0809413 | 447.621 | 68430.6 | 14.7428 | 0.147428 | 0.000128822 | 21895.6 | 6.84306 | -0.0767037 | 0 | 222.389 | -0.00171671 | 0
0 | 0.00326923 | 0.704544 | 10 | 0.0921615 | 447.621 | 69787.6 | 14.6071 | 0.146071 | 0.00014668 | 20886.3 | 6.97876 | -0.0838019 | 0 | 222.405 | -0.00187558 | 0
0 | 0.00324835 | 0.720928 | 10 | 0.102253 | 447.621 | 70720.7 | 14.5138 | 0.145138 | 0.00016274 | 60275.7 | 7.07207 | -0.0519608 | 0 | 222.422 | -0.00116294 | 0
0 | 0.00323385 | 0.737312 | 10 | 0.0836765 | 447.621 | 71368.3 | 14.4491 | 0.144491 | 0.000133175 | 92810.4 | 7.13683 | -0.0378803 | 0 | 222.438 | -0.000847801 | 0
0 | 0.00322518 | 0.753696 | 10 | 0.0983809 | 447.621 | 71756 | 14.4103 | 0.144103 | 0.000156578 | 378206 | 7.1756 | -0.020347 | 0 | 222.454 | -0.000455388 | 0
0 | 0.00322757 | 0.77008 | 10 | 0.0999609 | 447.621 | 71649 | 14.421 | 0.14421 | 0.000159093 | 1029990 | 7.1649 | 0.0124282 | 0 | 222.471 | 0.000278157 | 0
0 | 0.00323548 | 0.786464 | 10 | 0.0842876 | 447.621 | 71295.5 | 14.4563 | 0.144563 | 0.000134148 | 204343 | 7.12955 | 0.0256219 | 0 | 222.487 | 0.000573446 | 0
0 | 0.00324828 | 0.802848 | 10 | 0.0853049 | 447.621 | 70723.7 | 14.5135 | 0.145135 | 0.000135767 | 107892 | 7.07237 | 0.0354733 | 0 | 222.504 | 0.00079393 | 0
0 | 0.00326513 | 0.819232 | 10 | 0.0831585 | 447.621 | 69970.9 | 14.5888 | 0.145888 | 0.000132351 | 57298.1 | 6.99709 | 0.0480611 | 0 | 222.52 | 0.00107566 | 0
0 | 0.00327889 | 0.835616 | 10 | 0.0884202 | 447.621 | 69356.3 | 14.6503 | 0.146503 | 0.000140725 | 101707 | 6.93563 | 0.0371972 | 0 | 222.536 | 0.000832512 | 0
0 | 0.00329139 | 0.852 | 10 | 0.0865607 | 447.621 | 68797.5 | 14.7062 | 0.147062 | 0.000137766 | 157979 | 6.87975 | 0.0295305 | 0 | 222.553 | 0.000660923 | 0
0 | 0.00330039 | 0.868384 | 10 | 0.0853832 | 447.621 | 68395.4 | 14.7464 | 0.147464 | 0.000135892 | 243676 | 6.83954 | 0.0236151 | 0 | 222.569 | 0.000528531 | 0
0 | 0.00330337 | 0.884768 | 10 | 0.0989622 | 447.621 | 68262.4 | 14.7597 | 0.147597 | 0.000157503 | 7667520 | 6.82624 | 0.00453229 | 0 | 222.585 | 0.000101437 | 0
0 | 0.00330088 | 0.901152 | 10 | 0.0931565 | 447.621 | 68373.5 | 14.7486 | 0.147486 | 0.000148263 | 1111420 | 6.83735 | -0.0115499 | 0 | 222.602 | -0.000258498 | 0
0 | 0.00329363 | 0.917536 | 10 | 0.0907045 | 447.621 | 68697.4 | 14.7162 | 0.147162 | 0.000144361 | 339206 | 6.86974 | -0.0206297 | 0 | 222.618 | -0.000461714 | 0
0 | 0.00328111 | 0.93392 | 10 | 0.102622 | 447.621 | 69257.1 | 14.6602 | 0.146602 | 0.000163327 | 127214 | 6.92571 | -0.0358312 | 0 | 222.635 | -0.00080194 | 0
0 | 0.00326807 | 0.950304 | 10 | 0.0900859 | 447.617 | 69838.1 | 14.6021 | 0.146021 | 0.000143376 | 124323 | 6.98381 | -0.0339596 | 0 | 222.651 | -0.000760044 | 0
0 | 0.00325657 | 0.966688 | 10 | 0.0781949 | 447.617 | 70351.9 | 14.5507 | 0.145507 | 0.000124451 | 132333 | 7.03519 | -0.0306666 | 0 | 222.667 | -0.000686345 | 0
0 | 0.00324253 | 0.983072 | 10 | 0.0889456 | 447.617 | 70979.6 | 14.4879 | 0.144879 | 0.000141561 | 94551.9 | 7.09796 | -0.0386934 | 0 | 222.684 | -0.000865992 | 0
0 | 0.0032331 | 0.999456 | 10 | 0.0890127 | 447.617 | 71400.6 | 14.4458 | 0.144458 | 0.000141668 | 348052 | 7.14006 | -0.020175 | 0 | 222.7 | -0.000451534 | 0
0 | 0.00322808 | 1.01584 | 10 | 0.0775316 | 447.617 | 71625.1 | 14.4234 | 0.144234 | 0.000123395 | 567707 | 7.16251 | -0.014743 | 0 | 222.717 | -0.000329962 | 0
0 | 0.00322591 | 1.03222 | 10 | 0.0874215 | 447.617 | 71722 | 14.4137 | 0.144137 | 0.000139136 | 3223550 | 7.1722 | -0.0065698 | 0 | 222.733 | -0.000147038 | 0
0 | 0.0032289 | 1.04861 | 10 | 0.0970207 | 447.617 | 71588.5 | 14.427 | 0.14427 | 0.000154413 | 1221230 | 7.15885 | 0.0112446 | 0 | 222.749 | 0.000251664 | 0
0 | 0.0032322 | 1.06499 | 10 | 0.0932347 | 447.617 | 71440.8 | 14.4418 | 0.144418 | 0.000148388 | 2712420 | 7.14408 | 0.00739639 | 0 | 222.766 | 0.000165538 | 0
0 | 0.00323804 | 1.08138 | 10 | 0.0916883 | 447.617 | 71180.1 | 14.4679 | 0.144679 | 0.000145926 | 577340 | 7.11801 | 0.0158983 | 0 | 222.782 | 0.000355818 | 0
0 | 0.00324639 | 1.09776 | 10 | 0.0977735 | 447.617 | 70807 | 14.5052 | 0.145052 | 0.000155611 | 241754 | 7.0807 | 0.0253708 | 0 | 222.798 | 0.00056782 | 0
0 | 0.00324942 | 1.11414 | 10 | 0.0931565 | 447.617 | 70671.7 | 14.5187 | 0.145187 | 0.000148263 | 3296780 | 7.06717 | 0.00670612 | 0 | 222.815 | 0.000150089 | 0
0 | 0.00325461 | 1.13053 | 10 | 0.0817984 | 447.617 | 70439.9 | 14.5419 | 0.145419 | 0.000130186 | 678132 | 7.04399 | 0.0138556 | 0 | 222.831 | 0.0003101 | 0
0 | 0.00325671 | 1.14691 | 10 | 0.0837249 | 447.617 | 70345.9 | 14.5513 | 0.145513 | 0.000133252 | 3037000 | 7.03459 | 0.00662392 | 0 | 222.848 | 0.000148249 | 0
0 | 0.00325319 | 1.1633 | 10 | 0.0892176 | 447.617 | 70503.1 | 14.5356 | 0.145356 | 0.000141994 | 1076590 | 7.05031 | -0.0114844 | 0 | 222.864 | -0.000257032 | 0
0 | 0.00325072 | 1.17968 | 10 | 0.0776546 | 447.617 | 70613.5 | 14.5246 | 0.145246 | 0.000123591 | 2012360 | 7.06135 | -0.00783683 | 0 | 222.88 | -0.000175395 | 0
0 | 0.00324512 | 1.19606 | 10 | 0.0846044 | 447.617 | 70863.8 | 14.4995 | 0.144995 | 0.000134652 | 465379 | 7.08638 | -0.01701 | 0 | 222.897 | -0.000380697 | 0
0 | 0.00323696 | 1.21245 | 10 | 0.103859 | 447.617 | 71228.4 | 14.4631 | 0.144631 | 0.000165296 | 285418 | 7.12284 | -0.0240653 | 0 | 222.913 | -0.000538601 | 0
0 | 0.00323175 | 1.22883 | 10 | 0.0866501 | 447.617 | 71460.9 | 14.4398 | 0.144398 | 0.000137908 | 767971 | 7.14609 | -0.0134005 | 0 | 222.93 | -0.000299916 | 0
0 | 0.00322556 | 1.24522 | 10 | 0.0901716 | 447.617 | 71737.6 | 14.4121 | 0.144121 | 0.000143513 | 448172 | 7.17376 | -0.0178946 | 0 | 222.946 | -0.000400497 | 0
0 | 0.00321874 | 1.2616 | 10 | 0.103821 | 447.617 | 72042.4 | 14.3817 | 0.143817 | 0.000165237 | 476282 | 7.20424 | -0.0186261 | 0 | 222.962 | -0.000416868 | 0
0 | 0.00321541 | 1.28618 | 10 | 0.0796631 | 447.617 | 72191.1 | 14.3668 | 0.143668 | 0.000126788 | 4310420 | 7.21911 | -0.00542349 | 0 | 222.987 | -0.000121382 | 0
0 | 0.00321513 | 1.31894 | 10 | 0.085059 | 447.617 | 72203.8 | 14.3655 | 0.143655 | 0.000135376 | 3166990 | 7.22038 | 0.00653803 | 0 | 223.02 | 0.000146327 | 0
0 | 0.0032174 | 1.35171 | 10 | 0.085372 | 447.617 | 72102.3 | 14.3757 | 0.143757 | 0.000135874 | 49578900 | 7.21023 | 0.00165546 | 0 | 223.052 | 3.70507e-05 | 0
0 | 0.00322119 | 1.38448 | 10 | 0.0946358 | 447.617 | 71933.1 | 14.3926 | 0.143926 | 0.000150618 | 79791600 | 7.19331 | 0.00137391 | 0 | 223.085 | 3.07494e-05 | 0
0 | 0.00322231 | 1.41725 | 10 | 0.0975573 | 447.617 | 71883 | 14.3976 | 0.143976 | 0.000155267 | 35952700000 | 7.1883 | -6.57164e-05 | 0 | 223.118 | -1.47079e-06 | 0
0 | 0.00321711 | 1.45002 | 10 | 0.0821375 | 447.617 | 72115.3 | 14.3744 | 0.143744 | 0.000130726 | 4171570 | 7.21153 | -0.00559798 | 0 | 223.151 | -0.000125288 | 0
0 | 0.00321056 | 1.48278 | 10 | 0.0954855 | 447.617 | 72408 | 14.3451 | 0.143451 | 0.00015197 | 1357930 | 7.2408 | -0.0105789 | 0 | 223.183 | -0.000236764 | 0
0 | 0.00320323 | 1.51555 | 10 | 0.0801252 | 447.617 | 72735.1 | 14.3124 | 0.143124 | 0.000127523 | 1234840 | 7.27351 | -0.0101623 | 0 | 223.216 | -0.00022744 | 0
0 | 0.00319914 | 1.54832 | 10 | 0.0959326 | 447.617 | 72918.2 | 14.2941 | 0.142941 | 0.000152682 | 13305300 | 7.29182 | -0.00338751 | 0 | 223.249 | -7.58154e-05 | 0
0 | 0.00319717 | 1.58109 | 10 | 0.0959289 | 447.617 | 73006.3 | 14.2853 | 0.142853 | 0.000152676 | 24917000 | 7.30063 | -0.00247535 | 0 | 223.282 | -5.54005e-05 | 0
0 | 0.00319788 | 1.61386 | 10 | 0.0932645 | 447.617 | 72974.3 | 14.2885 | 0.142885 | 0.000148435 | 1835660000 | 7.29743 | -0.000284362 | 0 | 223.315 | -6.36427e-06 | 0
0 | 0.00319848 | 1.64662 | 10 | 0.0900486 | 447.617 | 72947.5 | 14.2911 | 0.142911 | 0.000143317 | 9281050 | 7.29475 | 0.00392962 | 0 | 223.347 | 8.79482e-05 | 0
0 | 0.00319672 | 1.67939 | 10 | 0.0784222 | 447.617 | 73026.4 | 14.2833 | 0.142833 | 0.000124813 | 20738400 | 7.30264 | -0.00245325 | 0 | 223.38 | -5.49058e-05 | 0
0 | 0.00319314 | 1.71216 | 10 | 0.0936595 | 447.617 | 73186.3 | 14.2673 | 0.142673 | 0.000149064 | 1686910 | 7.31863 | -0.00940026 | 0 | 223.413 | -0.000210386 | 0
0 | 0.00318953 | 1.74493 | 10 | 0.0923627 | 447.617 | 73347.7 | 14.2511 | 0.142511 | 0.000147 | 3891410 | 7.33477 | -0.00614618 | 0 | 223.446 | -0.000137557 | 0
0 | 0.00318526 | 1.7777 | 10 | 0.0903244 | 447.617 | 73538.4 | 14.2321 | 0.142321 | 0.000143756 | 15129900 | 7.35384 | -0.00308244 | 0 | 223.478 | -6.89876e-05 | 0
0 | 0.00318186 | 1.81046 | 10 | 0.0873097 | 447.617 | 73690.4 | 14.2169 | 0.142169 | 0.000138958 | 178970000 | 7.36904 | -0.000881154 | 0 | 223.511 | -1.9721e-05 | 0
0 | 0.00317988 | 1.84323 | 10 | 0.0850664 | 447.617 | 73778.7 | 14.208 | 0.14208 | 0.000135387 | 2845410 | 7.37787 | -0.0068979 | 0 | 223.544 | -0.000154381 | 0
0 | 0.0031793 | 1.876 | 10 | 0.0961562 | 447.617 | 73804.7 | 14.2054 | 0.142054 | 0.000153037 | 1117810000 | 7.38047 | 0.000370011 | 0 | 223.577 | 8.28116e-06 | 0
0 | 0.00317822 | 1.90877 | 10 | 0.0857968 | 447.617 | 73852.8 | 14.2006 | 0.142006 | 0.00013655 | 41876200 | 7.38528 | -0.00180577 | 0 | 223.609 | -4.04146e-05 | 0
0 | 0.00317617 | 1.94154 | 10 | 0.0946955 | 447.617 | 73944.6 | 14.1914 | 0.141914 | 0.000150713 | 8100470 | 7.39446 | -0.0043134 | 0 | 223.642 | -9.65375e-05 | 0
0 | 0.00317359 | 1.9743 | 10 | 0.095083 | 447.656 | 74072.2 | 14.1787 | 0.141787 | 0.000151329 | 27713600 | 7.40722 | -0.00233676 | 0 | 223.675 | -5.23033e-05 | 0
0 | 0.00317036 | 2.00707 | 10 | 0.0743232 | 447.656 | 74216.6 | 14.1642 | 0.141642 | 0.000118289 | 6634940 | 7.42166 | -0.00422234 | 0 | 223.708 | -9.45079e-05 | 0
0 | 0.00316665 | 2.03984 | 10 | 0.0949787 | 447.656 | 74382.3 | 14.1477 | 0.141477 | 0.000151163 | 7395050 | 7.43823 | -0.00452119 | 0 | 223.741 | -0.000101197 | 0
0 | 0.00316408 | 2.07261 | 10 | 0.0926832 | 447.656 | 74497 | 14.1362 | 0.141362 | 0.00014751 | 3577320 | 7.4497 | -0.00642143 | 0 | 223.773 | -0.00014373 | 0
0 | 0.00316287 | 2.10538 | 10 | 0.0993423 | 447.656 | 74551.2 | 14.1308 | 0.141308 | 0.000158108 | 401726000 | 7.45512 | -0.000627354 | 0 | 223.806 | -1.40419e-05 | 0
0 | 0.00316058 | 2.13814 | 10 | 0.0856887 | 447.656 | 74653.6 | 14.1205 | 0.141205 | 0.000136378 | 1248630000 | 7.46536 | 0.000330488 | 0 | 223.839 | 7.39725e-06 | 0
0 | 0.00315865 | 2.17091 | 10 | 0.0784483 | 447.656 | 74739.8 | 14.1119 | 0.141119 | 0.000124854 | 6954150 | 7.47398 | -0.00423721 | 0 | 223.872 | -9.48407e-05 | 0
0 | 0.00315647 | 2.20368 | 10 | 0.0990703 | 447.656 | 74837.1 | 14.1022 | 0.141022 | 0.000157675 | 5472750 | 7.48371 | -0.00536758 | 0 | 223.904 | -0.000120142 | 0
0 | 0.00315453 | 2.23645 | 10 | 0.0811127 | 447.656 | 74923.9 | 14.0935 | 0.140935 | 0.000129095 | 25046400 | 7.49239 | -0.00227029 | 0 | 223.937 | -5.08155e-05 | 0
0 | 0.00315216 | 2.26922 | 10 | 0.101552 | 447.656 | 75029.7 | 14.0829 | 0.140829 | 0.000161625 | 172126000 | 7.50297 | -0.000969016 | 0 | 223.97 | -2.16893e-05 | 0
0 | 0.00314883 | 2.30198 | 10 | 0.089553 | 447.656 | 75178.4 | 14.0681 | 0.140681 | 0.000142528 | 4125540 | 7.51784 | -0.00587774 | 0 | 224.003 | -0.00013156 | 0
0 | 0.00314791 | 2.33475 | 10 | 0.0836206 | 447.656 | 75219.3 | 14.064 | 0.14064 | 0.000133086 | 68921000 | 7.52193 | -0.0013896 | 0 | 224.035 | -3.11032e-05 | 0
0 | 0.00314521 | 2.36752 | 10 | 0.0908125 | 447.633 | 75332.9 | 14.0526 | 0.140526 | 0.000144533 | 59144900 | 7.53329 | -0.00156324 | 0 | 224.068 | -3.49878e-05 | 0
0 | 0.00314322 | 2.40029 | 10 | 0.0872725 | 447.633 | 75421.6 | 14.0437 | 0.140437 | 0.000138898 | 6416050 | 7.54216 | -0.0046528 | 0 | 224.101 | -0.000104137 | 0
0 | 0.00314173 | 2.43306 | 10 | 0.102901 | 447.633 | 75488.2 | 14.0371 | 0.140371 | 0.000163772 | 9900120 | 7.54882 | -0.00406724 | 0 | 224.134 | -9.10315e-05 | 0
0 | 0.00314103 | 2.46582 | 10 | 0.0822716 | 447.633 | 75519.5 | 14.034 | 0.14034 | 0.000130939 | 82574600 | 7.55195 | 0.00125925 | 0 | 224.166 | 2.81841e-05 | 0
0 | 0.00313818 | 2.49859 | 10 | 0.0842354 | 447.633 | 75646.6 | 14.0212 | 0.140212 | 0.000134065 | 80648500 | 7.56466 | -0.00128932 | 0 | 224.199 | -2.8857e-05 | 0
0 | 0.00313576 | 2.53136 | 10 | 0.0924522 | 447.633 | 75754.8 | 14.0104 | 0.140104 | 0.000147142 | 4061010 | 7.57548 | -0.00601938 | 0 | 224.232 | -0.000134724 | 0
0 | 0.00313411 | 2.56413 | 10 | 0.0861732 | 447.613 | 75822.6 | 14.0036 | 0.140036 | 0.000137149 | 3879440 | 7.58226 | -0.00594582 | 0 | 224.265 | -0.000133071 | 0
0 | 0.00313135 | 2.61328 | 10 | 0.0863409 | 447.613 | 75946 | 13.9913 | 0.139913 | 0.000137416 | 68161100 | 7.5946 | -0.00141987 | 0 | 224.314 | -3.17777e-05 | 0
0 | 0.0031279 | 2.67882 | 10 | 0.0906262 | 447.613 | 76100 | 13.9759 | 0.139759 | 0.000144236 | 118196000 | 7.61 | -0.00110468 | 0 | 224.379 | -2.47234e-05 | 0
0 | 0.00312388 | 2.74435 | 10 | 0.102562 | 447.633 | 76285.5 | 13.9574 | 0.139574 | 0.000163232 | 8729010 | 7.62855 | -0.00432435 | 0 | 224.445 | -9.6786e-05 | 0
0 | 0.00312 | 2.80989 | 10 | 0.0853422 | 447.633 | 76459 | 13.94 | 0.1394 | 0.000135826 | 353200000 | 7.6459 | -0.000620129 | 0 | 224.511 | -1.38795e-05 | 0
0 | 0.00311541 | 2.87542 | 10 | 0.089199 | 447.633 | 76664.2 | 13.9195 | 0.139195 | 0.000141965 | 4248610 | 7.66642 | -0.00578052 | 0 | 224.576 | -0.000129377 | 0
0 | 0.00311287 | 2.94096 | 10 | 0.0845335 | 447.637 | 76778.7 | 13.908 | 0.13908 | 0.000134539 | 1995580000 | 7.67787 | 0.000259651 | 0 | 224.642 | 5.81146e-06 | 0
0 | 0.00310921 | 3.0065 | 10 | 0.0843547 | 447.637 | 76942.2 | 13.8917 | 0.138917 | 0.000134255 | 14350700 | 7.69422 | -0.00305864 | 0 | 224.707 | -6.8458e-05 | 0
0 | 0.00310592 | 3.07203 | 10 | 0.0933763 | 447.637 | 77089.5 | 13.8769 | 0.138769 | 0.000148613 | 22552900 | 7.70895 | -0.00256701 | 0 | 224.773 | -5.74544e-05 | 0
0 | 0.00310218 | 3.13757 | 10 | 0.0942818 | 447.652 | 77261.4 | 13.8598 | 0.138598 | 0.000150054 | 46497800 | 7.72614 | -0.00179642 | 0 | 224.838 | -4.02086e-05 | 0
0 | 0.00309797 | 3.2031 | 10 | 0.0947961 | 447.652 | 77449.4 | 13.841 | 0.13841 | 0.000150873 | 9326880 | 7.74494 | -0.00402195 | 0 | 224.904 | -9.00218e-05 | 0
0 | 0.00309567 | 3.26864 | 10 | 0.0878873 | 447.652 | 77552.3 | 13.8307 | 0.138307 | 0.000139877 | 139095000 | 7.75523 | -0.00100281 | 0 | 224.969 | -2.24454e-05 | 0
0 | 0.00309218 | 3.33418 | 10 | 0.084459 | 447.652 | 77708 | 13.8151 | 0.138151 | 0.000134421 | 27802500 | 7.7708 | -0.00219883 | 0 | 225.035 | -4.92155e-05 | 0
0 | 0.00308864 | 3.39971 | 10 | 0.0936185 | 447.656 | 77867.6 | 13.7991 | 0.137991 | 0.000148999 | 19942700 | 7.78676 | -0.00273337 | 0 | 225.1 | -6.11806e-05 | 0
0 | 0.00308531 | 3.46525 | 10 | 0.0997559 | 447.656 | 78016.4 | 13.7843 | 0.137843 | 0.000158766 | 23055000 | 7.80164 | -0.0026242 | 0 | 225.166 | -5.8737e-05 | 0
0 | 0.00308224 | 3.53078 | 10 | 0.0871569 | 447.656 | 78153.2 | 13.7706 | 0.137706 | 0.000138715 | 102225000 | 7.81532 | -0.00116489 | 0 | 225.231 | -2.60734e-05 | 0
0 | 0.00307893 | 3.59632 | 10 | 0.0922733 | 447.656 | 78301.3 | 13.7558 | 0.137558 | 0.000146858 | 11786700 | 7.83013 | -0.00352982 | 0 | 225.297 | -7.90072e-05 | 0
0 | 0.00307602 | 3.66186 | 10 | 0.0790334 | 447.656 | 78431.3 | 13.7428 | 0.137428 | 0.000125786 | 180642000 | 7.84313 | -0.00083446 | 0 | 225.363 | -1.86776e-05 | 0
0 | 0.00307319 | 3.72739 | 10 | 0.0877532 | 447.656 | 78557.7 | 13.7301 | 0.137301 | 0.000139664 | 16881900 | 7.85577 | -0.00287628 | 0 | 225.428 | -6.43793e-05 | 0
0 | 0.00307018 | 3.79293 | 10 | 0.0958246 | 447.637 | 78686.2 | 13.7173 | 0.137173 | 0.00015251 | 32342500 | 7.86862 | -0.00217151 | 0 | 225.494 | -4.86024e-05 | 0
0 | 0.00306768 | 3.85846 | 10 | 0.0909542 | 447.637 | 78797.8 | 13.7061 | 0.137061 | 0.000144758 | 5499180000 | 7.87978 | -0.000162245 | 0 | 225.559 | -3.63135e-06 | 0
0 | 0.00306397 | 3.924 | 10 | 0.104887 | 447.637 | 78963.5 | 13.6895 | 0.136895 | 0.000166933 | 6061500 | 7.89635 | -0.00524785 | 0 | 225.625 | -0.000117457 | 0
0 | 0.00306142 | 3.98954 | 10 | 0.0810158 | 447.633 | 79076.4 | 13.6783 | 0.136783 | 0.000128941 | 1489690000 | 7.90764 | 0.000294203 | 0 | 225.69 | 6.58475e-06 | 0
0 | 0.0030582 | 4.05507 | 10 | 0.0881668 | 447.633 | 79220.4 | 13.6639 | 0.136639 | 0.000140322 | 11472200 | 7.92204 | -0.00349734 | 0 | 225.756 | -7.82763e-05 | 0
0 | 0.0030558 | 4.12061 | 10 | 0.0868588 | 447.633 | 79327.3 | 13.6532 | 0.136532 | 0.00013824 | 450359000 | 7.93273 | -0.000554035 | 0 | 225.821 | -1.24002e-05 | 0
0 | 0.00305286 | 4.18614 | 10 | 0.0890201 | 447.633 | 79458.7 | 13.64 | 0.1364 | 0.00014168 | 45997400 | 7.94587 | -0.00175504 | 0 | 225.887 | -3.92807e-05 | 0
0 | 0.0030498 | 4.25168 | 10 | 0.101205 | 447.633 | 79595.6 | 13.6263 | 0.136263 | 0.000161074 | 15154400 | 7.95956 | -0.00326018 | 0 | 225.952 | -7.29683e-05 | 0
0 | 0.0030477 | 4.31722 | 10 | 0.0830616 | 447.633 | 79689.2 | 13.617 | 0.13617 | 0.000132197 | 530018000000 | 7.96892 | 1.5793e-05 | 0 | 226.018 | 3.53474e-07 | 0
0 | 0.00304418 | 4.38275 | 10 | 0.0894785 | 447.613 | 79840.5 | 13.6019 | 0.136019 | 0.000142409 | 7708130 | 7.98405 | -0.00429828 | 0 | 226.083 | -9.61984e-05 | 0
0 | 0.00304201 | 4.44829 | 10 | 0.0821673 | 447.613 | 79937.6 | 13.5921 | 0.135921 | 0.000130773 | 502414000 | 7.99376 | -0.000510186 | 0 | 226.149 | -1.14183e-05 | 0
0 | 0.00303869 | 4.51382 | 10 | 0.0867172 | 447.613 | 80085.9 | 13.5773 | 0.135773 | 0.000138015 | 16814900 | 8.00859 | -0.00286494 | 0 | 226.214 | -6.41193e-05 | 0
0 | 0.00303591 | 4.57936 | 10 | 0.0986902 | 447.637 | 80217.3 | 13.5642 | 0.135642 | 0.00015707 | 94419300 | 8.02173 | -0.00128978 | 0 | 226.28 | -2.88677e-05 | 0
0 | 0.00303378 | 4.6449 | 10 | 0.0904064 | 447.637 | 80312.5 | 13.5547 | 0.135547 | 0.000143886 | 35062800 | 8.03125 | -0.00202575 | 0 | 226.346 | -4.53401e-05 | 0
0 | 0.00303116 | 4.71043 | 10 | 0.0873805 | 447.637 | 80429.4 | 13.543 | 0.13543 | 0.00013907 | 38078500 | 8.04294 | -0.00191107 | 0 | 226.411 | -4.27733e-05 | 0
0 | 0.00302914 | 4.77597 | 10 | 0.0854689 | 447.633 | 80518.7 | 13.534 | 0.13534 | 0.000136028 | 86859100 | 8.05187 | -0.00125143 | 0 | 226.477 | -2.8009e-05 | 0
0 | 0.00302639 | 4.8415 | 10 | 0.0808817 | 447.633 | 80641.4 | 13.5218 | 0.135218 | 0.000128727 | 49526400 | 8.06414 | -0.00161219 | 0 | 226.542 | -3.60835e-05 | 0
0 | 0.00302399 | 4.90704 | 10 | 0.0938719 | 447.633 | 80748.8 | 13.511 | 0.13511 | 0.000149402 | 137762000 | 8.07488 | -0.00104139 | 0 | 226.608 | -2.3308e-05 | 0
0 | 0.00302128 | 4.97258 | 10 | 0.0997783 | 447.633 | 80869.7 | 13.4989 | 0.134989 | 0.000158802 | 21928400 | 8.08697 | -0.00269107 | 0 | 226.673 | -6.02305e-05 | 0
0 | 0.00301918 | 5.03811 | 10 | 0.0838628 | 447.633 | 80963.7 | 13.4895 | 0.134895 | 0.000133472 | 547280000000 | 8.09637 | -1.56167e-05 | 0 | 226.739 | -3.49528e-07 | 0
0 | 0.00301664 | 5.10365 | 10 | 0.0883308 | 447.633 | 81077.2 | 13.4782 | 0.134782 | 0.000140583 | 9016780 | 8.10772 | -0.00394858 | 0 | 226.804 | -8.83756e-05 | 0
0 | 0.00301459 | 5.16918 | 10 | 0.0811723 | 447.633 | 81168.5 | 13.469 | 0.13469 | 0.00012919 | 2246960000 | 8.11685 | -0.000239782 | 0 | 226.87 | -5.36672e-06 | 0
0 | 0.00301057 | 5.26749 | 10 | 0.0996218 | 447.633 | 81348.4 | 13.4511 | 0.134511 | 0.000158553 | 27813300 | 8.13484 | -0.0023876 | 0 | 226.968 | -5.34384e-05 | 0
0 | 0.00300574 | 5.39856 | 10 | 0.0913901 | 447.652 | 81570.1 | 13.4289 | 0.134289 | 0.000145452 | 34573400 | 8.15701 | -0.00205111 | 0 | 227.099 | -4.59092e-05 | 0
0 | 0.00300114 | 5.52963 | 10 | 0.0944383 | 447.656 | 81776.7 | 13.4082 | 0.134082 | 0.000150303 | 104016000 | 8.17767 | -0.00120208 | 0 | 227.23 | -2.6906e-05 | 0
0 | 0.00299665 | 5.6607 | 10 | 0.0928993 | 447.656 | 81977.5 | 13.3882 | 0.133882 | 0.000147854 | 170535000 | 8.19775 | -0.000931128 | 0 | 227.361 | -2.08413e-05 | 0
0 | 0.00299235 | 5.79178 | 10 | 0.0786756 | 447.656 | 82169.5 | 13.3689 | 0.133689 | 0.000125216 | 50431100 | 8.21695 | -0.00157573 | 0 | 227.492 | -3.52692e-05 | 0
0 | 0.00298751 | 5.92285 | 10 | 0.0882711 | 447.656 | 82385.6 | 13.3473 | 0.133473 | 0.000140488 | 74134600 | 8.23856 | -0.0013766 | 0 | 227.624 | -3.08123e-05 | 0
0 | 0.002983 | 6.05392 | 10 | 0.0908759 | 447.633 | 82580 | 13.3279 | 0.133279 | 0.000144633 | 36204600 | 8.258 | -0.00199872 | 0 | 227.755 | -4.47347e-05 | 0
0 | 0.00297825 | 6.18499 | 10 | 0.0792495 | 447.656 | 82799.5 | 13.3059 | 0.133059 | 0.00012613 | 71054800 | 8.27995 | -0.00133233 | 0 | 227.886 | -2.98213e-05 | 0
0 | 0.00297383 | 6.31606 | 10 | 0.093816 | 447.656 | 82996.8 | 13.2862 | 0.132862 | 0.000149313 | 55700700 | 8.29968 | -0.00163726 | 0 | 228.017 | -3.66465e-05 | 0
0 | 0.00296968 | 6.44714 | 10 | 0.0916584 | 447.652 | 83181.1 | 13.2678 | 0.132678 | 0.000145879 | 24400700 | 8.31811 | -0.00244509 | 0 | 228.148 | -5.47276e-05 | 0
0 | 0.0029651 | 6.57821 | 10 | 0.0909243 | 447.652 | 83385.5 | 13.2474 | 0.132474 | 0.000144711 | 42031700 | 8.33855 | -0.0018555 | 0 | 228.279 | -4.1531e-05 | 0
0 | 0.00296097 | 6.70928 | 10 | 0.0941589 | 447.652 | 83570.1 | 13.2289 | 0.132289 | 0.000149858 | 287696000 | 8.35701 | -0.000721728 | 0 | 228.41 | -1.61542e-05 | 0
0 | 0.00295713 | 6.84035 | 10 | 0.0821822 | 447.652 | 83741.7 | 13.2117 | 0.132117 | 0.000130797 | 341289000 | 8.37417 | -0.000619067 | 0 | 228.541 | -1.38563e-05 | 0
0 | 0.00295312 | 6.97142 | 10 | 0.0860055 | 447.633 | 83915.1 | 13.1944 | 0.131944 | 0.000136882 | 84376000 | 8.39151 | -0.00127369 | 0 | 228.672 | -2.85073e-05 | 0
0 | 0.00294914 | 7.1025 | 10 | 0.0965699 | 447.633 | 84093.1 | 13.1766 | 0.131766 | 0.000153696 | 35394600 | 8.40931 | -0.00208383 | 0 | 228.803 | -4.66395e-05 | 0
0 | 0.00294529 | 7.23357 | 10 | 0.0868737 | 447.633 | 84265.1 | 13.1594 | 0.131594 | 0.000138264 | 103064000 | 8.42651 | -0.00115825 | 0 | 228.934 | -2.59234e-05 | 0
0 | 0.00294199 | 7.36464 | 10 | 0.0883121 | 447.613 | 84406.6 | 13.1452 | 0.131452 | 0.000140553 | 70130800 | 8.44066 | -0.00141568 | 0 | 229.065 | -3.16839e-05 | 0
0 | 0.00293818 | 7.49571 | 10 | 0.0982505 | 447.613 | 84576.8 | 13.1282 | 0.131282 | 0.00015637 | 106565000 | 8.45768 | -0.00121135 | 0 | 229.196 | -2.71109e-05 | 0
0 | 0.00293474 | 7.62678 | 10 | 0.087429 | 447.633 | 84736.2 | 13.1123 | 0.131123 | 0.000139148 | 35324700 | 8.47362 | -0.00198472 | 0 | 229.327 | -4.44212e-05 | 0
0 | 0.00293034 | 7.75786 | 10 | 0.0923516 | 447.633 | 84933.1 | 13.0926 | 0.130926 | 0.000146982 | 129042000 | 8.49331 | -0.00106725 | 0 | 229.459 | -2.38868e-05 | 0
0 | 0.00292713 | 7.88893 | 10 | 0.0883494 | 447.633 | 85076.4 | 13.0783 | 0.130783 | 0.000140612 | 502096000 | 8.50764 | -0.000529198 | 0 | 229.59 | -1.18443e-05 | 0
0 | 0.00292331 | 8.02 | 10 | 0.0771143 | 447.652 | 85252.6 | 13.0606 | 0.130606 | 0.000122731 | 164093000 | 8.52526 | -0.000864833 | 0 | 229.721 | -1.93572e-05 | 0
0 | 0.00291984 | 8.15107 | 10 | 0.0931788 | 447.652 | 85407.7 | 13.0451 | 0.130451 | 0.000148299 | 59880800 | 8.54077 | -0.00157371 | 0 | 229.852 | -3.52238e-05 | 0
0 | 0.00291645 | 8.28214 | 10 | 0.0939837 | 447.652 | 85559.4 | 13.03 | 0.1303 | 0.00014958 | 45683300 | 8.55594 | -0.0018095 | 0 | 229.983 | -4.05012e-05 | 0
0 | 0.00291337 | 8.41322 | 10 | 0.0907939 | 447.652 | 85696.9 | 13.0162 | 0.130162 | 0.000144503 | 106179000 | 8.56969 | -0.00116659 | 0 | 230.114 | -2.61114e-05 | 0
0 | 0.00291017 | 8.54429 | 10 | 0.0908163 | 447.652 | 85839.9 | 13.0019 | 0.130019 | 0.000144539 | 171764000 | 8.58399 | -0.000917331 | 0 | 230.245 | -2.05323e-05 | 0
0 | 0.00290718 | 8.67536 | 10 | 0.0899741 | 447.633 | 85967.5 | 12.9891 | 0.129891 | 0.000143198 | 108124000 | 8.59675 | -0.00115082 | 0 | 230.376 | -2.57573e-05 | 0
0 | 0.0029041 | 8.80643 | 10 | 0.0857931 | 447.633 | 86105.2 | 12.9754 | 0.129754 | 0.000136544 | 49890400 | 8.61052 | -0.00165435 | 0 | 230.507 | -3.70271e-05 | 0
0 | 0.00290041 | 8.9375 | 10 | 0.0972145 | 447.633 | 86270.1 | 12.9589 | 0.129589 | 0.000154722 | 7336530000 | 8.62701 | -0.000145221 | 0 | 230.638 | -3.25029e-06 | 0
0 | 0.00289811 | 9.06858 | 10 | 0.0788061 | 447.629 | 86371.9 | 12.9487 | 0.129487 | 0.000125424 | 263152000 | 8.63719 | -0.000690377 | 0 | 230.769 | -1.54516e-05 | 0
0 | 0.00289436 | 9.19965 | 10 | 0.0779639 | 447.648 | 86545 | 12.9314 | 0.129314 | 0.000124083 | 108583000 | 8.6545 | -0.001069 | 0 | 230.9 | -2.39267e-05 | 0
0 | 0.00289128 | 9.33072 | 10 | 0.0960258 | 447.648 | 86682.5 | 12.9176 | 0.129176 | 0.00015283 | 56563800 | 8.66825 | -0.00164375 | 0 | 231.031 | -3.6791e-05 | 0
0 | 0.00288804 | 9.46179 | 10 | 0.0926869 | 447.633 | 86822.8 | 12.9036 | 0.129036 | 0.000147516 | 28608600 | 8.68228 | -0.00227076 | 0 | 231.162 | -5.08233e-05 | 0
0 | 0.00288531 | 9.59286 | 10 | 0.0942893 | 447.652 | 86950.7 | 12.8908 | 0.128908 | 0.000150066 | 402166000 | 8.69507 | -0.000610855 | 0 | 231.294 | -1.36725e-05 | 0
0 | 0.0028818 | 9.72394 | 10 | 0.0957948 | 447.652 | 87107.2 | 12.8752 | 0.128752 | 0.000152462 | 430460000 | 8.71072 | -0.000595134 | 0 | 231.425 | -1.33206e-05 | 0
0 | 0.00287978 | 9.85501 | 10 | 0.0829983 | 447.633 | 87192 | 12.8667 | 0.128667 | 0.000132096 | 348181000 | 8.7192 | -0.000615945 | 0 | 231.556 | -1.37859e-05 | 0
0 | 0.00287587 | 9.98608 | 10 | 0.0849733 | 447.609 | 87360.1 | 12.8499 | 0.128499 | 0.000135239 | 59318300 | 8.73601 | -0.00150993 | 0 | 231.687 | -3.3793e-05 | 0
0 | 0.00287403 | 10.1172 | 10 | 0.0991932 | 447.609 | 87442.1 | 12.8417 | 0.128417 | 0.000157871 | 2347020000 | 8.74421 | -0.000259354 | 0 | 231.818 | -5.80447e-06 | 0
0 | 0.00287064 | 10.2482 | 10 | 0.0829573 | 447.609 | 87593.7 | 12.8265 | 0.128265 | 0.000132031 | 110677000 | 8.75937 | -0.00109222 | 0 | 231.949 | -2.44444e-05 | 0
0 | 0.00286815 | 10.3793 | 10 | 0.0842839 | 447.648 | 87715.9 | 12.8143 | 0.128143 | 0.000134142 | 86456000 | 8.77159 | -0.00124562 | 0 | 232.08 | -2.78799e-05 | 0
0 | 0.00286345 | 10.5759 | 10 | 0.0901343 | 447.648 | 87925.8 | 12.7933 | 0.127933 | 0.000143453 | 51618300 | 8.79258 | -0.00166707 | 0 | 232.277 | -3.7313e-05 | 0
0 | 0.00285754 | 10.838 | 10 | 0.0887407 | 447.652 | 88191 | 12.7668 | 0.127668 | 0.000141235 | 814511000 | 8.8191 | -0.000416412 | 0 | 232.539 | -9.32039e-06 | 0
0 | 0.00285253 | 11.1002 | 10 | 0.0853198 | 447.648 | 88413.8 | 12.7445 | 0.127445 | 0.000135791 | 138189000 | 8.84138 | -0.000991285 | 0 | 232.801 | -2.21874e-05 | 0
0 | 0.00284763 | 11.3623 | 10 | 0.0843211 | 447.648 | 88632.6 | 12.7226 | 0.127226 | 0.000134201 | 308385000 | 8.86326 | -0.000659678 | 0 | 233.063 | -1.47652e-05 | 0
0 | 0.00284263 | 11.6245 | 10 | 0.0875147 | 447.648 | 88856.4 | 12.7003 | 0.127003 | 0.000139284 | 87100000 | 8.88564 | -0.00126457 | 0 | 233.325 | -2.8304e-05 | 0
0 | 0.00283813 | 11.8866 | 10 | 0.100714 | 447.648 | 89057.4 | 12.6802 | 0.126802 | 0.000160291 | 241603000 | 8.90574 | -0.000814523 | 0 | 233.587 | -1.8231e-05 | 0
0 | 0.00283292 | 12.1488 | 10 | 0.079652 | 447.648 | 89289.9 | 12.6569 | 0.126569 | 0.00012677 | 579178000 | 8.92899 | -0.000467845 | 0 | 233.849 | -1.04715e-05 | 0
0 | 0.00282774 | 12.4109 | 10 | 0.0828082 | 447.648 | 89521.6 | 12.6337 | 0.126337 | 0.000131793 | 56069300 | 8.95216 | -0.00153315 | 0 | 234.112 | -3.43156e-05 | 0
0 | 0.00282295 | 12.6731 | 10 | 0.0902312 | 447.648 | 89735.5 | 12.6124 | 0.126124 | 0.000143607 | 493361000 | 8.97355 | -0.000539518 | 0 | 234.374 | -1.20757e-05 | 0
0 | 0.0028183 | 12.9352 | 10 | 0.0975164 | 447.629 | 89937.8 | 12.5921 | 0.125921 | 0.000155202 | 108405000 | 8.99378 | -0.00119653 | 0 | 234.636 | -2.67801e-05 | 0
0 | 0.00281382 | 13.1973 | 10 | 0.0812692 | 447.648 | 90143.6 | 12.5715 | 0.125715 | 0.000129344 | 2164590000 | 9.01436 | -0.000244447 | 0 | 234.898 | -5.47132e-06 | 0
0 | 0.00280918 | 13.4595 | 10 | 0.0839336 | 447.648 | 90350.9 | 12.5508 | 0.125508 | 0.000133584 | 110614000 | 9.03509 | -0.00109894 | 0 | 235.16 | -2.45969e-05 | 0
0 | 0.00280454 | 13.7216 | 10 | 0.0968754 | 447.648 | 90557.9 | 12.5301 | 0.125301 | 0.000154182 | 207061000 | 9.05579 | -0.000862913 | 0 | 235.422 | -1.93141e-05 | 0
0 | 0.00279989 | 13.9838 | 10 | 0.0973487 | 447.648 | 90765.8 | 12.5093 | 0.125093 | 0.000154935 | 210121000 | 9.07658 | -0.000858697 | 0 | 235.684 | -1.92197e-05 | 0
0 | 0.00279537 | 14.2459 | 10 | 0.0796296 | 447.648 | 90967.7 | 12.4891 | 0.124891 | 0.000126734 | 290020000 | 9.09677 | -0.000661048 | 0 | 235.947 | -1.47959e-05 | 0
0 | 0.00279106 | 14.5081 | 10 | 0.0853645 | 447.652 | 91161.6 | 12.4697 | 0.124697 | 0.000135862 | 406159000 | 9.11616 | -0.000578364 | 0 | 236.209 | -1.29453e-05 | 0
0 | 0.0027867 | 14.7702 | 10 | 0.10065 | 447.648 | 91354.9 | 12.4504 | 0.124504 | 0.00016019 | 111417000 | 9.13549 | -0.00119906 | 0 | 236.471 | -2.68379e-05 | 0
0 | 0.0027831 | 15.0324 | 10 | 0.0817946 | 447.648 | 91516 | 12.4343 | 0.124343 | 0.00013018 | 951063000 | 9.1516 | -0.000369971 | 0 | 236.733 | -8.28085e-06 | 0
0 | 0.00277898 | 15.2945 | 10 | 0.0868663 | 447.648 | 91700 | 12.4159 | 0.124159 | 0.000138252 | 213459000 | 9.17 | -0.000804782 | 0 | 236.995 | -1.8013e-05 | 0
0 | 0.00277534 | 15.5566 | 10 | 0.0898959 | 447.648 | 91862.5 | 12.3997 | 0.123997 | 0.000143074 | 1667030000 | 9.18625 | -0.00029296 | 0 | 237.257 | -6.55716e-06 | 0
0 | 0.00277142 | 15.8188 | 10 | 0.0974903 | 447.629 | 92032.2 | 12.3827 | 0.123827 | 0.000155161 | 112995000 | 9.20322 | -0.00117182 | 0 | 237.519 | -2.6227e-05 | 0
0 | 0.00276749 | 16.0809 | 10 | 0.0785452 | 447.652 | 92214.2 | 12.3645 | 0.123645 | 0.000125009 | 215576000 | 9.22142 | -0.0007615 | 0 | 237.782 | -1.70444e-05 | 0
0 | 0.00276358 | 16.3431 | 10 | 0.0922472 | 447.633 | 92383.8 | 12.3475 | 0.123475 | 0.000146816 | 435534000 | 9.23838 | -0.000580598 | 0 | 238.044 | -1.29947e-05 | 0
0 | 0.00275981 | 16.6052 | 10 | 0.0916435 | 447.652 | 92557.6 | 12.3301 | 0.123301 | 0.000145855 | 792049000 | 9.25576 | -0.000429126 | 0 | 238.306 | -9.60496e-06 | 0
0 | 0.00275603 | 16.8674 | 10 | 0.0857521 | 447.648 | 92725.4 | 12.3134 | 0.123134 | 0.000136479 | 139568000 | 9.27254 | -0.000988869 | 0 | 238.568 | -2.21333e-05 | 0
0 | 0.00275219 | 17.1295 | 10 | 0.0888897 | 447.648 | 92897.1 | 12.2962 | 0.122962 | 0.000141472 | 143400000 | 9.28971 | -0.000993257 | 0 | 238.83 | -2.22315e-05 | 0
0 | 0.00274862 | 17.3916 | 10 | 0.087101 | 447.648 | 93056.3 | 12.2803 | 0.122803 | 0.000138626 | 635970000000 | 9.30563 | 1.4764e-05 | 0 | 239.092 | 3.30454e-07 | 0
0 | 0.00274495 | 17.6538 | 10 | 0.0924149 | 447.648 | 93220.5 | 12.2639 | 0.122639 | 0.000147083 | 160772000 | 9.32205 | -0.000956479 | 0 | 239.354 | -2.14083e-05 | 0
0 | 0.00274064 | 17.9159 | 10 | 0.0772149 | 447.648 | 93413.1 | 12.2446 | 0.122446 | 0.000122891 | 168753000 | 9.34131 | -0.000853365 | 0 | 239.617 | -1.91004e-05 | 0
0 | 0.00273718 | 18.1781 | 10 | 0.0958805 | 447.648 | 93567.5 | 12.2291 | 0.122291 | 0.000152598 | 172002000 | 9.35675 | -0.000941908 | 0 | 239.879 | -2.10822e-05 | 0
0 | 0.00273395 | 18.4402 | 10 | 0.0895307 | 447.648 | 93711.6 | 12.2147 | 0.122147 | 0.000142492 | 42978700000 | 9.37116 | -5.75797e-05 | 0 | 240.141 | -1.28877e-06 | 0
0 | 0.00273073 | 18.7024 | 10 | 0.0928658 | 447.629 | 93850.4 | 12.2009 | 0.122009 | 0.000147801 | 558411000 | 9.38504 | -0.000514471 | 0 | 240.403 | -1.15146e-05 | 0
0 | 0.00272783 | 18.9645 | 10 | 0.08431 | 447.648 | 93985.1 | 12.1874 | 0.121874 | 0.000134183 | 226504000 | 9.39851 | -0.000769683 | 0 | 240.665 | -1.72274e-05 | 0
0 | 0.00272453 | 19.2267 | 10 | 0.0851782 | 447.648 | 94132.7 | 12.1726 | 0.121726 | 0.000135565 | 149402000 | 9.41327 | -0.000952568 | 0 | 240.927 | -2.13208e-05 | 0
0 | 0.002721 | 19.4888 | 10 | 0.102096 | 447.648 | 94290.2 | 12.1569 | 0.121569 | 0.000162491 | 1379120000 | 9.42902 | -0.000343252 | 0 | 241.189 | -7.68282e-06 | 0
0 | 0.0027178 | 19.7509 | 10 | 0.0780608 | 447.648 | 94433.4 | 12.1426 | 0.121426 | 0.000124238 | 1668340000 | 9.44334 | -0.000272888 | 0 | 241.452 | -6.10789e-06 | 0
0 | 0.00271471 | 20.0131 | 10 | 0.0881072 | 447.648 | 94571.5 | 12.1287 | 0.121287 | 0.000140227 | 175616000 | 9.45715 | -0.000893581 | 0 | 241.714 | -2.00005e-05 | 0
0 | 0.00271176 | 20.2752 | 10 | 0.0887481 | 447.648 | 94703.1 | 12.1156 | 0.121156 | 0.000141247 | 767427000 | 9.47031 | -0.000429014 | 0 | 241.976 | -9.60236e-06 | 0
0 | 0.0027086 | 20.5374 | 10 | 0.0950607 | 447.648 | 94844.4 | 12.1015 | 0.121015 | 0.000151294 | 227624000 | 9.48444 | -0.00081527 | 0 | 242.238 | -1.82477e-05 | 0
0 | 0.00270506 | 20.7995 | 10 | 0.0756423 | 447.629 | 94997.1 | 12.0862 | 0.120862 | 0.000120389 | 2066880000 | 9.49971 | -0.000241343 | 0 | 242.5 | -5.40161e-06 | 0
0 | 0.0026999 | 21.1927 | 10 | 0.0954892 | 447.648 | 95233.1 | 12.0626 | 0.120626 | 0.000151976 | 216553000 | 9.52331 | -0.000837732 | 0 | 242.893 | -1.87505e-05 | 0
0 | 0.00269348 | 21.717 | 10 | 0.0794209 | 447.652 | 95520.9 | 12.0338 | 0.120338 | 0.000126402 | 749200000 | 9.55209 | -0.000410751 | 0 | 243.418 | -9.19368e-06 | 0
0 | 0.00268705 | 22.2413 | 10 | 0.100106 | 447.609 | 95796.7 | 12.0062 | 0.120062 | 0.000159324 | 325128000 | 9.57967 | -0.000700025 | 0 | 243.942 | -1.56669e-05 | 0
0 | 0.00268181 | 22.7656 | 10 | 0.0827747 | 447.652 | 96042.3 | 11.9817 | 0.119817 | 0.00013174 | 1353440000 | 9.60423 | -0.000311989 | 0 | 244.466 | -6.98312e-06 | 0
0 | 0.00267612 | 23.2899 | 10 | 0.108927 | 447.652 | 96296.7 | 11.9562 | 0.119562 | 0.000173362 | 378607000 | 9.62967 | -0.000676679 | 0 | 244.991 | -1.51458e-05 | 0
0 | 0.00266982 | 23.8142 | 10 | 0.0815226 | 447.648 | 96577 | 11.9282 | 0.119282 | 0.000129747 | 456643000 | 9.6577 | -0.000533041 | 0 | 245.515 | -1.19308e-05 | 0
0 | 0.00266404 | 24.3385 | 10 | 0.0926758 | 447.652 | 96836.2 | 11.9023 | 0.119023 | 0.000147498 | 347703000 | 9.68362 | -0.000651311 | 0 | 246.039 | -1.45781e-05 | 0
0 | 0.00265845 | 24.8628 | 10 | 0.0770994 | 447.648 | 97084.9 | 11.8774 | 0.118774 | 0.000122707 | 1763340000 | 9.70849 | -0.000263795 | 0 | 246.563 | -5.90438e-06 | 0
0 | 0.00265381 | 25.387 | 10 | 0.0865272 | 447.648 | 97292.5 | 11.8566 | 0.118566 | 0.000137712 | 622421000 | 9.72925 | -0.000470375 | 0 | 247.088 | -1.05281e-05 | 0
0 | 0.00264805 | 25.9113 | 10 | 0.0796669 | 447.648 | 97549.8 | 11.8309 | 0.118309 | 0.000126794 | 350463000 | 9.75498 | -0.00060149 | 0 | 247.612 | -1.34628e-05 | 0
0 | 0.00264309 | 26.4356 | 10 | 0.0885506 | 447.648 | 97771.2 | 11.8088 | 0.118088 | 0.000140933 | 1532930000 | 9.77712 | -0.000303211 | 0 | 248.136 | -6.7866e-06 | 0
0 | 0.0026381 | 26.9599 | 10 | 0.0940359 | 447.648 | 97994 | 11.7865 | 0.117865 | 0.000149663 | 263966000 | 9.7994 | -0.000752979 | 0 | 248.661 | -1.68535e-05 | 0
0 | 0.00263303 | 27.4842 | 10 | 0.0932608 | 447.648 | 98220.8 | 11.7638 | 0.117638 | 0.000148429 | 1261740000 | 9.82208 | -0.000342985 | 0 | 249.185 | -7.67684e-06 | 0
0 | 0.00262844 | 28.0085 | 10 | 0.0996777 | 447.648 | 98425.9 | 11.7433 | 0.117433 | 0.000158642 | 460525000 | 9.84259 | -0.000586925 | 0 | 249.709 | -1.31368e-05 | 0
0 | 0.00262334 | 28.5328 | 10 | 0.0836578 | 447.648 | 98653.5 | 11.7206 | 0.117206 | 0.000133146 | 842845000 | 9.86535 | -0.000397456 | 0 | 250.233 | -8.89604e-06 | 0
0 | 0.00261844 | 29.0571 | 10 | 0.0968083 | 447.652 | 98873.5 | 11.6986 | 0.116986 | 0.000154075 | 887208000 | 9.88735 | -0.000416729 | 0 | 250.758 | -9.32748e-06 | 0
0 | 0.00261379 | 29.5813 | 10 | 0.0801178 | 447.652 | 99081.5 | 11.6778 | 0.116778 | 0.000127511 | 1117210000 | 9.90815 | -0.000337837 | 0 | 251.282 | -7.56167e-06 | 0
0 | 0.00260908 | 30.1056 | 10 | 0.0852639 | 447.652 | 99291.9 | 11.6567 | 0.116567 | 0.000135702 | 411767000 | 9.92919 | -0.000574073 | 0 | 251.806 | -1.28492e-05 | 0
0 | 0.00260443 | 30.6299 | 10 | 0.0789775 | 447.648 | 99498.4 | 11.6361 | 0.116361 | 0.000125697 | 1406450000 | 9.94984 | -0.000298951 | 0 | 252.331 | -6.69124e-06 | 0
0 | 0.00259936 | 31.1542 | 10 | 0.0840715 | 447.652 | 99726.2 | 11.6133 | 0.116133 | 0.000133804 | 352134000 | 9.97262 | -0.000616425 | 0 | 252.855 | -1.37972e-05 | 0
0 | 0.00259488 | 31.6785 | 10 | 0.0954892 | 447.648 | 99925.4 | 11.5934 | 0.115934 | 0.000151976 | 3390650000 | 9.99254 | -0.000211712 | 0 | 253.379 | -4.73863e-06 | 0
0 | 0.00259023 | 32.2028 | 10 | 0.0884575 | 447.652 | 100134 | 11.5725 | 0.115725 | 0.000140784 | 237137000 | 10.0134 | -0.000770509 | 0 | 253.903 | -1.7246e-05 | 0
0 | 0.0025855 | 32.7271 | 10 | 0.0966705 | 447.648 | 100344 | 11.5515 | 0.115515 | 0.000153856 | 3975390000 | 10.0344 | -0.000196728 | 0 | 254.428 | -4.40326e-06 | 0
0 | 0.0025814 | 33.2514 | 10 | 0.0888562 | 447.652 | 100528 | 11.5331 | 0.115331 | 0.000141419 | 408966000 | 10.0528 | -0.000588045 | 0 | 254.952 | -1.3162e-05 | 0
0 | 0.00257753 | 33.7756 | 10 | 0.0969909 | 447.652 | 100701 | 11.5158 | 0.115158 | 0.000154366 | 7237120000 | 10.0701 | -0.000146047 | 0 | 255.476 | -3.26891e-06 | 0
0 | 0.00257281 | 34.2999 | 10 | 0.0806916 | 447.652 | 100912 | 11.4947 | 0.114947 | 0.000128425 | 412150000 | 10.0912 | -0.000558209 | 0 | 256.001 | -1.24942e-05 | 0
0 | 0.00256844 | 34.8242 | 10 | 0.0877979 | 447.633 | 101102 | 11.4757 | 0.114757 | 0.000139735 | 12354700000 | 10.1102 | -0.00010635 | 0 | 256.525 | -2.38028e-06 | 0
0 | 0.00256423 | 35.3485 | 10 | 0.0818021 | 447.656 | 101296 | 11.4563 | 0.114563 | 0.000130192 | 188493000 | 10.1296 | -0.000831084 | 0 | 257.049 | -1.8602e-05 | 0
0 | 0.00255999 | 35.8728 | 10 | 0.0816307 | 447.652 | 101485 | 11.4374 | 0.114374 | 0.000129919 | 5299350000 | 10.1485 | -0.000156576 | 0 | 257.573 | -3.50458e-06 | 0
0 | 0.00255571 | 36.3971 | 10 | 0.0893779 | 447.633 | 101671 | 11.4188 | 0.114188 | 0.000142249 | 348843000 | 10.1671 | -0.000638572 | 0 | 258.098 | -1.42923e-05 | 0
0 | 0.0025517 | 36.9214 | 10 | 0.0888711 | 447.656 | 101857 | 11.4002 | 0.114002 | 0.000141443 | 2972760000 | 10.1857 | -0.000218127 | 0 | 258.622 | -4.8823e-06 | 0
0 | 0.00254753 | 37.4457 | 10 | 0.0949675 | 447.652 | 102042 | 11.3817 | 0.113817 | 0.000151145 | 390133000 | 10.2042 | -0.000622431 | 0 | 259.146 | -1.39316e-05 | 0
0 | 0.00254425 | 37.97 | 10 | 0.087865 | 447.652 | 102188 | 11.3671 | 0.113671 | 0.000139841 | 3070610000 | 10.2188 | -0.000213405 | 0 | 259.671 | -4.77657e-06 | 0
0 | 0.00253966 | 38.4942 | 10 | 0.0941775 | 447.609 | 102382 | 11.3477 | 0.113477 | 0.000149888 | 1373040000 | 10.2382 | -0.000330402 | 0 | 260.195 | -7.39455e-06 | 0
0 | 0.00253642 | 39.0185 | 10 | 0.0789328 | 447.648 | 102537 | 11.3322 | 0.113322 | 0.000125625 | 2419160000 | 10.2537 | -0.00022788 | 0 | 260.719 | -5.1005e-06 | 0
0 | 0.00253243 | 39.5428 | 10 | 0.0971586 | 447.652 | 102716 | 11.3143 | 0.113143 | 0.000154633 | 1072750000 | 10.2716 | -0.000379666 | 0 | 261.243 | -8.49792e-06 | 0
0 | 0.00252907 | 40.0671 | 10 | 0.0720724 | 447.648 | 102865 | 11.2994 | 0.112994 | 0.000114707 | 421898000 | 10.2865 | -0.000521424 | 0 | 261.768 | -1.16707e-05 | 0
0 | 0.00252632 | 40.5914 | 10 | 0.0899368 | 447.648 | 102988 | 11.2871 | 0.112871 | 0.000143139 | 584916000 | 10.2988 | -0.000494689 | 0 | 262.292 | -1.10723e-05 | 0
0 | 0.00252226 | 41.1157 | 10 | 0.0836467 | 447.648 | 103170 | 11.2689 | 0.112689 | 0.000133128 | 18712700000 | 10.317 | -8.43464e-05 | 0 | 262.816 | -1.88788e-06 | 0
0 | 0.00251894 | 41.64 | 10 | 0.0852714 | 447.648 | 103318 | 11.2541 | 0.112541 | 0.000135714 | 526205000 | 10.3318 | -0.000507849 | 0 | 263.341 | -1.13669e-05 | 0
0 | 0.00251314 | 42.4264 | 10 | 0.0884388 | 447.609 | 103567 | 11.2292 | 0.112292 | 0.000140755 | 1192290000 | 10.3567 | -0.00034359 | 0 | 264.127 | -7.6897e-06 | 0
0 | 0.00250723 | 43.475 | 10 | 0.0903393 | 447.609 | 103831 | 11.2028 | 0.112028 | 0.000143779 | 5421770000 | 10.3831 | -0.000162846 | 0 | 265.176 | -3.64458e-06 | 0
0 | 0.0025013 | 44.5236 | 10 | 0.093108 | 447.652 | 104107 | 11.1752 | 0.111752 | 0.000148186 | 1638220000 | 10.4107 | -0.000300759 | 0 | 266.224 | -6.73176e-06 | 0
0 | 0.00249449 | 45.5721 | 10 | 0.0953774 | 447.652 | 104412 | 11.1447 | 0.111447 | 0.000151798 | 808806000 | 10.4412 | -0.000433222 | 0 | 267.273 | -9.69664e-06 | 0
0 | 0.00248754 | 46.6207 | 10 | 0.0908125 | 447.648 | 104721 | 11.1138 | 0.111138 | 0.000144533 | 947451000 | 10.4721 | -0.000390575 | 0 | 268.321 | -8.74202e-06 | 0
0 | 0.00248105 | 47.6693 | 10 | 0.0867619 | 447.652 | 105012 | 11.0847 | 0.110847 | 0.000138086 | 1900230000 | 10.5012 | -0.00026957 | 0 | 269.37 | -6.03368e-06 | 0
0 | 0.00247454 | 48.7179 | 10 | 0.0843882 | 447.629 | 105297 | 11.0562 | 0.110562 | 0.000134308 | 1558840000 | 10.5297 | -0.000293528 | 0 | 270.419 | -6.56958e-06 | 0
0 | 0.00246838 | 49.7664 | 10 | 0.0897431 | 447.648 | 105577 | 11.0282 | 0.110282 | 0.000142831 | 2353940000 | 10.5577 | -0.000246327 | 0 | 271.467 | -5.5134e-06 | 0
0 | 0.00246242 | 50.815 | 10 | 0.0925714 | 447.629 | 105838 | 11.0021 | 0.110021 | 0.000147332 | 1255440000 | 10.5838 | -0.000342571 | 0 | 272.516 | -7.66723e-06 | 0
0 | 0.00245661 | 51.8636 | 10 | 0.0858527 | 447.648 | 106103 | 10.9756 | 0.109756 | 0.000136639 | 1119460000 | 10.6103 | -0.000349368 | 0 | 273.564 | -7.8197e-06 | 0
0 | 0.00245088 | 52.9122 | 10 | 0.0804941 | 447.629 | 106354 | 10.9505 | 0.109505 | 0.00012811 | 1844810000 | 10.6354 | -0.000263522 | 0 | 274.613 | -5.898e-06 | 0
0 | 0.00244508 | 53.9607 | 10 | 0.0821449 | 447.648 | 106618 | 10.9241 | 0.109241 | 0.000130738 | 2166820000 | 10.6618 | -0.000245634 | 0 | 275.661 | -5.49789e-06 | 0
0 | 0.0024396 | 55.0093 | 10 | 0.0859123 | 447.648 | 106863 | 10.8996 | 0.108996 | 0.000136734 | 1450940000 | 10.6863 | -0.000306982 | 0 | 276.71 | -6.871e-06 | 0
0 | 0.00243351 | 56.0579 | 10 | 0.101533 | 447.648 | 107135 | 10.8724 | 0.108724 | 0.000161595 | 3273550000 | 10.7135 | -0.00022218 | 0 | 277.759 | -4.97293e-06 | 0
0 | 0.00242923 | 57.1065 | 10 | 0.0982095 | 447.609 | 107317 | 10.8542 | 0.108542 | 0.000156305 | 2777910000 | 10.7317 | -0.000237207 | 0 | 278.807 | -5.30881e-06 | 0
0 | 0.00242396 | 58.155 | 10 | 0.0837547 | 447.648 | 107562 | 10.8297 | 0.108297 | 0.0001333 | 1948200000 | 10.7562 | -0.000261576 | 0 | 279.856 | -5.8547e-06 | 0
0 | 0.00241909 | 59.2036 | 10 | 0.0759293 | 447.629 | 107774 | 10.8085 | 0.108085 | 0.000120845 | 2336260000 | 10.7774 | -0.000227433 | 0 | 280.904 | -5.09029e-06 | 0
0 | 0.00241451 | 60.2522 | 10 | 0.0837659 | 447.629 | 107979 | 10.788 | 0.10788 | 0.000133318 | 1612710000 | 10.7979 | -0.000287518 | 0 | 281.953 | -6.43508e-06 | 0
0 | 0.00240929 | 61.3008 | 10 | 0.0960482 | 447.625 | 108211 | 10.7648 | 0.107648 | 0.000152865 | 3115610000 | 10.8211 | -0.000221505 | 0 | 283.001 | -4.95756e-06 | 0
0 | 0.00240383 | 62.3493 | 10 | 0.0944197 | 447.648 | 108461 | 10.7398 | 0.107398 | 0.000150274 | 2498560000 | 10.8461 | -0.000245243 | 0 | 284.05 | -5.48913e-06 | 0
0 | 0.00239853 | 63.3979 | 10 | 0.0833225 | 447.648 | 108698 | 10.7161 | 0.107161 | 0.000132612 | 2302260000 | 10.8698 | -0.000240002 | 0 | 285.099 | -5.37181e-06 | 0
0 | 0.00239314 | 64.4465 | 10 | 0.0785042 | 447.648 | 108939 | 10.692 | 0.10692 | 0.000124943 | 998738000 | 10.8939 | -0.000353697 | 0 | 286.147 | -7.91659e-06 | 0
0 | 0.00238771 | 65.4951 | 10 | 0.0856403 | 447.648 | 109181 | 10.6678 | 0.106678 | 0.000136301 | 1512270000 | 10.9181 | -0.000300217 | 0 | 287.196 | -6.71958e-06 | 0
0 | 0.0023832 | 66.5436 | 10 | 0.0858043 | 447.652 | 109383 | 10.6476 | 0.106476 | 0.000136562 | 2923120000 | 10.9383 | -0.000216143 | 0 | 288.244 | -4.83785e-06 | 0
0 | 0.0023791 | 67.5922 | 10 | 0.0865607 | 447.648 | 109566 | 10.6293 | 0.106293 | 0.000137766 | 4555680000 | 10.9566 | -0.000173898 | 0 | 289.293 | -3.89225e-06 | 0
0 | 0.00237553 | 68.6408 | 10 | 0.0842354 | 447.652 | 109726 | 10.6133 | 0.106133 | 0.000134065 | 2300140000 | 10.9726 | -0.000241424 | 0 | 290.341 | -5.4037e-06 | 0
0 | 0.00237137 | 69.6894 | 10 | 0.0937527 | 447.652 | 109912 | 10.5947 | 0.105947 | 0.000149212 | 1608530000 | 10.9912 | -0.00030457 | 0 | 291.39 | -6.81708e-06 | 0
0 | 0.00236669 | 70.738 | 10 | 0.0981685 | 447.648 | 110120 | 10.5739 | 0.105739 | 0.00015624 | 4135700000 | 11.012 | -0.000194366 | 0 | 292.439 | -4.35039e-06 | 0
0 | 0.00236269 | 71.7865 | 10 | 0.0903766 | 447.656 | 110301 | 10.5558 | 0.105558 | 0.000143839 | 4940650000 | 11.0301 | -0.000170626 | 0 | 293.487 | -3.8191e-06 | 0
0 | 0.00235888 | 72.8351 | 10 | 0.0859682 | 447.652 | 110470 | 10.5389 | 0.105389 | 0.000136823 | 1804090000 | 11.047 | -0.000275391 | 0 | 294.536 | -6.16398e-06 | 0
0 | 0.00235421 | 73.8837 | 10 | 0.0845559 | 447.652 | 110679 | 10.518 | 0.10518 | 0.000134575 | 2953200000 | 11.0679 | -0.000213469 | 0 | 295.584 | -4.778e-06 | 0
0 | 0.00235022 | 74.9323 | 10 | 0.0874364 | 447.648 | 110856 | 10.5003 | 0.105003 | 0.000139159 | 3933070000 | 11.0856 | -0.000188101 | 0 | 296.633 | -4.21015e-06 | 0
0 | 0.00234581 | 75.9808 | 10 | 0.0908461 | 447.648 | 111053 | 10.4806 | 0.104806 | 0.000144586 | 8178810000 | 11.1053 | -0.000132959 | 0 | 297.682 | -2.97595e-06 | 0
0 | 0.00234159 | 77.0294 | 10 | 0.0886326 | 447.629 | 111237 | 10.4622 | 0.104622 | 0.000141063 | 2277470000 | 11.1237 | -0.000248874 | 0 | 298.73 | -5.57017e-06 | 0
0 | 0.00233744 | 78.078 | 10 | 0.0934322 | 447.652 | 111428 | 10.4431 | 0.104431 | 0.000148702 | 1377620000 | 11.1428 | -0.000328544 | 0 | 299.779 | -7.35369e-06 | 0
0 | 0.00233283 | 79.1266 | 10 | 0.100647 | 447.633 | 111629 | 10.423 | 0.10423 | 0.000160184 | 4179210000 | 11.1629 | -0.000195777 | 0 | 300.827 | -4.38182e-06 | 0
0 | 0.00232905 | 80.1751 | 10 | 0.0953252 | 447.652 | 111803 | 10.4056 | 0.104056 | 0.000151715 | 2226540000 | 11.1803 | -0.000261035 | 0 | 301.876 | -5.84264e-06 | 0
0 | 0.00232574 | 81.2237 | 10 | 0.0849695 | 447.652 | 111951 | 10.3908 | 0.103908 | 0.000135233 | 2005280000 | 11.1951 | -0.00025969 | 0 | 302.924 | -5.81253e-06 | 0
0 | 0.00232294 | 82.2723 | 10 | 0.0781763 | 447.633 | 112071 | 10.3788 | 0.103788 | 0.000124421 | 42491800000 | 11.2071 | -5.41122e-05 | 0 | 303.973 | -1.21112e-06 | 0
0 | 0.00231967 | 83.3209 | 10 | 0.0741369 | 447.652 | 112222 | 10.3637 | 0.103637 | 0.000117993 | 3222820000 | 11.2222 | -0.000191341 | 0 | 305.022 | -4.28272e-06 | 0
0 | 0.0023124 | 84.8937 | 10 | 0.0931527 | 447.652 | 112547 | 10.3312 | 0.103312 | 0.000148257 | 3971230000 | 11.2547 | -0.000193217 | 0 | 306.594 | -4.3247e-06 | 0
0 | 0.00230421 | 86.9909 | 10 | 0.0931788 | 447.652 | 112913 | 10.2946 | 0.102946 | 0.000148299 | 2812490000 | 11.2913 | -0.000229627 | 0 | 308.692 | -5.13966e-06 | 0
0 | 0.0022969 | 89.088 | 10 | 0.0941812 | 447.652 | 113239 | 10.262 | 0.10262 | 0.000149894 | 2976810000 | 11.3239 | -0.000224397 | 0 | 310.789 | -5.02259e-06 | 0
0 | 0.00229049 | 91.1852 | 10 | 0.0800246 | 447.648 | 113524 | 10.2335 | 0.102335 | 0.000127363 | 4344360000 | 11.3524 | -0.000171222 | 0 | 312.886 | -3.83236e-06 | 0
0 | 0.00228342 | 93.2823 | 10 | 0.0915317 | 447.652 | 113841 | 10.2018 | 0.102018 | 0.000145677 | 3524480000 | 11.3841 | -0.000203305 | 0 | 314.983 | -4.5505e-06 | 0
0 | 0.00227576 | 95.3795 | 10 | 0.0840715 | 447.652 | 114184 | 10.1675 | 0.101675 | 0.000133804 | 8912070000 | 11.4184 | -0.000122531 | 0 | 317.08 | -2.74256e-06 | 0
0 | 0.00226896 | 97.4766 | 10 | 0.0926795 | 447.652 | 114488 | 10.1371 | 0.101371 | 0.000147504 | 3152330000 | 11.4488 | -0.000216315 | 0 | 319.177 | -4.84169e-06 | 0
0 | 0.00226256 | 99.5738 | 10 | 0.0820406 | 447.652 | 114774 | 10.1085 | 0.101085 | 0.000130572 | 2606410000 | 11.4774 | -0.000223822 | 0 | 321.274 | -5.00973e-06 | 0
0 | 0.00225611 | 101.671 | 10 | 0.0937825 | 447.652 | 115061 | 10.0798 | 0.100798 | 0.000149259 | 3405750000 | 11.5061 | -0.000209346 | 0 | 323.372 | -4.68571e-06 | 0
0 | 0.00225013 | 103.768 | 10 | 0.096868 | 447.652 | 115329 | 10.053 | 0.10053 | 0.00015417 | 10313400000 | 11.5329 | -0.000122264 | 0 | 325.469 | -2.73659e-06 | 0
0 | 0.00224449 | 105.865 | 10 | 0.0861322 | 447.652 | 115581 | 10.0278 | 0.100278 | 0.000137084 | 6177080000 | 11.5581 | -0.000148971 | 0 | 327.566 | -3.33436e-06 | 0
0 | 0.00223873 | 107.962 | 10 | 0.0785713 | 447.652 | 115838 | 10.0021 | 0.100021 | 0.00012505 | 3109720000 | 11.5838 | -0.000200531 | 0 | 329.663 | -4.48841e-06 | 0
0 | 0.00223234 | 110.06 | 10 | 0.0531945 | 447.652 | 116124 | 9.97352 | 0.0997352 | 8.46616e-05 | 5312070000 | 11.6124 | -0.000126244 | 0 | 331.76 | -2.82567e-06 | 0
0 | 0.00222627 | 112.157 | 10 | 0.0930223 | 447.648 | 116394 | 9.9465 | 0.099465 | 0.00014805 | 2553960000 | 11.6394 | -0.000240767 | 0 | 333.857 | -5.38895e-06 | 0
0 | 0.00222148 | 114.254 | 10 | 0.0895493 | 447.652 | 116609 | 9.92502 | 0.0992502 | 0.000142522 | 87960900000 | 11.6609 | -4.02528e-05 | 0 | 335.955 | -9.00963e-07 | 0
0 | 0.00221714 | 116.351 | 10 | 0.094539 | 447.652 | 116803 | 9.90563 | 0.0990563 | 0.000150463 | 3044580000 | 11.6803 | -0.000222306 | 0 | 338.052 | -4.9758e-06 | 0
0 | 0.00221245 | 118.448 | 10 | 0.0819362 | 447.652 | 117012 | 9.88467 | 0.0988467 | 0.000130406 | 386679000000 | 11.7012 | 1.83642e-05 | 0 | 340.149 | 4.1104e-07 | 0

## 17bii_C
17bii, Black2, 1Pa, Creep
Torque | Displacement | Step time | Temperature | Axial force | Gap | Compliance | Strain |  | Normal stress | Normal stress coefficient | Shear rate | Stress | Time | Velocity | Viscosity | 0.0001278022
µN.m | rad | s | °C | N | µm | 1/MPa | % |  | MPa | Pa.s² | 1/s | MPa | s | rad/s | Pa.s
12.5664 | 0 | 0 | 10 | 0.0910361 | 970.34 | 0 | 0 | 0 | 0.000144889 | 20622700 | 0.0026506 | 1e-06 | 34.9936 | 0.000128599 | 377.273
12.5664 | -1.97018e-06 | 0.000544 | 10 | 0.0923925 | 970.34 | -40.6081 | -0.00406081 | -4.06081e-05 | 0.000147047 | 4547630 | -0.00568638 | 1e-06 | 34.9942 | -0.000275886 | -175.859
12.5664 | -3.50735e-06 | 0.001568 | 10 | 0.0941924 | 970.34 | -72.2911 | -0.00722911 | -7.22911e-05 | 0.000149912 | 473689 | -0.0177898 | 1e-06 | 34.9952 | -0.000863108 | -56.212
12.5664 | -2.37797e-06 | 0.002592 | 10 | 0.0961823 | 970.34 | -49.0132 | -0.00490132 | -4.90132e-05 | 0.000153079 | 324801 | -0.0217095 | 1e-06 | 34.9962 | -0.00105328 | -46.0629
12.5664 | 1.2614e-06 | 0.003616 | 10 | 0.0976803 | 970.34 | 25.9992 | 0.00259992 | 2.59992e-05 | 0.000155463 | 574661 | -0.0164478 | 1e-06 | 34.9972 | -0.000797998 | -60.7984
12.5664 | 6.71662e-06 | 0.00464 | 10 | 0.0970506 | 970.34 | 138.439 | 0.0138439 | 0.000138439 | 0.000154461 | 17293900 | -0.00298857 | 1e-06 | 34.9982 | -0.000144996 | -334.609
12.5664 | 1.13731e-05 | 0.005664 | 10 | 0.0945501 | 970.34 | 234.415 | 0.0234415 | 0.000234415 | 0.000150481 | 799305 | 0.013721 | 1e-06 | 34.9993 | 0.0006657 | 72.8811
12.5664 | 1.41402e-05 | 0.006688 | 10 | 0.0913268 | 970.34 | 291.448 | 0.0291448 | 0.000291448 | 0.000145351 | 197220 | 0.0271477 | 1e-06 | 35.0003 | 0.00131713 | 36.8355
12.5664 | 1.59315e-05 | 0.007712 | 10 | 0.0898139 | 970.34 | 328.37 | 0.032837 | 0.00032837 | 0.000142943 | 116419 | 0.0350404 | 1e-06 | 35.0013 | 0.00170006 | 28.5385
12.5664 | 1.67639e-05 | 0.008736 | 10 | 0.0918969 | 970.34 | 345.527 | 0.0345527 | 0.000345527 | 0.000146259 | 101941 | 0.037878 | 1e-06 | 35.0023 | 0.00183772 | 26.4006
12.5664 | 1.73703e-05 | 0.00976 | 10 | 0.0946992 | 970.34 | 358.026 | 0.0358026 | 0.000358026 | 0.000150718 | 112533 | 0.0365969 | 1e-06 | 35.0034 | 0.00177557 | 27.3248
12.5664 | 1.90212e-05 | 0.010784 | 10 | 0.096976 | 970.34 | 392.053 | 0.0392053 | 0.000392053 | 0.000154342 | 127832 | 0.0347475 | 1e-06 | 35.0044 | 0.00168584 | 28.7791
12.5664 | 2.24894e-05 | 0.011808 | 10 | 0.099428 | 970.34 | 463.537 | 0.0463537 | 0.000463537 | 0.000158245 | 123480 | 0.0357987 | 1e-06 | 35.0054 | 0.00173684 | 27.934
12.5664 | 2.79673e-05 | 0.012832 | 10 | 0.101384 | 970.34 | 576.444 | 0.0576444 | 0.000576444 | 0.000161358 | 92763.6 | 0.0417068 | 1e-06 | 35.0064 | 0.00202349 | 23.9769
12.5664 | 3.56542e-05 | 0.013856 | 10 | 0.100781 | 970.34 | 734.881 | 0.0734881 | 0.000734881 | 0.000160397 | 55646.7 | 0.0536882 | 1e-06 | 35.0075 | 0.00260479 | 18.6261
12.5664 | 4.43816e-05 | 0.01488 | 10 | 0.0970021 | 970.34 | 914.765 | 0.0914765 | 0.000914765 | 0.000154384 | 30952.9 | 0.0706236 | 1e-06 | 35.0085 | 0.00342645 | 14.1596
12.5664 | 5.25107e-05 | 0.015904 | 10 | 0.0917702 | 970.34 | 1082.32 | 0.108232 | 0.00108232 | 0.000146057 | 18768.7 | 0.0882154 | 1e-06 | 35.0095 | 0.00427994 | 11.3359
12.5664 | 5.92946e-05 | 0.016928 | 10 | 0.0863036 | 970.34 | 1222.14 | 0.122214 | 0.00122214 | 0.000137356 | 13129.3 | 0.102283 | 1e-06 | 35.0105 | 0.00496247 | 9.77678
12.5664 | 6.49565e-05 | 0.017952 | 10 | 0.0829088 | 970.34 | 1338.84 | 0.133884 | 0.00133884 | 0.000131954 | 10701.1 | 0.111045 | 1e-06 | 35.0116 | 0.00538755 | 9.00539
12.5664 | 6.96792e-05 | 0.018976 | 10 | 0.0826443 | 970.34 | 1436.18 | 0.143618 | 0.00143618 | 0.000131532 | 10079.8 | 0.114233 | 1e-06 | 35.0126 | 0.00554223 | 8.75405
12.5664 | 7.48893e-05 | 0.02 | 10 | 0.0845373 | 970.34 | 1543.57 | 0.154357 | 0.00154357 | 0.000134545 | 10301.4 | 0.114284 | 1e-06 | 35.0136 | 0.00554473 | 8.75011
12.5664 | 8.08482e-05 | 0.021024 | 10 | 0.0880289 | 970.34 | 1666.39 | 0.166639 | 0.00166639 | 0.000140102 | 10712 | 0.114364 | 1e-06 | 35.0146 | 0.00554859 | 8.74403
12.5664 | 8.78614e-05 | 0.022048 | 10 | 0.0937601 | 970.34 | 1810.94 | 0.181094 | 0.00181094 | 0.000149224 | 11105.9 | 0.115916 | 1e-06 | 35.0157 | 0.00562389 | 8.62694
12.5664 | 9.6949e-05 | 0.023072 | 10 | 0.0995994 | 970.34 | 1998.25 | 0.199825 | 0.00199825 | 0.000158517 | 10760.5 | 0.121373 | 1e-06 | 35.0167 | 0.00588866 | 8.23905
12.5664 | 0.000107685 | 0.024096 | 10 | 0.10248 | 970.34 | 2219.53 | 0.221953 | 0.00221953 | 0.000163102 | 9362.79 | 0.131986 | 1e-06 | 35.0177 | 0.00640355 | 7.57658
12.5664 | 0.000118638 | 0.02512 | 10 | 0.101988 | 970.34 | 2445.29 | 0.244529 | 0.00244529 | 0.000162319 | 7667.74 | 0.145496 | 1e-06 | 35.0187 | 0.00705903 | 6.87304
12.5664 | 0.000129071 | 0.026144 | 10 | 0.0993907 | 970.34 | 2660.33 | 0.266033 | 0.00266033 | 0.000158185 | 6286.07 | 0.158633 | 1e-06 | 35.0198 | 0.00769639 | 6.30386
12.5664 | 0.000138339 | 0.027168 | 10 | 0.09654 | 970.34 | 2851.36 | 0.285136 | 0.00285136 | 0.000153648 | 5405.76 | 0.168591 | 1e-06 | 35.0208 | 0.00817955 | 5.9315
12.5664 | 0.000146206 | 0.028192 | 10 | 0.0938794 | 970.34 | 3013.51 | 0.301351 | 0.00301351 | 0.000149414 | 4971.96 | 0.173353 | 1e-06 | 35.0218 | 0.00841056 | 5.76858
12.5664 | 0.000154263 | 0.029216 | 10 | 0.0909728 | 970.34 | 3179.57 | 0.317957 | 0.00317957 | 0.000144788 | 4774.67 | 0.174138 | 1e-06 | 35.0228 | 0.00844866 | 5.74257
12.5664 | 0.000163307 | 0.03024 | 10 | 0.0895456 | 970.34 | 3365.97 | 0.336597 | 0.00336597 | 0.000142516 | 4684.01 | 0.174431 | 1e-06 | 35.0238 | 0.00846286 | 5.73293
12.5664 | 0.000173421 | 0.031264 | 10 | 0.0890276 | 970.34 | 3574.44 | 0.357444 | 0.00357444 | 0.000141692 | 4545.84 | 0.176549 | 1e-06 | 35.0249 | 0.00856563 | 5.66415
12.5664 | 0.000185054 | 0.032288 | 10 | 0.0896089 | 970.34 | 3814.2 | 0.38142 | 0.0038142 | 0.000142617 | 4320.35 | 0.181688 | 1e-06 | 35.0259 | 0.00881495 | 5.50394
12.5664 | 0.000198594 | 0.033312 | 10 | 0.0909132 | 970.34 | 4093.29 | 0.409329 | 0.00409329 | 0.000144693 | 3942.23 | 0.191581 | 1e-06 | 35.0269 | 0.00929494 | 5.21972
12.5664 | 0.000212441 | 0.034336 | 10 | 0.0921093 | 970.34 | 4378.68 | 0.437868 | 0.00437868 | 0.000146597 | 3504.9 | 0.204514 | 1e-06 | 35.0279 | 0.00992243 | 4.88963
12.5664 | 0.000225986 | 0.03536 | 10 | 0.0931602 | 970.34 | 4657.87 | 0.465787 | 0.00465787 | 0.000148269 | 3132.61 | 0.217556 | 1e-06 | 35.029 | 0.0105552 | 4.59651
12.5664 | 0.000238247 | 0.036384 | 10 | 0.0943638 | 970.34 | 4910.59 | 0.491059 | 0.00491059 | 0.000150185 | 2895.15 | 0.22776 | 1e-06 | 35.03 | 0.0110502 | 4.39058
12.5664 | 0.000248102 | 0.037408 | 10 | 0.0952507 | 970.34 | 5113.71 | 0.511371 | 0.00511371 | 0.000151596 | 2821.64 | 0.231789 | 1e-06 | 35.031 | 0.0112457 | 4.31426
12.5664 | 0.00025659 | 0.038432 | 10 | 0.095206 | 970.34 | 5288.67 | 0.528867 | 0.00528867 | 0.000151525 | 2899.29 | 0.228611 | 1e-06 | 35.032 | 0.0110915 | 4.37425
12.5664 | 0.000265274 | 0.039456 | 10 | 0.0940359 | 970.34 | 5467.65 | 0.546765 | 0.00546765 | 0.000149663 | 3045.91 | 0.221666 | 1e-06 | 35.0331 | 0.0107546 | 4.5113
12.5664 | 0.000274562 | 0.04048 | 10 | 0.0929031 | 970.34 | 5659.09 | 0.565909 | 0.00565909 | 0.00014786 | 3212.58 | 0.214535 | 1e-06 | 35.0341 | 0.0104086 | 4.66124
12.5664 | 0.000291337 | 0.042016 | 10 | 0.0931676 | 970.34 | 6004.85 | 0.600485 | 0.00600485 | 0.000148281 | 3374.51 | 0.209622 | 1e-06 | 35.0356 | 0.0101702 | 4.77049
12.5664 | 0.000320654 | 0.044064 | 10 | 0.0960109 | 970.34 | 6609.12 | 0.660912 | 0.00660912 | 0.000152806 | 3059.09 | 0.223498 | 1e-06 | 35.0377 | 0.0108435 | 4.47431
12.5664 | 0.000351699 | 0.046112 | 10 | 0.0956047 | 970.34 | 7248.99 | 0.724899 | 0.00724899 | 0.00015216 | 2410.78 | 0.25123 | 1e-06 | 35.0397 | 0.0121889 | 3.98042
12.5664 | 0.000375784 | 0.04816 | 10 | 0.0958656 | 970.34 | 7745.4 | 0.77454 | 0.0077454 | 0.000152575 | 2205.85 | 0.262998 | 1e-06 | 35.0418 | 0.0127599 | 3.8023
12.5664 | 0.000394437 | 0.050208 | 10 | 0.0951277 | 970.34 | 8129.88 | 0.812988 | 0.00812988 | 0.0001514 | 2436.18 | 0.249292 | 1e-06 | 35.0438 | 0.0120949 | 4.01135
12.5664 | 0.000415589 | 0.052256 | 10 | 0.0932347 | 970.34 | 8565.85 | 0.856585 | 0.00856585 | 0.000148388 | 2766.81 | 0.231584 | 1e-06 | 35.0459 | 0.0112358 | 4.31808
12.5664 | 0.000444991 | 0.054304 | 10 | 0.0871793 | 970.34 | 9171.86 | 0.917187 | 0.00917187 | 0.00013875 | 2467.1 | 0.23715 | 1e-06 | 35.0479 | 0.0115058 | 4.21674
12.5664 | 0.000476177 | 0.056352 | 10 | 0.0832554 | 970.34 | 9814.63 | 0.981463 | 0.00981463 | 0.000132505 | 1959 | 0.260075 | 1e-06 | 35.05 | 0.0126181 | 3.84504
12.5664 | 0.000500056 | 0.0584 | 10 | 0.0871122 | 970.34 | 10306.8 | 1.03068 | 0.0103068 | 0.000138643 | 1933.32 | 0.267792 | 1e-06 | 35.052 | 0.0129925 | 3.73424
12.5664 | 0.000518275 | 0.060448 | 10 | 0.09259 | 970.34 | 10682.3 | 1.06823 | 0.0106823 | 0.000147362 | 2343.77 | 0.250746 | 1e-06 | 35.0541 | 0.0121655 | 3.98809
12.5664 | 0.000539273 | 0.062496 | 10 | 0.0991262 | 970.34 | 11115.1 | 1.11151 | 0.0111151 | 0.000157764 | 2940.41 | 0.231633 | 1e-06 | 35.0561 | 0.0112381 | 4.31717
12.5664 | 0.000567691 | 0.064544 | 10 | 0.0976617 | 970.34 | 11700.9 | 1.17009 | 0.0117009 | 0.000155433 | 2818.76 | 0.234824 | 1e-06 | 35.0582 | 0.011393 | 4.2585
12.5664 | 0.000596493 | 0.066592 | 10 | 0.0909765 | 970.34 | 12294.5 | 1.22945 | 0.0122945 | 0.000144794 | 2271.18 | 0.252493 | 1e-06 | 35.0602 | 0.0122502 | 3.96051
12.5664 | 0.00061908 | 0.06864 | 10 | 0.0841013 | 970.34 | 12760.1 | 1.27601 | 0.0127601 | 0.000133851 | 2034.93 | 0.25647 | 1e-06 | 35.0622 | 0.0124432 | 3.89909
12.5664 | 0.000637206 | 0.070688 | 10 | 0.0836206 | 970.34 | 13133.7 | 1.31337 | 0.0131337 | 0.000133086 | 2318.13 | 0.239606 | 1e-06 | 35.0643 | 0.011625 | 4.17352
12.5664 | 0.000658687 | 0.072736 | 10 | 0.094565 | 970.34 | 13576.4 | 1.35764 | 0.0135764 | 0.000150505 | 2960.29 | 0.22548 | 1e-06 | 35.0663 | 0.0109396 | 4.43498
12.5664 | 0.000683457 | 0.074784 | 10 | 0.098448 | 970.34 | 14087 | 1.4087 | 0.014087 | 0.000156685 | 3061.69 | 0.226221 | 1e-06 | 35.0684 | 0.0109756 | 4.42046
12.5664 | 0.000705229 | 0.076832 | 10 | 0.0978666 | 970.34 | 14535.7 | 1.45357 | 0.0145357 | 0.00015576 | 2977.57 | 0.228716 | 1e-06 | 35.0704 | 0.0110966 | 4.37223
12.5664 | 0.000720609 | 0.07888 | 10 | 0.0921839 | 970.34 | 14852.7 | 1.48527 | 0.0148527 | 0.000146715 | 3161.73 | 0.215415 | 1e-06 | 35.0725 | 0.0104513 | 4.64221
12.5664 | 0.000735558 | 0.080928 | 10 | 0.0921429 | 970.34 | 15160.8 | 1.51608 | 0.0151608 | 0.00014665 | 3945.76 | 0.192786 | 1e-06 | 35.0745 | 0.0093534 | 5.1871
12.5664 | 0.000756755 | 0.082976 | 10 | 0.0986194 | 970.34 | 15597.7 | 1.55977 | 0.0155977 | 0.000156958 | 4499.55 | 0.18677 | 1e-06 | 35.0766 | 0.00906151 | 5.35418
12.5664 | 0.000780089 | 0.085024 | 10 | 0.101187 | 970.34 | 16078.7 | 1.60787 | 0.0160787 | 0.000161044 | 4091.13 | 0.198404 | 1e-06 | 35.0786 | 0.00962596 | 5.04022
12.5664 | 0.000797438 | 0.087072 | 10 | 0.0979002 | 970.34 | 16436.3 | 1.64363 | 0.0164363 | 0.000155813 | 3829.05 | 0.201723 | 1e-06 | 35.0807 | 0.00978701 | 4.95728
12.5664 | 0.000805905 | 0.08912 | 10 | 0.0891804 | 970.34 | 16610.8 | 1.66108 | 0.0166108 | 0.000141935 | 4446.22 | 0.178669 | 1e-06 | 35.0827 | 0.00866849 | 5.59694
12.5664 | 0.000814694 | 0.091168 | 10 | 0.0868775 | 970.34 | 16791.9 | 1.67919 | 0.0167919 | 0.00013827 | 6473.08 | 0.146153 | 1e-06 | 35.0848 | 0.00709091 | 6.84214
12.5664 | 0.000830788 | 0.093216 | 10 | 0.0899927 | 970.34 | 17123.7 | 1.71237 | 0.0171237 | 0.000143228 | 7814.22 | 0.135385 | 1e-06 | 35.0868 | 0.00656848 | 7.38634
12.5664 | 0.00084857 | 0.095264 | 10 | 0.0907008 | 970.34 | 17490.2 | 1.74902 | 0.0174902 | 0.000144355 | 6818.1 | 0.145507 | 1e-06 | 35.0889 | 0.00705956 | 6.87252
12.5664 | 0.000860164 | 0.097312 | 10 | 0.0917963 | 970.34 | 17729.1 | 1.77291 | 0.0177291 | 0.000146098 | 6743.11 | 0.147195 | 1e-06 | 35.0909 | 0.00714145 | 6.79372
12.5664 | 0.000864096 | 0.09936 | 10 | 0.0920721 | 970.34 | 17810.2 | 1.78102 | 0.0178102 | 0.000146537 | 9421.7 | 0.124712 | 1e-06 | 35.093 | 0.00605067 | 8.01845
12.5664 | 0.000868074 | 0.101408 | 10 | 0.0971325 | 970.34 | 17892.2 | 1.78922 | 0.0178922 | 0.000154591 | 17352.4 | 0.094387 | 1e-06 | 35.095 | 0.00457937 | 10.5947
12.5664 | 0.000879663 | 0.103456 | 10 | 0.0984964 | 970.34 | 18131 | 1.8131 | 0.018131 | 0.000156762 | 21354.8 | 0.0856786 | 1e-06 | 35.0971 | 0.00415687 | 11.6715
12.5664 | 0.000892996 | 0.105504 | 10 | 0.0931602 | 970.34 | 18405.8 | 1.84058 | 0.0184058 | 0.000148269 | 15672.8 | 0.097264 | 1e-06 | 35.0991 | 0.00471896 | 10.2813
12.5664 | 0.000899589 | 0.107552 | 10 | 0.0866241 | 970.34 | 18541.7 | 1.85417 | 0.0185417 | 0.000137866 | 13894.7 | 0.0996105 | 1e-06 | 35.1012 | 0.0048328 | 10.0391
12.5664 | 0.000898492 | 0.1096 | 10 | 0.086121 | 970.34 | 18519.1 | 1.85191 | 0.0185191 | 0.000137066 | 23472.7 | 0.0764158 | 1e-06 | 35.1032 | 0.00370747 | 13.0863
12.5664 | 0.000896953 | 0.111648 | 10 | 0.0958395 | 970.34 | 18487.4 | 1.84874 | 0.0184874 | 0.000152533 | 77172.6 | 0.0444581 | 1e-06 | 35.1053 | 0.00215697 | 22.4931
12.5664 | 0.000901037 | 0.113696 | 10 | 0.102562 | 970.34 | 18571.6 | 1.85716 | 0.0185716 | 0.000163232 | 174755 | 0.0305625 | 1e-06 | 35.1073 | 0.0014828 | 32.7198
12.5664 | 0.000906926 | 0.115744 | 10 | 0.0998901 | 970.34 | 18693 | 1.8693 | 0.018693 | 0.00015898 | 128359 | 0.0351932 | 1e-06 | 35.1094 | 0.00170747 | 28.4146
12.5664 | 0.000907052 | 0.117792 | 10 | 0.0912746 | 970.34 | 18695.6 | 1.86956 | 0.0186956 | 0.000145268 | 130773 | 0.0333293 | 1e-06 | 35.1114 | 0.00161704 | 30.0036
12.5664 | 0.000902602 | 0.11984 | 10 | 0.089866 | 970.34 | 18603.8 | 1.86038 | 0.0186038 | 0.000143026 | 612734 | 0.0152782 | 1e-06 | 35.1134 | 0.000741252 | 65.4528
12.5664 | 0.000899998 | 0.121888 | 10 | 0.0978294 | 970.34 | 18550.2 | 1.85502 | 0.0185502 | 0.0001557 | 12106000 | -0.00358629 | 1e-06 | 35.1155 | -0.000173996 | -278.84
12.5664 | 0.000900985 | 0.12496 | 10 | 0.0965699 | 970.34 | 18570.5 | 1.85705 | 0.0185705 | 0.000153696 | 6017040 | -0.00505405 | 1e-06 | 35.1186 | -0.000245207 | -197.861
12.5664 | 0.000888135 | 0.129056 | 10 | 0.0852602 | 970.34 | 18305.6 | 1.83056 | 0.0183056 | 0.000135696 | 175980 | -0.0277685 | 1e-06 | 35.1227 | -0.00134724 | -36.0121
12.5664 | 0.000873376 | 0.133152 | 10 | 0.0945725 | 970.34 | 18001.5 | 1.80015 | 0.0180015 | 0.000150517 | 38553.4 | -0.0624829 | 1e-06 | 35.1268 | -0.00303148 | -16.0044
12.5664 | 0.000865109 | 0.137248 | 10 | 0.0941961 | 970.34 | 17831 | 1.78311 | 0.0178311 | 0.000149918 | 60486.7 | -0.0497848 | 1e-06 | 35.1309 | -0.00241541 | -20.0865
12.5664 | 0.000839028 | 0.141344 | 10 | 0.0916622 | 970.34 | 17293.5 | 1.72935 | 0.0172935 | 0.000145885 | 19039 | -0.0875352 | 1e-06 | 35.135 | -0.00424694 | -11.424
12.5664 | 0.000827152 | 0.14544 | 10 | 0.0876824 | 970.34 | 17048.7 | 1.70487 | 0.0170487 | 0.000139551 | 18901.1 | -0.0859256 | 1e-06 | 35.139 | -0.00416885 | -11.638
12.5664 | 0.00080206 | 0.149536 | 10 | 0.0981871 | 970.34 | 16531.5 | 1.65315 | 0.0165315 | 0.00015627 | 18235.3 | -0.0925723 | 1e-06 | 35.1431 | -0.00449133 | -10.8024
12.5664 | 0.000774007 | 0.153632 | 10 | 0.0974716 | 970.34 | 15953.3 | 1.59533 | 0.0159533 | 0.000155131 | 9208 | -0.129798 | 1e-06 | 35.1472 | -0.00629739 | -7.7043
12.5664 | 0.000759454 | 0.157728 | 10 | 0.0839671 | 970.34 | 15653.4 | 1.56534 | 0.0156534 | 0.000133638 | 13230.3 | -0.100503 | 1e-06 | 35.1513 | -0.00487612 | -9.94992
12.5664 | 0.000728488 | 0.161824 | 10 | 0.0955339 | 970.34 | 15015.1 | 1.50151 | 0.0150151 | 0.000152047 | 10144 | -0.122429 | 1e-06 | 35.1554 | -0.00593987 | -8.16802
12.5664 | 0.000708035 | 0.16592 | 10 | 0.0912746 | 970.34 | 14593.5 | 1.45935 | 0.0145935 | 0.000145268 | 9982.81 | -0.120631 | 1e-06 | 35.1595 | -0.00585265 | -8.28975
12.5664 | 0.000679187 | 0.170016 | 10 | 0.091528 | 970.34 | 13999 | 1.3999 | 0.013999 | 0.000145671 | 9099.79 | -0.126524 | 1e-06 | 35.1636 | -0.00613854 | -7.90366
12.5664 | 0.000659288 | 0.174112 | 10 | 0.102759 | 970.34 | 13588.8 | 1.35888 | 0.0135888 | 0.000163547 | 10887 | -0.122565 | 1e-06 | 35.1677 | -0.00594648 | -8.15894
12.5664 | 0.000637305 | 0.178208 | 10 | 0.0877494 | 970.34 | 13135.7 | 1.31357 | 0.0131357 | 0.000139658 | 12179.5 | -0.107082 | 1e-06 | 35.1718 | -0.00519532 | -9.3386
12.5664 | 0.000613394 | 0.182304 | 10 | 0.0919267 | 970.34 | 12642.9 | 1.26429 | 0.0126429 | 0.000146306 | 10212.3 | -0.119693 | 1e-06 | 35.1759 | -0.00580715 | -8.35469
12.5664 | 0.000600192 | 0.1864 | 10 | 0.0946433 | 970.34 | 12370.7 | 1.23708 | 0.0123708 | 0.000150629 | 18063.8 | -0.0913168 | 1e-06 | 35.18 | -0.00443042 | -10.9509
12.5664 | 0.000574891 | 0.190496 | 10 | 0.0982132 | 970.34 | 11849.3 | 1.18493 | 0.0118493 | 0.000156311 | 14306.7 | -0.104526 | 1e-06 | 35.1841 | -0.0050713 | -9.56698
12.5664 | 0.000566088 | 0.194592 | 10 | 0.0906486 | 970.34 | 11667.8 | 1.16678 | 0.0116678 | 0.000144272 | 20282.4 | -0.0843396 | 1e-06 | 35.1882 | -0.0040919 | -11.8568
12.5664 | 0.000555145 | 0.198688 | 10 | 0.0926571 | 970.34 | 11442.3 | 1.14423 | 0.0114423 | 0.000147468 | 44375.2 | -0.0576473 | 1e-06 | 35.1923 | -0.00279687 | -17.3469
12.5664 | 0.000539119 | 0.202784 | 10 | 0.0977362 | 970.34 | 11112 | 1.1112 | 0.011112 | 0.000155552 | 29414 | -0.0727211 | 1e-06 | 35.1964 | -0.00352821 | -13.7512
12.5664 | 0.000537362 | 0.20688 | 10 | 0.0896834 | 970.34 | 11075.8 | 1.10758 | 0.0110758 | 0.000142736 | 75819.3 | -0.0433887 | 1e-06 | 35.2005 | -0.00210509 | -23.0475
12.5664 | 0.000529111 | 0.210976 | 10 | 0.0985858 | 970.34 | 10905.7 | 1.09057 | 0.0109057 | 0.000156904 | 126879 | -0.035166 | 1e-06 | 35.2046 | -0.00170615 | -28.4366
12.5664 | 0.000530543 | 0.215072 | 10 | 0.0921131 | 970.34 | 10935.2 | 1.09352 | 0.0109352 | 0.000146602 | 396252 | -0.0192347 | 1e-06 | 35.2087 | -0.000933209 | -51.9894
12.5664 | 0.000529411 | 0.219168 | 10 | 0.0862812 | 970.34 | 10911.9 | 1.09119 | 0.0109119 | 0.000137321 | 6693790 | -0.00452931 | 1e-06 | 35.2128 | -0.000219749 | -220.784
12.5664 | 0.000531771 | 0.223264 | 10 | 0.10049 | 970.34 | 10960.5 | 1.09605 | 0.0109605 | 0.000159935 | 59734900 | -0.00163628 | 1e-06 | 35.2169 | -7.93874e-05 | -611.142
12.5664 | 0.000540277 | 0.22736 | 10 | 0.0944719 | 970.34 | 11135.8 | 1.11358 | 0.0111358 | 0.000150357 | 234759 | 0.0253076 | 1e-06 | 35.221 | 0.00122785 | 39.5139
12.5664 | 0.000543055 | 0.231456 | 10 | 0.089404 | 970.34 | 11193.1 | 1.11931 | 0.0111931 | 0.000142291 | 345981 | 0.0202797 | 1e-06 | 35.2251 | 0.000983912 | 49.3103
12.5664 | 0.000560706 | 0.235552 | 10 | 0.0886475 | 970.34 | 11556.9 | 1.15569 | 0.0115569 | 0.000141087 | 53716.6 | 0.0512494 | 1e-06 | 35.2292 | 0.00248647 | 19.5124
12.5664 | 0.00056597 | 0.239648 | 10 | 0.0936893 | 970.34 | 11665.4 | 1.16654 | 0.0116654 | 0.000149111 | 57898.5 | 0.0507483 | 1e-06 | 35.2333 | 0.00246215 | 19.7051
12.5664 | 0.000579312 | 0.243744 | 10 | 0.093939 | 970.34 | 11940.4 | 1.19404 | 0.0119404 | 0.000149509 | 68676.2 | 0.0466584 | 1e-06 | 35.2374 | 0.00226373 | 21.4324
12.5664 | 0.000600906 | 0.24784 | 10 | 0.0919677 | 970.34 | 12385.5 | 1.23855 | 0.0123855 | 0.000146371 | 20024.3 | 0.0854967 | 1e-06 | 35.2414 | 0.00414804 | 11.6964
12.5664 | 0.000609399 | 0.251936 | 10 | 0.0950457 | 970.34 | 12560.5 | 1.25605 | 0.0125605 | 0.00015127 | 33365.6 | 0.0673328 | 1e-06 | 35.2455 | 0.00326679 | 14.8516
12.5664 | 0.00063193 | 0.256032 | 10 | 0.0865719 | 970.34 | 13024.9 | 1.30249 | 0.0130249 | 0.000137783 | 19881.4 | 0.0832482 | 1e-06 | 35.2496 | 0.00403895 | 12.0123
12.5664 | 0.000645308 | 0.260128 | 10 | 0.0952134 | 970.34 | 13300.7 | 1.33007 | 0.0133007 | 0.000151537 | 21086.4 | 0.084773 | 1e-06 | 35.2537 | 0.00411293 | 11.7962
12.5664 | 0.000664537 | 0.264224 | 10 | 0.0983548 | 970.34 | 13697 | 1.3697 | 0.013697 | 0.000156537 | 23192 | 0.0821559 | 1e-06 | 35.2578 | 0.00398596 | 12.172
12.5664 | 0.000685269 | 0.26832 | 10 | 0.0861359 | 970.34 | 14124.3 | 1.41243 | 0.0141243 | 0.00013709 | 13534.4 | 0.100643 | 1e-06 | 35.2619 | 0.00488288 | 9.93614
12.5664 | 0.000699372 | 0.272416 | 10 | 0.0936819 | 970.34 | 14415 | 1.4415 | 0.014415 | 0.000149099 | 21483.4 | 0.0833079 | 1e-06 | 35.266 | 0.00404185 | 12.0037
12.5664 | 0.000721812 | 0.276512 | 10 | 0.0947514 | 970.34 | 14877.5 | 1.48775 | 0.0148775 | 0.000150801 | 15699.9 | 0.0980063 | 1e-06 | 35.2701 | 0.00475497 | 10.2034
12.5664 | 0.000730227 | 0.280608 | 10 | 0.0915429 | 970.34 | 15051 | 1.5051 | 0.015051 | 0.000145695 | 26398.7 | 0.0742901 | 1e-06 | 35.2742 | 0.00360433 | 13.4607
12.5664 | 0.000755195 | 0.284704 | 10 | 0.0941738 | 970.34 | 15565.6 | 1.55656 | 0.0155656 | 0.000149882 | 19356.6 | 0.0879956 | 1e-06 | 35.2783 | 0.00426928 | 11.3642
12.5664 | 0.000771863 | 0.290848 | 10 | 0.0932422 | 970.34 | 15909.1 | 1.59091 | 0.0159091 | 0.0001484 | 27553.3 | 0.0733887 | 1e-06 | 35.2845 | 0.0035606 | 13.6261
12.5664 | 0.000796908 | 0.29904 | 10 | 0.0996069 | 970.34 | 16425.3 | 1.64253 | 0.0164253 | 0.000158529 | 38473.1 | 0.0641913 | 1e-06 | 35.2926 | 0.00311437 | 15.5784
12.5664 | 0.000815636 | 0.307232 | 10 | 0.0857148 | 970.34 | 16811.3 | 1.68113 | 0.0168113 | 0.000136419 | 52095.3 | 0.0511728 | 1e-06 | 35.3008 | 0.00248275 | 19.5416
12.5664 | 0.000823818 | 0.315424 | 10 | 0.0909132 | 970.34 | 16980 | 1.698 | 0.01698 | 0.000144693 | 210780 | 0.0262004 | 1e-06 | 35.309 | 0.00127117 | 38.1673
12.5664 | 0.000827524 | 0.323616 | 10 | 0.0920646 | 970.34 | 17056.4 | 1.70564 | 0.0170564 | 0.000146525 | 1065820 | 0.011725 | 1e-06 | 35.3172 | 0.000568864 | 85.2875
12.5664 | 0.000819739 | 0.331808 | 10 | 0.0921466 | 970.34 | 16895.9 | 1.68959 | 0.0168959 | 0.000146656 | 561062 | -0.0161676 | 1e-06 | 35.3254 | -0.000784401 | -61.8523
12.5664 | 0.000811571 | 0.34 | 10 | 0.0957202 | 970.34 | 16727.6 | 1.67276 | 0.0167276 | 0.000152343 | 337625 | -0.021242 | 1e-06 | 35.3336 | -0.0010306 | -47.0766
12.5664 | 0.000798212 | 0.348192 | 10 | 0.100203 | 970.34 | 16452.2 | 1.64522 | 0.0164522 | 0.000159478 | 165477 | -0.0310443 | 1e-06 | 35.3418 | -0.00150617 | -32.2121
12.5664 | 0.000779804 | 0.356384 | 10 | 0.0805128 | 970.34 | 16072.8 | 1.60728 | 0.0160728 | 0.00012814 | 70001.6 | -0.0427847 | 1e-06 | 35.35 | -0.00207578 | -23.3729
12.5664 | 0.00076013 | 0.364576 | 10 | 0.0939241 | 970.34 | 15667.3 | 1.56673 | 0.0156673 | 0.000149485 | 64366.5 | -0.0481913 | 1e-06 | 35.3582 | -0.0023381 | -20.7506
12.5664 | 0.00073793 | 0.372768 | 10 | 0.0957426 | 970.34 | 15209.7 | 1.52097 | 0.0152097 | 0.000152379 | 48975.4 | -0.0557794 | 1e-06 | 35.3664 | -0.00270625 | -17.9278
12.5664 | 0.000718414 | 0.38096 | 10 | 0.0903803 | 970.34 | 14807.5 | 1.48075 | 0.0148075 | 0.000143845 | 54142.2 | -0.0515441 | 1e-06 | 35.3746 | -0.00250077 | -19.4009
12.5664 | 0.000702031 | 0.389152 | 10 | 0.0999534 | 970.34 | 14469.8 | 1.44698 | 0.0144698 | 0.000159081 | 86050.5 | -0.0429964 | 1e-06 | 35.3828 | -0.00208606 | -23.2578
12.5664 | 0.00068988 | 0.397344 | 10 | 0.0891319 | 970.34 | 14219.3 | 1.42193 | 0.0142193 | 0.000141858 | 144960 | -0.0312826 | 1e-06 | 35.391 | -0.00151774 | -31.9667
12.5664 | 0.000678343 | 0.405536 | 10 | 0.0895009 | 970.34 | 13981.6 | 1.39816 | 0.0139816 | 0.000142445 | 175935 | -0.0284542 | 1e-06 | 35.3991 | -0.00138051 | -35.1441
12.5664 | 0.000674674 | 0.413728 | 10 | 0.0899741 | 970.238 | 13907.4 | 1.39074 | 0.0139074 | 0.000143198 | 1034700 | -0.0117642 | 1e-06 | 35.4073 | -0.000570703 | -85.0038
12.5664 | 0.000671238 | 0.42192 | 10 | 0.094729 | 970.238 | 13836.6 | 1.38366 | 0.0138366 | 0.000150766 | 1423520 | -0.0102913 | 1e-06 | 35.4155 | -0.000499251 | -97.1694
12.5664 | 0.000676586 | 0.430112 | 10 | 0.0930409 | 970.238 | 13946.8 | 1.39468 | 0.0139468 | 0.000148079 | 1931180 | 0.00875661 | 1e-06 | 35.4237 | 0.0004248 | 114.199
12.5664 | 0.000686648 | 0.438304 | 10 | 0.0976542 | 970.238 | 14154.2 | 1.41542 | 0.0141542 | 0.000155422 | 284525 | 0.023372 | 1e-06 | 35.4319 | 0.00113382 | 42.7863
12.5664 | 0.000699138 | 0.446496 | 10 | 0.0900002 | 970.238 | 14411.7 | 1.44117 | 0.0144117 | 0.00014324 | 145679 | 0.0313569 | 1e-06 | 35.4401 | 0.00152118 | 31.8909
12.5664 | 0.000713193 | 0.454688 | 10 | 0.089948 | 970.238 | 14701.4 | 1.47014 | 0.0147014 | 0.000143157 | 114828 | 0.0353087 | 1e-06 | 35.4483 | 0.00171289 | 28.3216
12.5664 | 0.000728134 | 0.46288 | 10 | 0.0959811 | 970.238 | 15009.4 | 1.50094 | 0.0150094 | 0.000152759 | 114859 | 0.0364688 | 1e-06 | 35.4565 | 0.00176917 | 27.4207
12.5664 | 0.000744826 | 0.471072 | 10 | 0.0907604 | 970.238 | 15353.5 | 1.53535 | 0.0153535 | 0.00014445 | 89891.6 | 0.0400866 | 1e-06 | 35.4647 | 0.00194468 | 24.946
12.5664 | 0.000760781 | 0.479264 | 10 | 0.0960556 | 970.238 | 15682.4 | 1.56824 | 0.0156824 | 0.000152877 | 95560.1 | 0.0399975 | 1e-06 | 35.4729 | 0.00194036 | 25.0016
12.5664 | 0.000778814 | 0.487456 | 10 | 0.0923963 | 970.238 | 16054.1 | 1.60541 | 0.0160541 | 0.000147053 | 70468.8 | 0.0456813 | 1e-06 | 35.4811 | 0.00221609 | 21.8908
12.5664 | 0.000788563 | 0.495648 | 10 | 0.0883867 | 970.238 | 16255 | 1.6255 | 0.016255 | 0.000140672 | 165861 | 0.0291226 | 1e-06 | 35.4893 | 0.00141279 | 34.3375
12.5664 | 0.000798493 | 0.50384 | 10 | 0.0883904 | 970.238 | 16459.7 | 1.64597 | 0.0164597 | 0.000140678 | 218067 | 0.0253991 | 1e-06 | 35.4974 | 0.00123216 | 39.3715
12.5664 | 0.000801893 | 0.512032 | 10 | 0.0976244 | 970.238 | 16529.8 | 1.65298 | 0.0165298 | 0.000155374 | 1495390 | 0.0101932 | 1e-06 | 35.5056 | 0.000494494 | 98.1042
12.5664 | 0.00080448 | 0.520224 | 10 | 0.0914759 | 970.238 | 16583.1 | 1.65831 | 0.0165831 | 0.000145588 | 4567660 | 0.00564568 | 1e-06 | 35.5138 | 0.000273883 | 177.126
12.5664 | 0.000806745 | 0.528416 | 10 | 0.101369 | 970.238 | 16629.8 | 1.66298 | 0.0166298 | 0.000161335 | 4593940 | 0.00592613 | 1e-06 | 35.522 | 0.000287488 | 168.744
12.5664 | 0.000804108 | 0.536608 | 10 | 0.0925863 | 970.238 | 16575.5 | 1.65755 | 0.0165755 | 0.000147356 | 11718200 | -0.00354612 | 1e-06 | 35.5302 | -0.000172029 | -281.998
12.5664 | 0.000797793 | 0.5448 | 10 | 0.0856217 | 970.238 | 16445.3 | 1.64453 | 0.0164453 | 0.000136271 | 741301 | -0.0135583 | 1e-06 | 35.5384 | -0.000657738 | -73.7557
12.5664 | 0.000789235 | 0.552992 | 10 | 0.095042 | 970.238 | 16268.9 | 1.62689 | 0.0162689 | 0.000151264 | 341728 | -0.0210391 | 1e-06 | 35.5466 | -0.00102065 | -47.5305
12.5664 | 0.000780756 | 0.561184 | 10 | 0.0905368 | 970.238 | 16094.1 | 1.60941 | 0.0160941 | 0.000144094 | 284410 | -0.0225087 | 1e-06 | 35.5548 | -0.00109194 | -44.4273
12.5664 | 0.00077088 | 0.569376 | 10 | 0.0973151 | 970.238 | 15890.5 | 1.58905 | 0.0158905 | 0.000154882 | 243738 | -0.025208 | 1e-06 | 35.563 | -0.00122289 | -39.6699
12.5664 | 0.000765018 | 0.577568 | 10 | 0.0933465 | 970.238 | 15769.7 | 1.57697 | 0.0157697 | 0.000148566 | 608179 | -0.0156294 | 1e-06 | 35.5712 | -0.000758214 | -63.9818
12.5664 | 0.000754605 | 0.58576 | 10 | 0.0905405 | 970.238 | 15555 | 1.5555 | 0.015555 | 0.0001441 | 256576 | -0.0236987 | 1e-06 | 35.5794 | -0.00114967 | -42.1965
12.5664 | 0.000749387 | 0.593952 | 10 | 0.088655 | 970.238 | 15447.5 | 1.54475 | 0.0154475 | 0.000141099 | 669885 | -0.0145131 | 1e-06 | 35.5876 | -0.00070406 | -68.9031
12.5664 | 0.000744986 | 0.602144 | 10 | 0.0992417 | 970.238 | 15356.8 | 1.53568 | 0.0153568 | 0.000157948 | 1059450 | -0.01221 | 1e-06 | 35.5958 | -0.000592332 | -81.8999
12.5664 | 0.000742672 | 0.610336 | 10 | 0.0927428 | 970.301 | 15308.1 | 1.53081 | 0.0153081 | 0.000147605 | 2456260 | -0.00775199 | 1e-06 | 35.6039 | -0.000376088 | -128.999
12.5664 | 0.000745878 | 0.622624 | 10 | 0.0939912 | 970.301 | 15374.2 | 1.53742 | 0.0153742 | 0.000149592 | 5453900 | 0.00523721 | 1e-06 | 35.6162 | 0.000254083 | 190.941
12.5664 | 0.000753331 | 0.639008 | 10 | 0.0941402 | 970.301 | 15527.8 | 1.55278 | 0.0155278 | 0.000149829 | 1449370 | 0.0101674 | 1e-06 | 35.6326 | 0.00049327 | 98.354
12.5664 | 0.000766903 | 0.655392 | 10 | 0.09221 | 970.301 | 15807.5 | 1.58075 | 0.0158075 | 0.000146757 | 536868 | 0.0165335 | 1e-06 | 35.649 | 0.000802124 | 60.4832
12.5664 | 0.000783707 | 0.671776 | 10 | 0.0924149 | 970.301 | 16153.9 | 1.61539 | 0.0161539 | 0.000147083 | 292369 | 0.0224293 | 1e-06 | 35.6654 | 0.00108816 | 44.5846
12.5664 | 0.000797358 | 0.68816 | 10 | 0.104112 | 970.301 | 16435.3 | 1.64353 | 0.0164353 | 0.0001657 | 571188 | 0.0170322 | 1e-06 | 35.6818 | 0.000826319 | 58.7122
12.5664 | 0.000805549 | 0.704544 | 10 | 0.0882749 | 970.301 | 16604.1 | 1.66041 | 0.0166041 | 0.000140494 | 2176330 | 0.00803463 | 1e-06 | 35.6982 | 0.0003898 | 124.461
12.5664 | 0.000809787 | 0.720928 | 10 | 0.0851186 | 970.301 | 16691.5 | 1.66915 | 0.0166915 | 0.00013547 | 3830360 | 0.00594706 | 1e-06 | 35.7145 | 0.000288522 | 168.15
12.5664 | 0.00080626 | 0.737312 | 10 | 0.0987498 | 970.301 | 16618.8 | 1.66188 | 0.0166188 | 0.000157165 | 4099860 | -0.00619146 | 1e-06 | 35.7309 | -0.000300379 | -161.513
12.5664 | 0.00079997 | 0.753696 | 10 | 0.089825 | 970.301 | 16489.1 | 1.64891 | 0.0164891 | 0.000142961 | 2161980 | -0.00813174 | 1e-06 | 35.7473 | -0.000394512 | -122.975
12.5664 | 0.000794453 | 0.77008 | 10 | 0.0849658 | 970.301 | 16375.4 | 1.63754 | 0.0163754 | 0.000135227 | 2455310 | -0.00742128 | 1e-06 | 35.7637 | -0.000360044 | -134.748
12.5664 | 0.000786791 | 0.786464 | 10 | 0.0991448 | 970.301 | 16217.5 | 1.62175 | 0.0162175 | 0.000157794 | 1596570 | -0.00994147 | 1e-06 | 35.7801 | -0.000482311 | -100.589
12.5664 | 0.00078422 | 0.802848 | 10 | 0.0936893 | 970.297 | 16164.5 | 1.61645 | 0.0161645 | 0.000149111 | 52341700 | -0.00168784 | 1e-06 | 35.7965 | -8.18853e-05 | -592.473
12.5664 | 0.000786386 | 0.819232 | 10 | 0.0912225 | 970.297 | 16209.2 | 1.62092 | 0.0162092 | 0.000145185 | 32804200 | 0.00210376 | 1e-06 | 35.8128 | 0.000102064 | 475.339
12.5664 | 0.00079135 | 0.835616 | 10 | 0.0984778 | 970.297 | 16311.5 | 1.63115 | 0.0163115 | 0.000156732 | 2778680 | 0.00751034 | 1e-06 | 35.8292 | 0.000364363 | 133.15
12.5664 | 0.000801448 | 0.852 | 10 | 0.0934471 | 970.297 | 16519.6 | 1.65196 | 0.0165196 | 0.000148726 | 723635 | 0.0143362 | 1e-06 | 35.8456 | 0.000695517 | 69.7536
12.5664 | 0.000807086 | 0.868384 | 10 | 0.0899257 | 970.297 | 16635.8 | 1.66358 | 0.0166358 | 0.000143121 | 4150120 | 0.00587248 | 1e-06 | 35.862 | 0.000284903 | 170.286
12.5664 | 0.000814688 | 0.884768 | 10 | 0.0965736 | 970.297 | 16792.6 | 1.67926 | 0.0167926 | 0.000153702 | 1598000 | 0.00980733 | 1e-06 | 35.8784 | 0.000475801 | 101.965
12.5664 | 0.000820836 | 0.901152 | 10 | 0.0879656 | 970.297 | 16919.3 | 1.69193 | 0.0169193 | 0.000140002 | 2024290 | 0.0083163 | 1e-06 | 35.8948 | 0.000403464 | 120.246
12.5664 | 0.000820065 | 0.917536 | 10 | 0.088286 | 970.297 | 16903.4 | 1.69034 | 0.0169034 | 0.000140512 | 25838200 | -0.00233198 | 1e-06 | 35.9111 | -0.000113136 | -428.82
12.5664 | 0.000821341 | 0.93392 | 10 | 0.0919342 | 970.297 | 16929.7 | 1.69297 | 0.0169297 | 0.000146318 | 366640000 | 0.000631726 | 1e-06 | 35.9275 | 3.06481e-05 | 1582.97
12.5664 | 0.000819293 | 0.950304 | 10 | 0.0927987 | 970.297 | 16887.5 | 1.68875 | 0.0168875 | 0.000147694 | 21684100 | -0.00260982 | 1e-06 | 35.9439 | -0.000126615 | -383.168
12.5664 | 0.000814573 | 0.966688 | 10 | 0.0996553 | 970.297 | 16790.2 | 1.67902 | 0.0167902 | 0.000158606 | 3879850 | -0.00639371 | 1e-06 | 35.9603 | -0.00031019 | -156.404
12.5664 | 0.000814063 | 0.983072 | 10 | 0.0876675 | 970.297 | 16779.7 | 1.67797 | 0.0167797 | 0.000139527 | 123363000 | -0.0010635 | 1e-06 | 35.9767 | -5.15955e-05 | -940.292
12.5664 | 0.000815103 | 0.999456 | 10 | 0.0932832 | 970.297 | 16801.1 | 1.68011 | 0.0168011 | 0.000148465 | 28292200 | 0.00229075 | 1e-06 | 35.9931 | 0.000111136 | 436.538
12.5664 | 0.000815705 | 1.01584 | 10 | 0.10308 | 970.297 | 16813.5 | 1.68135 | 0.0168135 | 0.000164057 | 210786000 | 0.000882218 | 1e-06 | 36.0094 | 4.28007e-05 | 1133.51
12.5664 | 0.00081905 | 1.03222 | 10 | 0.0909951 | 970.297 | 16882.5 | 1.68825 | 0.0168825 | 0.000144823 | 5723490 | 0.00503024 | 1e-06 | 36.0258 | 0.000244041 | 198.798
12.5664 | 0.000823806 | 1.04861 | 10 | 0.0878389 | 970.297 | 16980.5 | 1.69805 | 0.0169805 | 0.0001398 | 3789580 | 0.00607376 | 1e-06 | 36.0422 | 0.000294668 | 164.643
12.5664 | 0.000828375 | 1.06499 | 10 | 0.0951128 | 970.297 | 17074.7 | 1.70747 | 0.0170747 | 0.000151377 | 3929540 | 0.00620667 | 1e-06 | 36.0586 | 0.000301116 | 161.117
12.5664 | 0.000833447 | 1.08138 | 10 | 0.085849 | 970.297 | 17179.2 | 1.71792 | 0.0171792 | 0.000136633 | 2904750 | 0.0068584 | 1e-06 | 36.075 | 0.000332734 | 145.807
12.5664 | 0.000835004 | 1.09776 | 10 | 0.0904772 | 970.297 | 17211.3 | 1.72113 | 0.0172113 | 0.000143999 | 63837800000 | -4.74942e-05 | 1e-06 | 36.0914 | -2.30417e-06 | -21055.2
12.5664 | 0.000835202 | 1.11414 | 10 | 0.0956084 | 970.297 | 17215.4 | 1.72154 | 0.0172154 | 0.000152166 | 271623000 | 0.000748471 | 1e-06 | 36.1078 | 3.63119e-05 | 1336.06
12.5664 | 0.000837236 | 1.13053 | 10 | 0.094498 | 970.297 | 17257.3 | 1.72573 | 0.0172573 | 0.000150398 | 21108600 | 0.00266926 | 1e-06 | 36.1241 | 0.000129499 | 374.635
12.5664 | 0.000835992 | 1.14691 | 10 | 0.0902871 | 970.297 | 17231.7 | 1.72317 | 0.0172317 | 0.000143696 | 10654300 | -0.00367248 | 1e-06 | 36.1405 | -0.00017817 | -272.295
12.5664 | 0.000837299 | 1.1633 | 10 | 0.0945427 | 970.297 | 17258.6 | 1.72586 | 0.0172586 | 0.000150469 | 26830400 | 0.00236815 | 1e-06 | 36.1569 | 0.000114891 | 422.27
12.5664 | 0.000836843 | 1.17968 | 10 | 0.0963276 | 970.297 | 17249.2 | 1.72492 | 0.0172492 | 0.00015331 | 4772510000 | 0.000179231 | 1e-06 | 36.1733 | 8.69534e-06 | 5579.4
12.5664 | 0.000834769 | 1.19606 | 10 | 0.0945576 | 970.297 | 17206.5 | 1.72065 | 0.0172065 | 0.000150493 | 15652200 | -0.00310077 | 1e-06 | 36.1897 | -0.000150434 | -322.5
12.5664 | 0.000839578 | 1.21245 | 10 | 0.087306 | 970.297 | 17305.6 | 1.73056 | 0.0173056 | 0.000138952 | 2629560 | 0.00726926 | 1e-06 | 36.2061 | 0.000352667 | 137.566
12.5664 | 0.000842549 | 1.22883 | 10 | 0.0919267 | 970.297 | 17366.8 | 1.73668 | 0.0173668 | 0.000146306 | 7985480 | 0.00428036 | 1e-06 | 36.2224 | 0.000207661 | 233.625
12.5664 | 0.000843178 | 1.24522 | 10 | 0.0916808 | 970.297 | 17379.8 | 1.73798 | 0.0173798 | 0.000145915 | 1527040000 | 0.000309118 | 1e-06 | 36.2388 | 1.49968e-05 | 3235.02
12.5664 | 0.000847595 | 1.2616 | 10 | 0.0839746 | 970.297 | 17470.8 | 1.74708 | 0.0174708 | 0.00013365 | 3876290 | 0.00587186 | 1e-06 | 36.2552 | 0.000284872 | 170.304
12.5664 | 0.000850048 | 1.28618 | 10 | 0.0963127 | 970.297 | 17521.4 | 1.75214 | 0.0175214 | 0.000153286 | 98536100 | 0.00124725 | 1e-06 | 36.2798 | 6.05102e-05 | 801.762
12.5664 | 0.00085304 | 1.31894 | 10 | 0.0976132 | 970.297 | 17583.1 | 1.75831 | 0.0175831 | 0.000155356 | 100296000 | 0.00124458 | 1e-06 | 36.3126 | 6.03805e-05 | 803.486
12.5664 | 0.000854505 | 1.35171 | 10 | 0.0921019 | 970.297 | 17613.3 | 1.76133 | 0.0176133 | 0.000146585 | 106555000 | 0.00117289 | 1e-06 | 36.3453 | 5.69025e-05 | 852.596
12.5664 | 0.000856026 | 1.38448 | 10 | 0.0915094 | 970.297 | 17644.6 | 1.76446 | 0.0176446 | 0.000145642 | 24147900 | 0.00245586 | 1e-06 | 36.3781 | 0.000119146 | 407.19
12.5664 | 0.000860182 | 1.41725 | 10 | 0.0913678 | 970.34 | 17729.5 | 1.77295 | 0.0177295 | 0.000145416 | 77382700 | 0.00137083 | 1e-06 | 36.4109 | 6.65087e-05 | 729.483
12.5664 | 0.000863266 | 1.45002 | 10 | 0.098679 | 970.34 | 17793.1 | 1.77931 | 0.0177931 | 0.000157052 | 18252300 | 0.00293335 | 1e-06 | 36.4436 | 0.000142317 | 340.907
12.5664 | 0.000866539 | 1.48278 | 10 | 0.0871495 | 970.34 | 17860.5 | 1.78605 | 0.0178605 | 0.000138703 | 60704600 | 0.00151158 | 1e-06 | 36.4764 | 7.33374e-05 | 661.559
12.5664 | 0.00086851 | 1.51555 | 10 | 0.0976132 | 970.34 | 17901.2 | 1.79012 | 0.0179012 | 0.000155356 | 4632360000 | 0.000183132 | 1e-06 | 36.5092 | 8.885e-06 | 5460.55
12.5664 | 0.000871766 | 1.54832 | 10 | 0.095791 | 970.34 | 17968.3 | 1.79683 | 0.0179683 | 0.000152456 | 29172300 | 0.00228606 | 1e-06 | 36.5419 | 0.000110913 | 437.435
12.5664 | 0.000873662 | 1.58109 | 10 | 0.0829796 | 970.34 | 18007.3 | 1.80073 | 0.0180073 | 0.000132066 | 28838200 | 0.00213999 | 1e-06 | 36.5747 | 0.000103826 | 467.292
12.5664 | 0.000877093 | 1.61386 | 10 | 0.0979486 | 970.34 | 18078.1 | 1.80781 | 0.0180781 | 0.00015589 | 14299100 | 0.00330183 | 1e-06 | 36.6075 | 0.000160195 | 302.862
12.5664 | 0.000879253 | 1.64662 | 10 | 0.0943377 | 970.34 | 18122.6 | 1.81226 | 0.0181226 | 0.000150143 | 140910000 | -0.00103224 | 1e-06 | 36.6402 | -5.00814e-05 | -968.763
12.5664 | 0.000883409 | 1.67939 | 10 | 0.0981573 | 970.34 | 18208.2 | 1.82082 | 0.0182082 | 0.000156222 | 27551300 | 0.00238122 | 1e-06 | 36.673 | 0.00011553 | 419.952
12.5664 | 0.000884677 | 1.71216 | 10 | 0.087891 | 970.34 | 18234.4 | 1.82344 | 0.0182344 | 0.000139883 | 29219400 | 0.002188 | 1e-06 | 36.7058 | 0.000106155 | 457.039
12.5664 | 0.000886331 | 1.74493 | 10 | 0.0870377 | 970.34 | 18268.5 | 1.82685 | 0.0182685 | 0.000138525 | 263410000 | 0.000725183 | 1e-06 | 36.7385 | 3.51837e-05 | 1378.96
12.5664 | 0.00088913 | 1.7777 | 10 | 0.0986268 | 970.34 | 18326.1 | 1.83261 | 0.0183261 | 0.000156969 | 62392700 | 0.00158614 | 1e-06 | 36.7713 | 7.69546e-05 | 630.463
12.5664 | 0.00089255 | 1.81046 | 10 | 0.0886214 | 970.34 | 18396.7 | 1.83967 | 0.0183967 | 0.000141045 | 31127900 | 0.00212865 | 1e-06 | 36.8041 | 0.000103276 | 469.781
12.5664 | 0.000895061 | 1.84323 | 10 | 0.095642 | 970.34 | 18448.4 | 1.84484 | 0.0184484 | 0.000152219 | 37981400 | 0.00200193 | 1e-06 | 36.8368 | 9.71276e-05 | 499.518
12.5664 | 0.00089666 | 1.876 | 10 | 0.0961823 | 970.34 | 18481.4 | 1.84814 | 0.0184814 | 0.000153079 | 926246000000 | -1.28557e-05 | 1e-06 | 36.8696 | -6.23718e-07 | -77786.7
12.5664 | 0.000899198 | 1.90877 | 10 | 0.0892027 | 970.34 | 18533.7 | 1.85337 | 0.0185337 | 0.000141971 | 75115200 | 0.00137479 | 1e-06 | 36.9024 | 6.67005e-05 | 727.386
12.5664 | 0.000901775 | 1.94154 | 10 | 0.0889084 | 970.34 | 18586.8 | 1.85868 | 0.0185868 | 0.000141502 | 9018090 | 0.00396118 | 1e-06 | 36.9351 | 0.000192184 | 252.45
12.5664 | 0.000903719 | 1.9743 | 10 | 0.0896089 | 970.34 | 18626.9 | 1.86269 | 0.0186269 | 0.000142617 | 1796790000 | -0.000281733 | 1e-06 | 36.9679 | -1.36688e-05 | -3549.46
12.5664 | 0.000907799 | 2.00707 | 10 | 0.100125 | 970.34 | 18711 | 1.8711 | 0.018711 | 0.000159354 | 80319200 | 0.00140855 | 1e-06 | 37.0007 | 6.83385e-05 | 709.951
12.5664 | 0.000910016 | 2.03984 | 10 | 0.0942595 | 970.34 | 18756.6 | 1.87566 | 0.0187566 | 0.000150019 | 40574400 | 0.00192286 | 1e-06 | 37.0334 | 9.32911e-05 | 520.06
12.5664 | 0.00091087 | 2.07261 | 10 | 0.0836951 | 970.34 | 18774.2 | 1.87742 | 0.0187742 | 0.000133205 | 77313200 | 0.0013126 | 1e-06 | 37.0662 | 6.36835e-05 | 761.845
12.5664 | 0.000912461 | 2.10538 | 10 | 0.0948147 | 970.34 | 18807 | 1.8807 | 0.018807 | 0.000150902 | 88117000 | 0.00130863 | 1e-06 | 37.099 | 6.3491e-05 | 764.156
12.5664 | 0.00091513 | 2.13814 | 10 | 0.0933465 | 970.34 | 18862 | 1.8862 | 0.018862 | 0.000148566 | 1965800000 | 0.00027491 | 1e-06 | 37.1318 | 1.33378e-05 | 3637.56
12.5664 | 0.00091826 | 2.17091 | 10 | 0.0934546 | 970.34 | 18926.6 | 1.89266 | 0.0189266 | 0.000148738 | 16360800 | 0.00301515 | 1e-06 | 37.1645 | 0.000146286 | 331.659
12.5664 | 0.000920415 | 2.20368 | 10 | 0.0932347 | 970.34 | 18971 | 1.8971 | 0.018971 | 0.000148388 | 189920000 | 0.000883922 | 1e-06 | 37.1973 | 4.28852e-05 | 1131.32
12.5664 | 0.000921845 | 2.23645 | 10 | 0.0919044 | 970.301 | 19001.2 | 1.90012 | 0.0190012 | 0.00014627 | 7936200000 | 0.00013576 | 1e-06 | 37.2301 | 6.5864e-06 | 7365.94
12.5664 | 0.000925119 | 2.26922 | 10 | 0.0937154 | 970.301 | 19068.7 | 1.90687 | 0.0190687 | 0.000149153 | 11595300 | 0.00358652 | 1e-06 | 37.2628 | 0.000174 | 278.821
12.5664 | 0.000925997 | 2.30198 | 10 | 0.0880885 | 970.301 | 19086.8 | 1.90868 | 0.0190868 | 0.000140197 | 737653000 | 0.000435957 | 1e-06 | 37.2956 | 2.11505e-05 | 2293.8
12.5664 | 0.000927898 | 2.33475 | 10 | 0.095955 | 970.301 | 19126 | 1.9126 | 0.019126 | 0.000152717 | 307936000 | 0.000704229 | 1e-06 | 37.3284 | 3.41657e-05 | 1419.99
12.5664 | 0.000931183 | 2.36752 | 10 | 0.0929627 | 970.301 | 19193.7 | 1.91937 | 0.0191937 | 0.000147955 | 189565000 | 0.000883456 | 1e-06 | 37.3611 | 4.28609e-05 | 1131.92
12.5664 | 0.000933254 | 2.40029 | 10 | 0.0913082 | 970.301 | 19236.4 | 1.92364 | 0.0192364 | 0.000145321 | 18978500 | 0.00276716 | 1e-06 | 37.3939 | 0.000134249 | 361.382
12.5664 | 0.000935464 | 2.43306 | 10 | 0.0878351 | 970.258 | 19282.8 | 1.92828 | 0.0192828 | 0.000139794 | 33940300 | 0.00202949 | 1e-06 | 37.4267 | 9.84563e-05 | 492.735
12.5664 | 0.000936326 | 2.46582 | 10 | 0.0922882 | 970.258 | 19300.6 | 1.93006 | 0.0193006 | 0.000146881 | 105209000 | -0.00118156 | 1e-06 | 37.4594 | -5.7321e-05 | -846.337
12.5664 | 0.000939262 | 2.49859 | 10 | 0.0974008 | 970.258 | 19361.1 | 1.93611 | 0.0193611 | 0.000155018 | 35429800 | 0.00209174 | 1e-06 | 37.4922 | 0.000101476 | 478.072
12.5664 | 0.000941545 | 2.53136 | 10 | 0.087142 | 970.258 | 19408.1 | 1.94081 | 0.0194081 | 0.000138691 | 37035100 | 0.00193516 | 1e-06 | 37.525 | 9.38802e-05 | 516.753
12.5664 | 0.00094239 | 2.56413 | 10 | 0.0909579 | 970.258 | 19425.6 | 1.94256 | 0.0194256 | 0.000144764 | 1553700000 | -0.000305244 | 1e-06 | 37.5577 | -1.48083e-05 | -3276.07
12.5664 | 0.000946007 | 2.61328 | 10 | 0.0901977 | 970.301 | 19499.3 | 1.94993 | 0.0194993 | 0.000143554 | 33618500 | 0.00206642 | 1e-06 | 37.6069 | 0.000100252 | 483.929
12.5664 | 0.000949948 | 2.67882 | 10 | 0.0867768 | 970.301 | 19580.5 | 1.95805 | 0.0195805 | 0.00013811 | 692956000 | 0.000446436 | 1e-06 | 37.6724 | 2.16589e-05 | 2239.96
12.5664 | 0.000953912 | 2.74435 | 10 | 0.0832666 | 970.301 | 19662.2 | 1.96622 | 0.0196622 | 0.000132523 | 28012700 | 0.00217504 | 1e-06 | 37.738 | 0.000105522 | 459.761
12.5664 | 0.000957399 | 2.80989 | 10 | 0.10261 | 970.301 | 19734.1 | 1.97341 | 0.0197341 | 0.000163309 | 3920930000 | 0.000204085 | 1e-06 | 37.8035 | 9.90119e-06 | 4899.92
12.5664 | 0.000962094 | 2.87542 | 10 | 0.0935179 | 970.301 | 19830.9 | 1.98309 | 0.0198309 | 0.000148838 | 32321900 | 0.0021459 | 1e-06 | 37.869 | 0.000104108 | 466.005
12.5664 | 0.000964416 | 2.94096 | 10 | 0.0913417 | 970.301 | 19878.7 | 1.98787 | 0.0198787 | 0.000145375 | 2.8802e+17 | 2.24664e-08 | 1e-06 | 37.9346 | 1.08996e-09 | 44510900
12.5664 | 0.000968317 | 3.0065 | 10 | 0.0938533 | 970.301 | 19959.1 | 1.99591 | 0.0199591 | 0.000149372 | 63593000 | 0.0015326 | 1e-06 | 38.0001 | 7.43544e-05 | 652.484
12.5664 | 0.000972659 | 3.07203 | 10 | 0.0874923 | 970.301 | 20048.6 | 2.00486 | 0.0200486 | 0.000139248 | 91772800 | 0.00123179 | 1e-06 | 38.0656 | 5.97605e-05 | 811.824
12.5664 | 0.000974732 | 3.13757 | 10 | 0.0947737 | 970.301 | 20091.3 | 2.00913 | 0.0200913 | 0.000150837 | 136693000 | 0.00105046 | 1e-06 | 38.1312 | 5.09632e-05 | 951.962
12.5664 | 0.000979501 | 3.2031 | 10 | 0.0950346 | 970.301 | 20189.6 | 2.01896 | 0.0201896 | 0.000151252 | 56023000 | 0.00164311 | 1e-06 | 38.1967 | 7.97157e-05 | 608.601
12.5664 | 0.000982038 | 3.26864 | 10 | 0.0930782 | 970.301 | 20241.9 | 2.02419 | 0.0202419 | 0.000148139 | 2410410000 | 0.000247907 | 1e-06 | 38.2622 | 1.20272e-05 | 4033.77
12.5664 | 0.000985268 | 3.33418 | 10 | 0.0896313 | 970.301 | 20308.5 | 2.03085 | 0.0203085 | 0.000142653 | 95420400 | 0.0012227 | 1e-06 | 38.3278 | 5.93192e-05 | 817.863
12.5664 | 0.0009891 | 3.39971 | 10 | 0.089445 | 970.301 | 20387.5 | 2.03875 | 0.0203875 | 0.000142356 | 1006220000 | 0.000376133 | 1e-06 | 38.3933 | 1.82481e-05 | 2658.63
12.5664 | 0.000992245 | 3.46525 | 10 | 0.0881184 | 970.301 | 20452.3 | 2.04523 | 0.0204523 | 0.000140245 | 34465100 | 0.00201722 | 1e-06 | 38.4589 | 9.78655e-05 | 495.732
12.5664 | 0.000995296 | 3.53078 | 10 | 0.100889 | 970.301 | 20515.2 | 2.05152 | 0.0205152 | 0.000160569 | 1029150000 | 0.000394996 | 1e-06 | 38.5244 | 1.91632e-05 | 2531.67
12.5664 | 0.000999422 | 3.59632 | 10 | 0.0946955 | 970.301 | 20600.3 | 2.06003 | 0.0206003 | 0.000150713 | 45836500 | 0.0018133 | 1e-06 | 38.5899 | 8.79722e-05 | 551.482
12.5664 | 0.00100221 | 3.66186 | 10 | 0.0979225 | 970.301 | 20657.7 | 2.06577 | 0.0206577 | 0.000155849 | 4203600000 | 0.000192549 | 1e-06 | 38.6555 | 9.34151e-06 | 5193.49
12.5664 | 0.00100479 | 3.72739 | 10 | 0.0901306 | 970.301 | 20710.9 | 2.07109 | 0.0207109 | 0.000143447 | 296491000 | 0.00069557 | 1e-06 | 38.721 | 3.37456e-05 | 1437.67
12.5664 | 0.00100876 | 3.79293 | 10 | 0.0828343 | 970.301 | 20792.8 | 2.07928 | 0.0207928 | 0.000131835 | 37783000 | 0.00186796 | 1e-06 | 38.7865 | 9.0624e-05 | 535.344
12.5664 | 0.00101146 | 3.85846 | 10 | 0.0961227 | 970.301 | 20848.4 | 2.08484 | 0.0208484 | 0.000152984 | 27833100000 | 7.41383e-05 | 1e-06 | 38.8521 | 3.59682e-06 | 13488.3
12.5664 | 0.00101499 | 3.924 | 10 | 0.0890276 | 970.301 | 20921.1 | 2.09211 | 0.0209211 | 0.000141692 | 34025000 | 0.00204067 | 1e-06 | 38.9176 | 9.90033e-05 | 490.035
12.5664 | 0.00101678 | 3.98954 | 10 | 0.0996031 | 970.301 | 20958.1 | 2.09581 | 0.0209581 | 0.000158523 | 2806180000 | -0.000237678 | 1e-06 | 38.9831 | -1.1531e-05 | -4207.37
12.5664 | 0.00102043 | 4.05507 | 10 | 0.086598 | 970.301 | 21033.4 | 2.10334 | 0.0210334 | 0.000137825 | 57929100 | 0.00154247 | 1e-06 | 39.0487 | 7.48328e-05 | 648.313
12.5664 | 0.00102291 | 4.12061 | 10 | 0.0871271 | 970.301 | 21084.4 | 2.10844 | 0.0210844 | 0.000138667 | 1185870000 | 0.000341955 | 1e-06 | 39.1142 | 1.65899e-05 | 2924.37
12.5664 | 0.0010257 | 4.18614 | 10 | 0.0966071 | 970.301 | 21141.9 | 2.11419 | 0.0211419 | 0.000153755 | 130524000 | 0.00108535 | 1e-06 | 39.1798 | 5.26559e-05 | 921.361
12.5664 | 0.00102926 | 4.25168 | 10 | 0.0932422 | 970.301 | 21215.3 | 2.12153 | 0.0212153 | 0.0001484 | 98677500 | 0.00122633 | 1e-06 | 39.2453 | 5.94954e-05 | 815.441
12.5664 | 0.00103072 | 4.31722 | 10 | 0.0980343 | 970.301 | 21245.3 | 2.12453 | 0.0212453 | 0.000156026 | 438801000 | 0.0005963 | 1e-06 | 39.3108 | 2.89295e-05 | 1677.01
12.5664 | 0.00103522 | 4.38275 | 10 | 0.0908535 | 970.301 | 21338.1 | 2.13381 | 0.0213381 | 0.000144598 | 106546000 | 0.00116497 | 1e-06 | 39.3764 | 5.65184e-05 | 858.394
12.5664 | 0.00103643 | 4.44829 | 10 | 0.0916286 | 970.301 | 21363.1 | 2.13631 | 0.0213631 | 0.000145831 | 1851100000 | -0.00028068 | 1e-06 | 39.4419 | -1.36172e-05 | -3562.78
12.5664 | 0.00103985 | 4.51382 | 10 | 0.0889978 | 970.301 | 21433.6 | 2.14336 | 0.0214336 | 0.000141644 | 35025600 | 0.00201098 | 1e-06 | 39.5074 | 9.75626e-05 | 497.271
12.5664 | 0.00104338 | 4.57936 | 10 | 0.0943638 | 970.301 | 21506.3 | 2.15063 | 0.0215063 | 0.000150185 | 1202760000 | 0.000353365 | 1e-06 | 39.573 | 1.71435e-05 | 2829.94
12.5664 | 0.00104524 | 4.6449 | 10 | 0.0901977 | 970.297 | 21544.8 | 2.15448 | 0.0215448 | 0.000143554 | 58367700 | 0.00156827 | 1e-06 | 39.6385 | 7.60845e-05 | 637.644
12.5664 | 0.00104868 | 4.71043 | 10 | 0.0987014 | 970.297 | 21615.6 | 2.16156 | 0.0216156 | 0.000157088 | 1737190000 | 0.00030071 | 1e-06 | 39.704 | 1.45889e-05 | 3325.47
12.5664 | 0.00105125 | 4.77597 | 10 | 0.0872277 | 970.297 | 21668.7 | 2.16687 | 0.0216687 | 0.000138827 | 460775000 | 0.000548899 | 1e-06 | 39.7696 | 2.66298e-05 | 1821.83
12.5664 | 0.00105325 | 4.8415 | 10 | 0.0882264 | 970.34 | 21709 | 2.1709 | 0.021709 | 0.000140417 | 133765000 | 0.00102456 | 1e-06 | 39.8351 | 4.97087e-05 | 976.026
12.5664 | 0.00105659 | 4.90704 | 10 | 0.0939986 | 970.34 | 21777.7 | 2.17777 | 0.0217777 | 0.000149603 | 333918000 | 0.000669346 | 1e-06 | 39.9006 | 3.24747e-05 | 1494
12.5664 | 0.0010598 | 4.97258 | 10 | 0.09142 | 970.34 | 21843.8 | 2.18438 | 0.0218438 | 0.000145499 | 45762400 | 0.0017831 | 1e-06 | 39.9662 | 8.65108e-05 | 560.82
12.5664 | 0.00106098 | 5.03811 | 10 | 0.102376 | 970.32 | 21868.6 | 2.18686 | 0.0218686 | 0.000162936 | 189050000 | -0.000928368 | 1e-06 | 40.0317 | -4.50407e-05 | -1077.16
12.5664 | 0.00106452 | 5.10365 | 10 | 0.0912821 | 970.32 | 21941.5 | 2.19415 | 0.0219415 | 0.00014528 | 28231300 | 0.00226849 | 1e-06 | 40.0973 | 0.000110058 | 440.821
12.5664 | 0.00106663 | 5.16918 | 10 | 0.0916286 | 970.32 | 21985.1 | 2.19851 | 0.0219851 | 0.000145831 | 3975910000 | -0.000191517 | 1e-06 | 40.1628 | -9.29164e-06 | -5221.47
12.5664 | 0.00107061 | 5.26749 | 10 | 0.087116 | 970.32 | 22067.2 | 2.20672 | 0.0220672 | 0.000138649 | 147972000 | 0.000967986 | 1e-06 | 40.2611 | 4.69628e-05 | 1033.07
12.5664 | 0.00107521 | 5.39856 | 10 | 0.0926273 | 970.32 | 22161.9 | 2.21619 | 0.0221619 | 0.000147421 | 212156000 | 0.000833588 | 1e-06 | 40.3922 | 4.04424e-05 | 1199.63
12.5664 | 0.00107969 | 5.52963 | 10 | 0.0905182 | 970.32 | 22254.4 | 2.22544 | 0.0222544 | 0.000144064 | 274387000 | 0.000724597 | 1e-06 | 40.5232 | 3.51545e-05 | 1380.08
12.5664 | 0.00108473 | 5.6607 | 10 | 0.092195 | 970.34 | 22357.7 | 2.23577 | 0.0223577 | 0.000146733 | 202682000 | 0.000850857 | 1e-06 | 40.6543 | 4.1281e-05 | 1175.29
12.5664 | 0.00108934 | 5.79178 | 10 | 0.0871495 | 970.324 | 22453.2 | 2.24532 | 0.0224532 | 0.000138703 | 664255000 | 0.000456957 | 1e-06 | 40.7854 | 2.21698e-05 | 2188.39
12.5664 | 0.00109359 | 5.92285 | 10 | 0.0905852 | 970.324 | 22540.6 | 2.25406 | 0.0225406 | 0.000144171 | 384253000 | 0.000612534 | 1e-06 | 40.9165 | 2.97178e-05 | 1632.56
12.5664 | 0.00109832 | 6.05392 | 10 | 0.100278 | 970.305 | 22638.6 | 2.26386 | 0.0226386 | 0.000159597 | 503576000 | 0.000562963 | 1e-06 | 41.0475 | 2.73123e-05 | 1776.32
12.5664 | 0.00110244 | 6.18499 | 10 | 0.0917665 | 970.305 | 22723.5 | 2.27235 | 0.0227235 | 0.000146051 | 596142000 | 0.000494968 | 1e-06 | 41.1786 | 2.40135e-05 | 2020.33
12.5664 | 0.00110661 | 6.31606 | 10 | 0.0923441 | 970.324 | 22809.2 | 2.28092 | 0.0228092 | 0.00014697 | 153312000 | 0.000979098 | 1e-06 | 41.3097 | 4.75021e-05 | 1021.35
12.5664 | 0.00111104 | 6.44714 | 10 | 0.090984 | 970.305 | 22900.9 | 2.29009 | 0.0229009 | 0.000144805 | 309242000 | 0.000684295 | 1e-06 | 41.4407 | 3.31987e-05 | 1461.36
12.5664 | 0.0011151 | 6.57821 | 10 | 0.0844516 | 970.305 | 22984.6 | 2.29846 | 0.0229846 | 0.000134409 | 556414000 | 0.00049149 | 1e-06 | 41.5718 | 2.38448e-05 | 2034.63
12.5664 | 0.0011191 | 6.70928 | 10 | 0.0946843 | 970.309 | 23066.8 | 2.30669 | 0.0230669 | 0.000150695 | 145927000 | 0.0010162 | 1e-06 | 41.7029 | 4.93016e-05 | 984.054
12.5664 | 0.00112312 | 6.84035 | 10 | 0.0895828 | 970.285 | 23150.3 | 2.31503 | 0.0231503 | 0.000142576 | 934182000 | 0.000390667 | 1e-06 | 41.834 | 1.89529e-05 | 2559.73
12.5664 | 0.0011274 | 6.97142 | 10 | 0.0855285 | 970.285 | 23238.6 | 2.32386 | 0.0232386 | 0.000136123 | 363397000 | 0.000612033 | 1e-06 | 41.965 | 2.96923e-05 | 1633.9
12.5664 | 0.00113089 | 7.1025 | 10 | 0.0991746 | 970.305 | 23310 | 2.331 | 0.02331 | 0.000157841 | 624322000 | 0.000502812 | 1e-06 | 42.0961 | 2.43941e-05 | 1988.81
12.5664 | 0.00113458 | 7.23357 | 10 | 0.0957426 | 970.305 | 23386.1 | 2.33861 | 0.0233861 | 0.000152379 | 11747900000 | -0.000113889 | 1e-06 | 42.2272 | -5.52537e-06 | -8780.45
12.5664 | 0.00113898 | 7.36464 | 10 | 0.0941551 | 970.305 | 23476.7 | 2.34767 | 0.0234767 | 0.000149853 | 146232000 | 0.0010123 | 1e-06 | 42.3582 | 4.91121e-05 | 987.847
12.5664 | 0.00114253 | 7.49571 | 10 | 0.0900449 | 970.305 | 23549.8 | 2.35498 | 0.0235498 | 0.000143311 | 144276000 | 0.000996649 | 1e-06 | 42.4893 | 4.83526e-05 | 1003.36
12.5664 | 0.00114629 | 7.62678 | 10 | 0.0809413 | 970.344 | 23626.4 | 2.36264 | 0.0236264 | 0.000128822 | 730911000 | 0.00041982 | 1e-06 | 42.6204 | 2.03685e-05 | 2381.97
12.5664 | 0.00115084 | 7.75786 | 10 | 0.0892773 | 970.344 | 23720.3 | 2.37203 | 0.0237203 | 0.000142089 | 233048000 | 0.000780832 | 1e-06 | 42.7515 | 3.78838e-05 | 1280.69
12.5664 | 0.00115385 | 7.88893 | 10 | 0.09477 | 970.348 | 23782.2 | 2.37822 | 0.0237822 | 0.000150831 | 349077000 | 0.000657332 | 1e-06 | 42.8825 | 3.1892e-05 | 1521.3
12.5664 | 0.00115773 | 8.02 | 10 | 0.0881109 | 970.305 | 23863.2 | 2.38632 | 0.0238632 | 0.000140233 | 1114140000 | 0.000354776 | 1e-06 | 43.0136 | 1.7212e-05 | 2818.68
12.5664 | 0.00116118 | 8.15107 | 10 | 0.091133 | 970.305 | 23934.3 | 2.39343 | 0.0239343 | 0.000145043 | 615942000 | 0.000485264 | 1e-06 | 43.1447 | 2.35427e-05 | 2060.73
12.5664 | 0.00116444 | 8.28214 | 10 | 0.093898 | 970.344 | 24000.5 | 2.40005 | 0.0240005 | 0.000149443 | 1894200000 | 0.000280883 | 1e-06 | 43.2758 | 1.36277e-05 | 3560.2
12.5664 | 0.00116766 | 8.41322 | 10 | 0.0936744 | 970.324 | 24067.4 | 2.40674 | 0.0240674 | 0.000149087 | 2712190000 | 0.000234455 | 1e-06 | 43.4068 | 1.13749e-05 | 4265.2
12.5664 | 0.00117103 | 8.54429 | 10 | 0.0974567 | 970.324 | 24137 | 2.4137 | 0.024137 | 0.000155107 | 222064000 | 0.000835751 | 1e-06 | 43.5379 | 4.05475e-05 | 1196.53
12.5664 | 0.00117466 | 8.67536 | 10 | 0.0878575 | 970.344 | 24211.2 | 2.42112 | 0.0242112 | 0.00013983 | 380115000 | 0.000606515 | 1e-06 | 43.669 | 2.94264e-05 | 1648.76
12.5664 | 0.00117802 | 8.80643 | 10 | 0.0836988 | 970.344 | 24280.4 | 2.42804 | 0.0242804 | 0.000133211 | 261621000 | 0.000713565 | 1e-06 | 43.8 | 3.46202e-05 | 1401.41
12.5664 | 0.00118157 | 8.9375 | 10 | 0.0953923 | 970.305 | 24354.6 | 2.43546 | 0.0243546 | 0.000151822 | 373644000 | 0.000637438 | 1e-06 | 43.9311 | 3.09254e-05 | 1568.78
12.5664 | 0.00118452 | 9.06858 | 10 | 0.0884351 | 970.324 | 24414.9 | 2.44149 | 0.0244149 | 0.000140749 | 61069100000 | -4.80078e-05 | 1e-06 | 44.0622 | -2.32915e-06 | -20830
12.5664 | 0.00118805 | 9.19965 | 10 | 0.090302 | 970.324 | 24487.6 | 2.44876 | 0.0244876 | 0.00014372 | 219848000 | 0.000808533 | 1e-06 | 44.1933 | 3.92269e-05 | 1236.81
12.5664 | 0.00119054 | 9.33072 | 10 | 0.0991672 | 970.305 | 24539.5 | 2.45395 | 0.0245395 | 0.000157829 | 901421000 | 0.000418437 | 1e-06 | 44.3243 | 2.03006e-05 | 2389.85
12.5664 | 0.00119403 | 9.46179 | 10 | 0.0929291 | 970.344 | 24610.4 | 2.46104 | 0.0246104 | 0.000147901 | 4665200000 | 0.000178054 | 1e-06 | 44.4554 | 8.63867e-06 | 5616.28
12.5664 | 0.00119751 | 9.59286 | 10 | 0.0953476 | 970.344 | 24682.1 | 2.46821 | 0.0246821 | 0.00015175 | 787607000 | 0.000438945 | 1e-06 | 44.5865 | 2.12964e-05 | 2278.19
12.5664 | 0.00120075 | 9.72394 | 10 | 0.0922994 | 970.32 | 24749.7 | 2.47497 | 0.0247497 | 0.000146899 | 284607000 | 0.000718434 | 1e-06 | 44.7175 | 3.48555e-05 | 1391.92
12.5664 | 0.0012037 | 9.85501 | 10 | 0.0830318 | 970.324 | 24810.2 | 2.48102 | 0.0248102 | 0.000132149 | 381184000 | 0.000588796 | 1e-06 | 44.8486 | 2.85661e-05 | 1698.38
12.5664 | 0.00120689 | 9.98608 | 10 | 0.0930409 | 970.324 | 24876 | 2.4876 | 0.024876 | 0.000148079 | 297282000 | 0.00070577 | 1e-06 | 44.9797 | 3.42413e-05 | 1416.89
12.5664 | 0.00121005 | 10.1172 | 10 | 0.0869594 | 970.285 | 24942.2 | 2.49422 | 0.0249422 | 0.0001384 | 10920700000 | 0.000112575 | 1e-06 | 45.1108 | 5.4615e-06 | 8882.95
12.5664 | 0.00121278 | 10.2482 | 10 | 0.0894375 | 970.301 | 24998 | 2.4998 | 0.024998 | 0.000142344 | 545461000 | 0.000510844 | 1e-06 | 45.2418 | 2.47836e-05 | 1957.55
12.5664 | 0.00121557 | 10.3793 | 10 | 0.0927018 | 970.301 | 25055.5 | 2.50555 | 0.0250555 | 0.00014754 | 698247000 | 0.000459674 | 1e-06 | 45.3729 | 2.23011e-05 | 2175.46
12.5664 | 0.00121999 | 10.5759 | 10 | 0.0983064 | 970.301 | 25146.7 | 2.51467 | 0.0251467 | 0.000156459 | 1945370000 | 0.000283595 | 1e-06 | 45.5695 | 1.37586e-05 | 3526.15
12.5664 | 0.00122543 | 10.838 | 10 | 0.0899145 | 970.301 | 25258.8 | 2.52588 | 0.0252588 | 0.000143103 | 554628000 | 0.000507954 | 1e-06 | 45.8317 | 2.46434e-05 | 1968.68
12.5664 | 0.00123105 | 11.1002 | 10 | 0.0868067 | 970.305 | 25374.5 | 2.53745 | 0.0253745 | 0.000138157 | 616659000 | 0.00047333 | 1e-06 | 46.0938 | 2.29637e-05 | 2112.69
12.5664 | 0.00123685 | 11.3623 | 10 | 0.0902014 | 970.34 | 25493.1 | 2.54931 | 0.0254931 | 0.00014356 | 665063000 | 0.000464607 | 1e-06 | 46.3559 | 2.25413e-05 | 2152.36
12.5664 | 0.00124219 | 11.6245 | 10 | 0.090507 | 970.301 | 25604.3 | 2.56043 | 0.0256043 | 0.000144046 | 3234200000 | 0.000211041 | 1e-06 | 46.6181 | 1.02387e-05 | 4738.41
12.5664 | 0.0012473 | 11.8866 | 10 | 0.0882264 | 970.301 | 25709.5 | 2.57095 | 0.0257095 | 0.000140417 | 1153940000 | 0.000348833 | 1e-06 | 46.8802 | 1.69236e-05 | 2866.7
12.5664 | 0.00125304 | 12.1488 | 10 | 0.088681 | 970.301 | 25828 | 2.5828 | 0.025828 | 0.00014114 | 359019000 | 0.000626999 | 1e-06 | 47.1424 | 3.04189e-05 | 1594.9
12.5664 | 0.00125794 | 12.4109 | 10 | 0.092836 | 970.305 | 25928.7 | 2.59287 | 0.0259287 | 0.000147753 | 1407360000 | 0.000324016 | 1e-06 | 47.4045 | 1.57197e-05 | 3086.27
12.5664 | 0.00126265 | 12.6731 | 10 | 0.0927838 | 970.301 | 26025.9 | 2.60259 | 0.0260259 | 0.00014767 | 2455810000 | 0.000245216 | 1e-06 | 47.6667 | 1.18967e-05 | 4078.04
12.5664 | 0.00126786 | 12.9352 | 10 | 0.0964059 | 970.305 | 26133.3 | 2.61333 | 0.0261333 | 0.000153435 | 2533740000 | 0.000246082 | 1e-06 | 47.9288 | 1.19387e-05 | 4063.68
12.5664 | 0.00127273 | 13.1973 | 10 | 0.0869483 | 970.305 | 26233.5 | 2.62335 | 0.0262335 | 0.000138382 | 345824000 | 0.000632576 | 1e-06 | 48.191 | 3.06896e-05 | 1580.84
12.5664 | 0.0012777 | 13.4595 | 10 | 0.0915727 | 970.305 | 26336 | 2.6336 | 0.026336 | 0.000145743 | 1294000000 | 0.000335603 | 1e-06 | 48.4531 | 1.62818e-05 | 2979.71
12.5664 | 0.00128225 | 13.7216 | 10 | 0.0868439 | 970.305 | 26429.9 | 2.64299 | 0.0264299 | 0.000138216 | 1060090000 | 0.000361085 | 1e-06 | 48.7152 | 1.75181e-05 | 2769.43
12.5664 | 0.00128782 | 13.9838 | 10 | 0.0934844 | 970.305 | 26544.6 | 2.65446 | 0.0265446 | 0.000148785 | 7058090000 | 0.00014519 | 1e-06 | 48.9774 | 7.04391e-06 | 6887.54
12.5664 | 0.00129256 | 14.2459 | 10 | 0.094934 | 970.305 | 26642.3 | 2.66423 | 0.0266423 | 0.000151092 | 401372000 | 0.000613546 | 1e-06 | 49.2395 | 2.97663e-05 | 1629.87
12.5664 | 0.00129661 | 14.5081 | 10 | 0.0856254 | 970.309 | 26725.8 | 2.67258 | 0.0267258 | 0.000136277 | 1085700000 | 0.000354288 | 1e-06 | 49.5017 | 1.71885e-05 | 2822.56
12.5664 | 0.00130113 | 14.7702 | 10 | 0.0855993 | 970.305 | 26819 | 2.6819 | 0.026819 | 0.000136236 | 38231000000 | 5.96949e-05 | 1e-06 | 49.7638 | 2.89611e-06 | 16751.8
12.5664 | 0.00130548 | 15.0324 | 10 | 0.0936074 | 970.305 | 26908.7 | 2.69087 | 0.0269087 | 0.000148981 | 654751000 | 0.000477009 | 1e-06 | 50.026 | 2.31422e-05 | 2096.39
12.5664 | 0.00130949 | 15.2945 | 10 | 0.0932422 | 970.305 | 26991.2 | 2.69912 | 0.0269912 | 0.0001484 | 3255450000 | 0.000213506 | 1e-06 | 50.2881 | 1.03583e-05 | 4683.7
12.5664 | 0.00131349 | 15.5566 | 10 | 0.0798234 | 970.305 | 27073.8 | 2.70738 | 0.0270738 | 0.000127043 | 603309000 | 0.000458886 | 1e-06 | 50.5502 | 2.2263e-05 | 2179.19
12.5664 | 0.00131762 | 15.8188 | 10 | 0.0842317 | 970.305 | 27158.9 | 2.71589 | 0.0271589 | 0.000134059 | 11344600000 | 0.000108706 | 1e-06 | 50.8124 | 5.2739e-06 | 9199.12
12.5664 | 0.00132212 | 16.0809 | 10 | 0.0920907 | 970.305 | 27251.6 | 2.72516 | 0.0272516 | 0.000146567 | 797748000 | 0.000428633 | 1e-06 | 51.0745 | 2.07952e-05 | 2333
12.5664 | 0.00132615 | 16.3431 | 10 | 0.0956643 | 970.305 | 27334.8 | 2.73348 | 0.0273348 | 0.000152255 | 3676700000 | 0.000203496 | 1e-06 | 51.3367 | 9.87266e-06 | 4914.1
12.5664 | 0.00133044 | 16.6052 | 10 | 0.0818617 | 970.305 | 27423.1 | 2.74231 | 0.0274231 | 0.000130287 | 522526000 | 0.00049934 | 1e-06 | 51.5988 | 2.42256e-05 | 2002.64
12.5664 | 0.00133438 | 16.8674 | 10 | 0.086639 | 970.305 | 27504.3 | 2.75043 | 0.0275043 | 0.00013789 | 3389910000 | 0.000201684 | 1e-06 | 51.861 | 9.78477e-06 | 4958.24
12.5664 | 0.00133839 | 17.1295 | 10 | 0.0881333 | 970.301 | 27587.2 | 2.75872 | 0.0275872 | 0.000140268 | 1617910000 | 0.000294444 | 1e-06 | 52.1231 | 1.4285e-05 | 3396.23
12.5664 | 0.00134249 | 17.3916 | 10 | 0.096309 | 970.301 | 27671.6 | 2.76716 | 0.0276716 | 0.000153281 | 1790910000 | 0.000292555 | 1e-06 | 52.3853 | 1.41933e-05 | 3418.17
12.5664 | 0.00134643 | 17.6538 | 10 | 0.0893742 | 970.301 | 27752.8 | 2.77528 | 0.0277528 | 0.000142243 | 2871610000 | 0.000222563 | 1e-06 | 52.6474 | 1.07977e-05 | 4493.11
12.5664 | 0.00135022 | 17.9159 | 10 | 0.0852155 | 970.301 | 27831.1 | 2.78311 | 0.0278311 | 0.000135625 | 450579000 | 0.000548636 | 1e-06 | 52.9095 | 2.66171e-05 | 1822.7
12.5664 | 0.00135336 | 18.1781 | 10 | 0.0936819 | 970.301 | 27895.7 | 2.78957 | 0.0278957 | 0.000149099 | 77833300000 | 4.37678e-05 | 1e-06 | 53.1717 | 2.1234e-06 | 22847.8
12.5664 | 0.00135754 | 18.4402 | 10 | 0.0964171 | 970.32 | 27981.2 | 2.79812 | 0.0279812 | 0.000153453 | 1848880000 | 0.000288093 | 1e-06 | 53.4338 | 1.39771e-05 | 3471.1
12.5664 | 0.00136152 | 18.7024 | 10 | 0.0855956 | 970.34 | 28062.8 | 2.80628 | 0.0280628 | 0.00013623 | 2725320000 | 0.000223577 | 1e-06 | 53.696 | 1.08473e-05 | 4472.73
12.5664 | 0.00136587 | 18.9645 | 10 | 0.0851111 | 970.301 | 28153.5 | 2.81535 | 0.0281535 | 0.000135459 | 430339000 | 0.000561046 | 1e-06 | 53.9581 | 2.72191e-05 | 1782.39
12.5664 | 0.00136951 | 19.2267 | 10 | 0.09654 | 970.301 | 28228.6 | 2.82286 | 0.0282286 | 0.000153648 | 18793800000 | 9.04184e-05 | 1e-06 | 54.2203 | 4.38665e-06 | 11059.7
12.5664 | 0.00137333 | 19.4888 | 10 | 0.0898623 | 970.301 | 28307.2 | 2.83072 | 0.0283072 | 0.00014302 | 1583430000 | 0.000300538 | 1e-06 | 54.4824 | 1.45806e-05 | 3327.37
12.5664 | 0.00137724 | 19.7509 | 10 | 0.0900263 | 970.34 | 28386.8 | 2.83868 | 0.0283868 | 0.000143281 | 11184100000 | 0.000113187 | 1e-06 | 54.7446 | 5.49147e-06 | 8834.97
12.5664 | 0.00137974 | 20.0131 | 10 | 0.0850627 | 970.32 | 28438.9 | 2.84389 | 0.0284389 | 0.000135381 | 906533000 | 0.000386445 | 1e-06 | 55.0067 | 1.87488e-05 | 2587.69
12.5664 | 0.00138363 | 20.2752 | 10 | 0.0938384 | 970.301 | 28519.6 | 2.85196 | 0.0285196 | 0.000149348 | 1029910000 | 0.000380803 | 1e-06 | 55.2688 | 1.84747e-05 | 2626.03
12.5664 | 0.00138738 | 20.5374 | 10 | 0.085167 | 970.344 | 28595.6 | 2.85956 | 0.0285956 | 0.000135548 | 14334400000 | 9.72423e-05 | 1e-06 | 55.531 | 4.71793e-06 | 10283.6
12.5664 | 0.00139131 | 20.7995 | 10 | 0.0898362 | 970.305 | 28677.8 | 2.86778 | 0.0286778 | 0.000142979 | 1773080000 | 0.000283969 | 1e-06 | 55.7931 | 1.37768e-05 | 3521.51
12.5664 | 0.00139637 | 21.1927 | 10 | 0.0895344 | 970.305 | 28782.1 | 2.87821 | 0.0287821 | 0.000142498 | 1257520000 | 0.000336625 | 1e-06 | 56.1863 | 1.63315e-05 | 2970.66
12.5664 | 0.00140212 | 21.717 | 10 | 0.0859906 | 970.305 | 28900.7 | 2.89007 | 0.0289007 | 0.000136858 | 7595500000 | 0.000134232 | 1e-06 | 56.7106 | 6.51232e-06 | 7449.77
12.5664 | 0.00140841 | 22.2413 | 10 | 0.0804979 | 970.328 | 29029.6 | 2.90296 | 0.0290296 | 0.000128116 | 2219500000 | 0.000240256 | 1e-06 | 57.2349 | 1.16564e-05 | 4162.22
12.5664 | 0.00141561 | 22.7656 | 10 | 0.0944234 | 970.305 | 29178.7 | 2.91787 | 0.0291787 | 0.00015028 | 5411920000 | 0.000166638 | 1e-06 | 57.7592 | 8.08449e-06 | 6001.03
12.5664 | 0.00142166 | 23.2899 | 10 | 0.0867023 | 970.328 | 29302.6 | 2.93026 | 0.0293026 | 0.000137991 | 1605400000 | 0.000293179 | 1e-06 | 58.2835 | 1.4224e-05 | 3410.88
12.5664 | 0.0014276 | 23.8142 | 10 | 0.0940322 | 970.309 | 29425.7 | 2.94257 | 0.0294257 | 0.000149657 | 3563360000 | 0.000204936 | 1e-06 | 58.8078 | 9.94256e-06 | 4879.57
12.5664 | 0.00143334 | 24.3385 | 10 | 0.0903095 | 970.309 | 29543.9 | 2.95439 | 0.0295439 | 0.000143732 | 3078940000 | 0.000216061 | 1e-06 | 59.3321 | 1.04823e-05 | 4628.32
12.5664 | 0.00143947 | 24.8628 | 10 | 0.0904884 | 970.348 | 29669.2 | 2.96692 | 0.0296692 | 0.000144017 | 4430900000 | 0.000180285 | 1e-06 | 59.8564 | 8.74697e-06 | 5546.77
12.5664 | 0.00144527 | 25.387 | 10 | 0.0943638 | 970.328 | 29789.4 | 2.97894 | 0.0297894 | 0.000150185 | 4638410000 | 0.00017994 | 1e-06 | 60.3806 | 8.73005e-06 | 5557.4
12.5664 | 0.00145104 | 25.9113 | 10 | 0.0901269 | 970.309 | 29908.9 | 2.99089 | 0.0299089 | 0.000143441 | 1611990000 | 0.000298302 | 1e-06 | 60.9049 | 1.44722e-05 | 3352.31
12.5664 | 0.00145659 | 26.4356 | 10 | 0.0919416 | 970.309 | 30023.2 | 3.00232 | 0.0300232 | 0.00014633 | 17289500000 | 9.19973e-05 | 1e-06 | 61.4292 | 4.46329e-06 | 10869.9
12.5664 | 0.00146176 | 26.9599 | 10 | 0.0949712 | 970.305 | 30129.9 | 3.01299 | 0.0301299 | 0.000151151 | 1715150000 | 0.000296862 | 1e-06 | 61.9535 | 1.44023e-05 | 3368.57
12.5664 | 0.00146713 | 27.4842 | 10 | 0.0931341 | 970.301 | 30240.7 | 3.02407 | 0.0302407 | 0.000148228 | 32380900000 | 6.76581e-05 | 1e-06 | 62.4778 | 3.28244e-06 | 14780.2
12.5664 | 0.0014725 | 28.0085 | 10 | 0.0855061 | 970.324 | 30350.7 | 3.03507 | 0.0303507 | 0.000136087 | 985533000 | 0.000371598 | 1e-06 | 63.0021 | 1.80285e-05 | 2691.08
12.5664 | 0.00147829 | 28.5328 | 10 | 0.0881892 | 970.305 | 30470.7 | 3.04707 | 0.0304707 | 0.000140357 | 10401300000 | 0.000116164 | 1e-06 | 63.5264 | 5.63574e-06 | 8608.49
12.5664 | 0.00148314 | 29.0571 | 10 | 0.0770248 | 970.324 | 30569.9 | 3.05699 | 0.0305699 | 0.000122589 | 1373100000 | 0.000298795 | 1e-06 | 64.0507 | 1.44964e-05 | 3346.77
12.5664 | 0.00148874 | 29.5813 | 10 | 0.0810494 | 970.305 | 30686 | 3.0686 | 0.030686 | 0.000128994 | 143974000000 | 2.99325e-05 | 1e-06 | 64.575 | 1.45218e-06 | 33408.5
12.5664 | 0.00149341 | 30.1056 | 10 | 0.0811612 | 970.305 | 30782.3 | 3.07823 | 0.0307823 | 0.000129172 | 1479280000 | 0.000295501 | 1e-06 | 65.0992 | 1.43363e-05 | 3384.09
12.5664 | 0.00149828 | 30.6299 | 10 | 0.0863483 | 970.305 | 30882.6 | 3.08826 | 0.0308826 | 0.000137428 | 38325600000 | -5.98815e-05 | 1e-06 | 65.6235 | -2.90516e-06 | -16699.7
12.5664 | 0.00150316 | 31.1542 | 10 | 0.0925341 | 970.309 | 30983.2 | 3.09832 | 0.0309832 | 0.000147273 | 1630350000 | 0.000300553 | 1e-06 | 66.1478 | 1.45815e-05 | 3327.2
12.5664 | 0.0015082 | 31.6785 | 10 | 0.0893294 | 970.309 | 31087 | 3.1087 | 0.031087 | 0.000142172 | 15504800000 | 9.57577e-05 | 1e-06 | 66.6721 | 4.64573e-06 | 10443
12.5664 | 0.00151327 | 32.2028 | 10 | 0.087429 | 970.324 | 31191 | 3.1191 | 0.031191 | 0.000139148 | 1988720000 | 0.000264516 | 1e-06 | 67.1964 | 1.28333e-05 | 3780.5
12.5664 | 0.0015177 | 32.7271 | 10 | 0.0902797 | 970.305 | 31283 | 3.1283 | 0.031283 | 0.000143685 | 61935900000 | 4.81653e-05 | 1e-06 | 67.7207 | 2.33675e-06 | 20761.8
12.5664 | 0.00152232 | 33.2514 | 10 | 0.0887407 | 970.305 | 31378.2 | 3.13782 | 0.0313782 | 0.000141235 | 2019540000 | 0.000264451 | 1e-06 | 68.245 | 1.28299e-05 | 3781.42
12.5664 | 0.0015265 | 33.7756 | 10 | 0.0923553 | 970.305 | 31464.3 | 3.14643 | 0.0314643 | 0.000146988 | 52968500000 | 5.26784e-05 | 1e-06 | 68.7693 | 2.5557e-06 | 18983.1
12.5664 | 0.00153157 | 34.2999 | 10 | 0.0840528 | 970.305 | 31568.9 | 3.15689 | 0.0315689 | 0.000133774 | 1566550000 | 0.000292223 | 1e-06 | 69.2935 | 1.41773e-05 | 3422.04
12.5664 | 0.00153602 | 34.8242 | 10 | 0.090779 | 970.328 | 31659.8 | 3.16598 | 0.0316598 | 0.000144479 | 8644160000 | 0.000129283 | 1e-06 | 69.8178 | 6.27235e-06 | 7734.97
12.5664 | 0.00154035 | 35.3485 | 10 | 0.0863148 | 970.309 | 31749.8 | 3.17498 | 0.0317498 | 0.000137374 | 6430190000 | 0.000146164 | 1e-06 | 70.3421 | 7.09122e-06 | 6841.62
12.5664 | 0.00154436 | 35.8728 | 10 | 0.0950271 | 970.305 | 31832.6 | 3.18326 | 0.0318326 | 0.00015124 | 6658520000 | 0.000150711 | 1e-06 | 70.8664 | 7.31178e-06 | 6635.22
12.5664 | 0.00154806 | 36.3971 | 10 | 0.0837734 | 970.305 | 31908.8 | 3.19088 | 0.0319088 | 0.000133329 | 22107700000 | 7.76589e-05 | 1e-06 | 71.3907 | 3.76764e-06 | 12876.8
12.5664 | 0.00155302 | 36.9214 | 10 | 0.0917702 | 970.305 | 32011 | 3.2011 | 0.032011 | 0.000146057 | 3801920000 | 0.000196002 | 1e-06 | 71.915 | 9.50907e-06 | 5102
12.5664 | 0.00155706 | 37.4457 | 10 | 0.0829163 | 970.305 | 32094.2 | 3.20942 | 0.0320942 | 0.000131965 | 6157260000 | 0.000146398 | 1e-06 | 72.4393 | 7.10255e-06 | 6830.68
12.5664 | 0.00156119 | 37.97 | 10 | 0.0866427 | 970.305 | 32179.3 | 3.21793 | 0.0321793 | 0.000137896 | 7476190000 | 0.000135811 | 1e-06 | 72.9636 | 6.58892e-06 | 7363.16
12.5664 | 0.0015655 | 38.4942 | 10 | 0.0851819 | 970.305 | 32268.1 | 3.22681 | 0.0322681 | 0.000135571 | 36162300000 | 6.12288e-05 | 1e-06 | 73.4878 | 2.97053e-06 | 16332.2
12.5664 | 0.00156903 | 39.0185 | 10 | 0.0935254 | 970.305 | 32340.9 | 3.23409 | 0.0323409 | 0.00014885 | 2990000000 | 0.00022312 | 1e-06 | 74.0121 | 1.08247e-05 | 4481.89
12.5664 | 0.00157261 | 39.5428 | 10 | 0.0880885 | 970.309 | 32414.7 | 3.24147 | 0.0324147 | 0.000140197 | 313193000000 | 2.11575e-05 | 1e-06 | 74.5364 | 1.02646e-06 | 47264.6
12.5664 | 0.00157674 | 40.0671 | 10 | 0.0889978 | 970.309 | 32499.8 | 3.24998 | 0.0324998 | 0.000141644 | 2950680000 | 0.000219098 | 1e-06 | 75.0607 | 1.06296e-05 | 4564.16
12.5664 | 0.00158022 | 40.5914 | 10 | 0.0958805 | 970.309 | 32571.6 | 3.25716 | 0.0325716 | 0.000152598 | 23885100000 | 7.99303e-05 | 1e-06 | 75.585 | 3.87785e-06 | 12510.9
12.5664 | 0.00158423 | 41.1157 | 10 | 0.0842056 | 970.309 | 32654.1 | 3.26541 | 0.0326541 | 0.000134017 | 2940900000 | 0.000213472 | 1e-06 | 76.1093 | 1.03567e-05 | 4684.46
12.5664 | 0.00158788 | 41.64 | 10 | 0.100035 | 970.305 | 32729.4 | 3.27294 | 0.0327294 | 0.000159211 | 94622900000 | -4.10193e-05 | 1e-06 | 76.6336 | -1.99006e-06 | -24378.7
12.5664 | 0.00159355 | 42.4264 | 10 | 0.0937452 | 970.305 | 32846.4 | 3.28464 | 0.0328464 | 0.0001492 | 4579700000 | 0.000180495 | 1e-06 | 77.42 | 8.75678e-06 | 5540.31
12.5664 | 0.00160108 | 43.475 | 10 | 0.0938943 | 970.328 | 33000.8 | 3.30008 | 0.0330008 | 0.000149437 | 14839800000 | 0.00010035 | 1e-06 | 78.4686 | 4.8686e-06 | 9965.16
12.5664 | 0.00160838 | 44.5236 | 10 | 0.0921727 | 970.305 | 33152 | 3.3152 | 0.033152 | 0.000146697 | 8384400000 | 0.000132274 | 1e-06 | 79.5172 | 6.41731e-06 | 7560.05
12.5664 | 0.00161485 | 45.5721 | 10 | 0.0919454 | 970.309 | 33285.2 | 3.32852 | 0.0332852 | 0.000146336 | 27888900000 | 7.24368e-05 | 1e-06 | 80.5657 | 3.5143e-06 | 13805.1
12.5664 | 0.00162086 | 46.6207 | 10 | 0.0904474 | 970.305 | 33409.3 | 3.34093 | 0.0334093 | 0.000143951 | 10621000000 | 0.000116419 | 1e-06 | 81.6143 | 5.64812e-06 | 8589.63
12.5664 | 0.0016273 | 47.6693 | 10 | 0.0860241 | 970.309 | 33542 | 3.3542 | 0.033542 | 0.000136912 | 12201500000 | 0.000105929 | 1e-06 | 82.6629 | 5.13918e-06 | 9440.3
12.5664 | 0.00163434 | 48.7179 | 10 | 0.0829424 | 970.305 | 33687.1 | 3.36871 | 0.0336871 | 0.000132007 | 4877430000 | 0.000164514 | 1e-06 | 83.7115 | 7.98144e-06 | 6078.51
12.5664 | 0.00164099 | 49.7664 | 10 | 0.0843957 | 970.305 | 33824.3 | 3.38243 | 0.0338243 | 0.00013432 | 15068100000 | 9.44148e-05 | 1e-06 | 84.76 | 4.58056e-06 | 10591.6
12.5664 | 0.00164732 | 50.815 | 10 | 0.0836355 | 970.344 | 33953.2 | 3.39532 | 0.0339532 | 0.00013311 | 20709400000 | 8.01718e-05 | 1e-06 | 85.8086 | 3.88971e-06 | 12473.2
12.5664 | 0.00165322 | 51.8636 | 10 | 0.0907492 | 970.309 | 34076.1 | 3.40761 | 0.0340761 | 0.000144432 | 6214490000 | 0.00015245 | 1e-06 | 86.8572 | 7.3962e-06 | 6559.51
12.5664 | 0.00165964 | 52.9122 | 10 | 0.0930409 | 970.309 | 34208.5 | 3.42085 | 0.0342085 | 0.000148079 | 22760800000 | 8.06591e-05 | 1e-06 | 87.9058 | 3.91321e-06 | 12397.9
12.5664 | 0.00166547 | 53.9607 | 10 | 0.0854428 | 970.309 | 34328.6 | 3.43286 | 0.0343286 | 0.000135986 | 10381300000 | 0.000114452 | 1e-06 | 88.9543 | 5.55268e-06 | 8737.31
12.5664 | 0.00167156 | 55.0093 | 10 | 0.0816679 | 970.309 | 34454.3 | 3.44543 | 0.0344543 | 0.000129979 | 12003300000 | 0.00010406 | 1e-06 | 90.0029 | 5.04853e-06 | 9609.81
12.5664 | 0.00167776 | 56.0579 | 10 | 0.0798271 | 970.309 | 34582 | 3.4582 | 0.034582 | 0.000127049 | 16790600000 | 8.69866e-05 | 1e-06 | 91.0515 | 4.22019e-06 | 11496
12.5664 | 0.00168375 | 57.1065 | 10 | 0.0758361 | 970.324 | 34704.8 | 3.47048 | 0.0347048 | 0.000120697 | 18968400000 | 7.97688e-05 | 1e-06 | 92.1001 | 3.87008e-06 | 12536.2
12.5664 | 0.00168987 | 58.155 | 10 | 0.0888413 | 970.305 | 34831.8 | 3.48318 | 0.0348318 | 0.000141395 | 20785000000 | 8.24789e-05 | 1e-06 | 93.1486 | 4.00148e-06 | 12124.3
12.5664 | 0.00169562 | 59.2036 | 10 | 0.0941402 | 970.305 | 34950.2 | 3.49502 | 0.0349502 | 0.000149829 | 36815700000 | 6.37942e-05 | 1e-06 | 94.1972 | 3.09499e-06 | 15675.4
12.5664 | 0.00170128 | 60.2522 | 10 | 0.0849844 | 970.309 | 35066.8 | 3.50668 | 0.0350668 | 0.000135257 | 13930700000 | 9.85355e-05 | 1e-06 | 95.2458 | 4.78049e-06 | 10148.6
12.5664 | 0.00170544 | 61.3008 | 10 | 0.0864899 | 970.309 | 35152.5 | 3.51525 | 0.0351525 | 0.000137653 | 16053900000 | 9.25983e-05 | 1e-06 | 96.2944 | 4.49244e-06 | 10799.3
12.5664 | 0.00171165 | 62.3493 | 10 | 0.09003 | 970.309 | 35280.6 | 3.52806 | 0.0352806 | 0.000143287 | 13492100000 | 0.000103054 | 1e-06 | 97.343 | 4.99969e-06 | 9703.68
12.5664 | 0.00171669 | 63.3979 | 10 | 0.0915653 | 970.348 | 35383.1 | 3.53831 | 0.0353831 | 0.000145731 | 21895000000 | -8.15835e-05 | 1e-06 | 98.3915 | -3.95822e-06 | -12257.4
12.5664 | 0.00171968 | 64.4465 | 10 | 0.107809 | 970.309 | 35445.9 | 3.54459 | 0.0354459 | 0.000171583 | 4963520000 | 0.000185927 | 1e-06 | 99.4401 | 9.02032e-06 | 5378.46
12.5664 | 0.00172554 | 65.4951 | 10 | 0.0959252 | 970.309 | 35566.9 | 3.55669 | 0.0355669 | 0.00015267 | 16428900000 | 9.63989e-05 | 1e-06 | 100.489 | 4.67683e-06 | 10373.6
12.5664 | 0.00173068 | 66.5436 | 10 | 0.0921578 | 970.305 | 35672.9 | 3.56729 | 0.0356729 | 0.000146674 | 43551900000 | 5.80327e-05 | 1e-06 | 101.537 | 2.81547e-06 | 17231.7
12.5664 | 0.0017361 | 67.5922 | 10 | 0.081653 | 970.344 | 35783.3 | 3.57833 | 0.0357833 | 0.000129955 | 10079200000 | 0.000113549 | 1e-06 | 102.586 | 5.50909e-06 | 8806.75
12.5664 | 0.00174219 | 68.6408 | 10 | 0.088763 | 970.305 | 35910.2 | 3.59102 | 0.0359102 | 0.000141271 | 9048260000 | 0.000124952 | 1e-06 | 103.634 | 6.06208e-06 | 8003.06
12.5664 | 0.00174751 | 69.6894 | 10 | 0.0891841 | 970.305 | 36019.9 | 3.60199 | 0.0360199 | 0.000141941 | 57211200000 | 4.98096e-05 | 1e-06 | 104.683 | 2.41652e-06 | 20076.4
12.5664 | 0.00175163 | 70.738 | 10 | 0.0859645 | 970.305 | 36104.7 | 3.61047 | 0.0361047 | 0.000136817 | 161402000000 | 2.91149e-05 | 1e-06 | 105.732 | 1.41252e-06 | 34346.7
12.5664 | 0.00175554 | 71.7865 | 10 | 0.0822791 | 970.309 | 36185.2 | 3.61852 | 0.0361852 | 0.000130951 | 19262800000 | 8.24508e-05 | 1e-06 | 106.78 | 4.00014e-06 | 12128.4
12.5664 | 0.0017607 | 72.8351 | 10 | 0.0856925 | 970.309 | 36291.5 | 3.62915 | 0.0362915 | 0.000136384 | 17018700000 | 8.95195e-05 | 1e-06 | 107.829 | 4.34308e-06 | 11170.8
12.5664 | 0.00176574 | 73.8837 | 10 | 0.08055 | 970.332 | 36394.5 | 3.63945 | 0.0363945 | 0.000128199 | 16797900000 | 8.73606e-05 | 1e-06 | 108.877 | 4.23844e-06 | 11446.8
12.5664 | 0.00177072 | 74.9323 | 10 | 0.0858937 | 970.309 | 36498.1 | 3.64981 | 0.0364981 | 0.000136704 | 13484600000 | 0.000100687 | 1e-06 | 109.926 | 4.88486e-06 | 9931.79
12.5664 | 0.0017756 | 75.9808 | 10 | 0.0881556 | 970.309 | 36598.7 | 3.65987 | 0.0365987 | 0.000140304 | 130201000000 | 3.28268e-05 | 1e-06 | 110.974 | 1.59261e-06 | 30462.9
12.5664 | 0.00178023 | 77.0294 | 10 | 0.0886736 | 970.309 | 36694.1 | 3.66941 | 0.0366941 | 0.000141128 | 35392400000 | 6.3147e-05 | 1e-06 | 112.023 | 3.0636e-06 | 15836.1
12.5664 | 0.0017847 | 78.078 | 10 | 0.0903728 | 970.328 | 36785.5 | 3.67855 | 0.0367855 | 0.000143833 | 16302500000 | 9.39295e-05 | 1e-06 | 113.072 | 4.55712e-06 | 10646.3
12.5664 | 0.00178931 | 79.1266 | 10 | 0.0873582 | 970.309 | 36881.3 | 3.68813 | 0.0368813 | 0.000139035 | 37178100000 | 6.11531e-05 | 1e-06 | 114.12 | 2.96687e-06 | 16352.4
12.5664 | 0.00179339 | 80.1751 | 10 | 0.0891543 | 970.313 | 36965.2 | 3.69652 | 0.0369652 | 0.000141893 | 15385700000 | 9.60336e-05 | 1e-06 | 115.169 | 4.65913e-06 | 10413
12.5664 | 0.00179771 | 81.2237 | 10 | 0.0887817 | 970.313 | 37054.3 | 3.70543 | 0.0370543 | 0.0001413 | 38509800000 | 6.0574e-05 | 1e-06 | 116.217 | 2.93879e-06 | 16508.7
12.5664 | 0.00180279 | 82.2723 | 10 | 0.0909579 | 970.332 | 37158.2 | 3.71582 | 0.0371582 | 0.000144764 | 41994700000 | 5.87128e-05 | 1e-06 | 117.266 | 2.84855e-06 | 17032
12.5664 | 0.00180723 | 83.3209 | 10 | 0.0902536 | 970.313 | 37250.5 | 3.72505 | 0.0372505 | 0.000143643 | 18794900000 | 8.74222e-05 | 1e-06 | 118.314 | 4.24134e-06 | 11438.7
12.5664 | 0.00181408 | 84.8937 | 10 | 0.0818915 | 970.352 | 37390.1 | 3.73901 | 0.0373901 | 0.000130334 | 36634500000 | 5.96464e-05 | 1e-06 | 119.887 | 2.8939e-06 | 16765.5
12.5664 | 0.00182107 | 86.9909 | 10 | 0.0906933 | 970.309 | 37536 | 3.7536 | 0.037536 | 0.000144343 | 279867000000 | 2.27102e-05 | 1e-06 | 121.984 | 1.1018e-06 | 44033
12.5664 | 0.00182896 | 89.088 | 10 | 0.0855322 | 970.309 | 37698.4 | 3.76984 | 0.0376984 | 0.000136129 | 33541500000 | 6.37065e-05 | 1e-06 | 124.082 | 3.09075e-06 | 15697
12.5664 | 0.00183731 | 91.1852 | 10 | 0.0795476 | 970.309 | 37870.7 | 3.78707 | 0.0378707 | 0.000126604 | 18523900000 | 8.26718e-05 | 1e-06 | 126.179 | 4.01086e-06 | 12096
12.5664 | 0.00184558 | 93.2823 | 10 | 0.0894412 | 970.309 | 38041.1 | 3.80411 | 0.0380411 | 0.00014235 | 114739000000 | 3.52227e-05 | 1e-06 | 128.276 | 1.70885e-06 | 28390.8
12.5664 | 0.00185275 | 95.3795 | 10 | 0.0850217 | 970.332 | 38188 | 3.8188 | 0.038188 | 0.000135316 | 49562400000 | 5.22515e-05 | 1e-06 | 130.373 | 2.53506e-06 | 19138.2
12.5664 | 0.00186039 | 97.4766 | 10 | 0.0855173 | 970.332 | 38345.5 | 3.83455 | 0.0383455 | 0.000136105 | 23877000000 | 7.55001e-05 | 1e-06 | 132.47 | 3.66301e-06 | 13245
12.5664 | 0.00186833 | 99.5738 | 10 | 0.0965289 | 970.309 | 38509.9 | 3.85099 | 0.0385099 | 0.00015363 | 83684900000 | 4.28465e-05 | 1e-06 | 134.567 | 2.07872e-06 | 23339.1
12.5664 | 0.00187645 | 101.671 | 10 | 0.0899853 | 970.328 | 38676.7 | 3.86767 | 0.0386767 | 0.000143216 | 35261700000 | 6.373e-05 | 1e-06 | 136.665 | 3.09195e-06 | 15691.2
12.5664 | 0.0018832 | 103.768 | 10 | 0.0804382 | 970.309 | 38816.6 | 3.88166 | 0.0388166 | 0.000128021 | 41036300000 | 5.58544e-05 | 1e-06 | 138.762 | 2.7098e-06 | 17903.7
12.5664 | 0.00188994 | 105.865 | 10 | 0.0912634 | 970.313 | 38955.2 | 3.89552 | 0.0389552 | 0.00014525 | 206542000000 | 2.65188e-05 | 1e-06 | 140.859 | 1.28658e-06 | 37709.1
12.5664 | 0.00189695 | 107.962 | 10 | 0.0855248 | 970.352 | 39098.2 | 3.90982 | 0.0390982 | 0.000136117 | 45722700000 | 5.4562e-05 | 1e-06 | 142.956 | 2.64721e-06 | 18327.8
12.5664 | 0.00190372 | 110.06 | 10 | 0.0846155 | 970.309 | 39239.4 | 3.92394 | 0.0392394 | 0.00013467 | 56002500000 | 4.90379e-05 | 1e-06 | 145.053 | 2.37909e-06 | 20392.4
12.5664 | 0.00191089 | 112.157 | 10 | 0.0893332 | 970.332 | 39386.3 | 3.93863 | 0.0393863 | 0.000142178 | 55155100000 | 5.07719e-05 | 1e-06 | 147.15 | 2.46328e-06 | 19695.9
12.5664 | 0.00191781 | 114.254 | 10 | 0.0872985 | 970.332 | 39529 | 3.9529 | 0.039529 | 0.00013894 | 99529500000 | 3.73626e-05 | 1e-06 | 149.247 | 1.81271e-06 | 26764.7
12.5664 | 0.00192361 | 116.351 | 10 | 0.0785452 | 970.309 | 39649.4 | 3.96494 | 0.0396494 | 0.000125009 | 82903300000 | 3.88315e-05 | 1e-06 | 151.345 | 1.88393e-06 | 25752.3
12.5664 | 0.00193009 | 118.448 | 10 | 0.0928844 | 970.305 | 39783.2 | 3.97832 | 0.0397832 | 0.00014783 | 59744500000 | 4.9743e-05 | 1e-06 | 153.442 | 2.4133e-06 | 20103.3

## 17bii_R
17bii, Black2, 1Pa, Recovery
Torque | Displacement | Step time | Temperature | Axial force | Gap | Recoverable compliance | Strain |  | Normal stress | Normal stress coefficient | Recoverable strain | Shear rate | Stress | Time | Velocity | Viscosity
µN.m | rad | s | °C | N | µm | 1/MPa | % |  | MPa | Pa.s² | % | 1/s | MPa | s | rad/s | Pa.s
0 | 0.0019331 | 0 | 10 | 0.0832517 | 970.309 | 0 | 3.98451 | 0.0398451 | 0.000132499 | 15119300 | 0 | -0.00296034 | 0 | 155.114 | -0.000143622 | 0
0 | 0.0019322 | 0.000544 | 10 | 0.0818282 | 970.309 | 18.5296 | 3.98265 | 0.0398265 | 0.000130234 | 3840920 | 0.00185296 | -0.00582296 | 0 | 155.115 | -0.000282503 | 0
0 | 0.00193115 | 0.001568 | 10 | 0.0800991 | 970.309 | 40.1884 | 3.98049 | 0.0398049 | 0.000127482 | 1187000 | 0.00401884 | -0.0103633 | 0 | 155.116 | -0.00050278 | 0
0 | 0.00193112 | 0.002592 | 10 | 0.0790967 | 970.309 | 40.8627 | 3.98042 | 0.0398042 | 0.000125886 | 826197 | 0.00408627 | -0.0123438 | 0 | 155.117 | -0.000598863 | 0
0 | 0.00193085 | 0.003616 | 10 | 0.0798047 | 970.309 | 46.3985 | 3.97987 | 0.0397987 | 0.000127013 | 842081 | 0.00463985 | -0.0122814 | 0 | 155.118 | -0.000595837 | 0
0 | 0.00193031 | 0.00464 | 10 | 0.0814332 | 970.309 | 57.5632 | 3.97875 | 0.0397875 | 0.000129605 | 906653 | 0.00575632 | -0.0119561 | 0 | 155.119 | -0.000580056 | 0
0 | 0.00192948 | 0.005664 | 10 | 0.0831436 | 970.309 | 74.5766 | 3.97705 | 0.0397705 | 0.000132327 | 915596 | 0.00745766 | -0.0120219 | 0 | 155.12 | -0.000583247 | 0
0 | 0.00192778 | 0.006688 | 10 | 0.0851372 | 970.309 | 109.736 | 3.97353 | 0.0397353 | 0.0001355 | 768047 | 0.0109736 | -0.0132824 | 0 | 155.121 | -0.0006444 | 0
0 | 0.00192461 | 0.007712 | 10 | 0.0877532 | 970.309 | 175.096 | 3.967 | 0.03967 | 0.000139664 | 449142 | 0.0175096 | -0.0176339 | 0 | 155.122 | -0.000855518 | 0
0 | 0.00192009 | 0.008736 | 10 | 0.0900896 | 970.309 | 268.199 | 3.95769 | 0.0395769 | 0.000143382 | 217281 | 0.0268199 | -0.0256884 | 0 | 155.123 | -0.00124628 | 0
0 | 0.00191451 | 0.00976 | 10 | 0.0917143 | 970.309 | 383.25 | 3.94618 | 0.0394618 | 0.000145968 | 106102 | 0.038325 | -0.0370908 | 0 | 155.124 | -0.00179948 | 0
0 | 0.00190867 | 0.010784 | 10 | 0.0923068 | 970.309 | 503.596 | 3.93415 | 0.0393415 | 0.000146911 | 58348 | 0.0503596 | -0.0501781 | 0 | 155.125 | -0.00243441 | 0
0 | 0.0019035 | 0.011808 | 10 | 0.0909542 | 970.309 | 610.039 | 3.9235 | 0.039235 | 0.000144758 | 37408.4 | 0.0610039 | -0.0622067 | 0 | 155.126 | -0.00301798 | 0
0 | 0.00189899 | 0.012832 | 10 | 0.088368 | 970.309 | 703.16 | 3.91419 | 0.0391419 | 0.000140642 | 27863.3 | 0.070316 | -0.0710463 | 0 | 155.127 | -0.00344684 | 0
0 | 0.00189464 | 0.013856 | 10 | 0.0855471 | 970.309 | 792.82 | 3.90522 | 0.0390522 | 0.000136152 | 22924.2 | 0.079282 | -0.0770666 | 0 | 155.128 | -0.00373892 | 0
0 | 0.001891 | 0.01488 | 10 | 0.0833672 | 970.309 | 867.717 | 3.89773 | 0.0389773 | 0.000132683 | 20665.2 | 0.0867717 | -0.0801286 | 0 | 155.129 | -0.00388747 | 0
0 | 0.00188711 | 0.015904 | 10 | 0.0818654 | 970.309 | 948.001 | 3.88971 | 0.0388971 | 0.000130293 | 19864 | 0.0948001 | -0.0809893 | 0 | 155.13 | -0.00392923 | 0
0 | 0.00188167 | 0.016928 | 10 | 0.0825362 | 970.309 | 1060.06 | 3.8785 | 0.038785 | 0.00013136 | 19165.6 | 0.106006 | -0.0827886 | 0 | 155.131 | -0.00401653 | 0
0 | 0.00187479 | 0.017952 | 10 | 0.0846304 | 970.309 | 1201.83 | 3.86432 | 0.0386432 | 0.000134694 | 17428.6 | 0.120183 | -0.0879107 | 0 | 155.132 | -0.00426502 | 0
0 | 0.00186634 | 0.018976 | 10 | 0.0874625 | 970.309 | 1376 | 3.84691 | 0.0384691 | 0.000139201 | 14820.1 | 0.1376 | -0.0969161 | 0 | 155.133 | -0.00470193 | 0
0 | 0.00185656 | 0.02 | 10 | 0.0906523 | 970.309 | 1577.67 | 3.82674 | 0.0382674 | 0.000144278 | 11934.8 | 0.157767 | -0.109949 | 0 | 155.134 | -0.00533424 | 0
0 | 0.00184663 | 0.021024 | 10 | 0.093272 | 970.309 | 1782.3 | 3.80628 | 0.0380628 | 0.000148447 | 9524.95 | 0.17823 | -0.12484 | 0 | 155.135 | -0.00605667 | 0
0 | 0.0018371 | 0.022048 | 10 | 0.0939912 | 970.309 | 1978.71 | 3.78663 | 0.0378663 | 0.000149592 | 7788.2 | 0.197871 | -0.138591 | 0 | 155.136 | -0.0067238 | 0
0 | 0.00182766 | 0.023072 | 10 | 0.0936334 | 970.309 | 2173.43 | 3.76716 | 0.0376716 | 0.000149022 | 6604.04 | 0.217343 | -0.150218 | 0 | 155.138 | -0.00728787 | 0
0 | 0.00181887 | 0.024096 | 10 | 0.092918 | 970.309 | 2354.54 | 3.74905 | 0.0374905 | 0.000147884 | 5858.93 | 0.235454 | -0.158873 | 0 | 155.139 | -0.0077078 | 0
0 | 0.00181076 | 0.02512 | 10 | 0.0920274 | 970.309 | 2521.76 | 3.73233 | 0.0373233 | 0.000146466 | 5450.72 | 0.252176 | -0.163924 | 0 | 155.14 | -0.00795282 | 0
0 | 0.00180285 | 0.026144 | 10 | 0.0907865 | 970.309 | 2684.61 | 3.71604 | 0.0371604 | 0.000144491 | 5250.47 | 0.268461 | -0.16589 | 0 | 155.141 | -0.00804825 | 0
0 | 0.00179425 | 0.027168 | 10 | 0.0891394 | 970.309 | 2861.93 | 3.69831 | 0.0369831 | 0.00014187 | 5089.76 | 0.286193 | -0.166954 | 0 | 155.142 | -0.00809984 | 0
0 | 0.00178514 | 0.028192 | 10 | 0.0877494 | 970.309 | 3049.79 | 3.67953 | 0.0367953 | 0.000139658 | 4914.32 | 0.304979 | -0.168578 | 0 | 155.143 | -0.00817862 | 0
0 | 0.00177485 | 0.029216 | 10 | 0.087116 | 970.309 | 3261.8 | 3.65833 | 0.0365833 | 0.000138649 | 4678.12 | 0.32618 | -0.172156 | 0 | 155.144 | -0.00835224 | 0
0 | 0.00176417 | 0.03024 | 10 | 0.0865794 | 970.309 | 3482.05 | 3.6363 | 0.036363 | 0.000137795 | 4361.42 | 0.348205 | -0.177748 | 0 | 155.145 | -0.0086235 | 0
0 | 0.00175333 | 0.031264 | 10 | 0.0853422 | 970.309 | 3705.45 | 3.61396 | 0.0361396 | 0.000135826 | 4007.76 | 0.370545 | -0.184095 | 0 | 155.146 | -0.00893143 | 0
0 | 0.00174184 | 0.032288 | 10 | 0.0838852 | 970.309 | 3942.33 | 3.59027 | 0.0359027 | 0.000133507 | 3652.79 | 0.394233 | -0.191179 | 0 | 155.147 | -0.00927514 | 0
0 | 0.00173029 | 0.033312 | 10 | 0.0837398 | 970.309 | 4180.22 | 3.56648 | 0.0356648 | 0.000133276 | 3378.57 | 0.418022 | -0.198614 | 0 | 155.148 | -0.00963584 | 0
0 | 0.00171919 | 0.034336 | 10 | 0.0847907 | 970.309 | 4409.04 | 3.5436 | 0.035436 | 0.000134949 | 3217.03 | 0.440904 | -0.204813 | 0 | 155.149 | -0.00993657 | 0
0 | 0.00170751 | 0.03536 | 10 | 0.0857446 | 970.309 | 4649.84 | 3.51952 | 0.0351952 | 0.000136467 | 3092.43 | 0.464984 | -0.21007 | 0 | 155.15 | -0.0101916 | 0
0 | 0.00169546 | 0.036384 | 10 | 0.085141 | 970.309 | 4898.27 | 3.49468 | 0.0349468 | 0.000135506 | 2917.44 | 0.489827 | -0.215515 | 0 | 155.151 | -0.0104558 | 0
0 | 0.00168318 | 0.037408 | 10 | 0.0832256 | 970.309 | 5151.4 | 3.46937 | 0.0346937 | 0.000132458 | 2712.7 | 0.51514 | -0.220972 | 0 | 155.152 | -0.0107206 | 0
0 | 0.00167079 | 0.038432 | 10 | 0.0819362 | 970.309 | 5406.72 | 3.44383 | 0.0344383 | 0.000130406 | 2547.83 | 0.540672 | -0.226236 | 0 | 155.153 | -0.010976 | 0
0 | 0.00165845 | 0.039456 | 10 | 0.0824878 | 970.309 | 5661.17 | 3.41839 | 0.0341839 | 0.000131283 | 2461.81 | 0.566117 | -0.230928 | 0 | 155.154 | -0.0112036 | 0
0 | 0.00164619 | 0.04048 | 10 | 0.0826592 | 970.309 | 5913.75 | 3.39313 | 0.0339313 | 0.000131556 | 2387.85 | 0.591375 | -0.234721 | 0 | 155.155 | -0.0113876 | 0
0 | 0.00162842 | 0.042016 | 10 | 0.0842652 | 970.309 | 6280.04 | 3.3565 | 0.033565 | 0.000134112 | 2366.18 | 0.628004 | -0.238073 | 0 | 155.156 | -0.0115502 | 0
0 | 0.00160576 | 0.044064 | 10 | 0.0893369 | 970.309 | 6747.15 | 3.30979 | 0.0330979 | 0.000142184 | 2525.25 | 0.674715 | -0.237287 | 0 | 155.159 | -0.0115121 | 0
0 | 0.00158113 | 0.046112 | 10 | 0.0909616 | 970.309 | 7254.89 | 3.25902 | 0.0325902 | 0.00014477 | 2560.72 | 0.725489 | -0.237771 | 0 | 155.161 | -0.0115355 | 0
0 | 0.00155444 | 0.04816 | 10 | 0.0895009 | 970.309 | 7804.93 | 3.20401 | 0.0320401 | 0.000142445 | 2385.02 | 0.780493 | -0.244387 | 0 | 155.163 | -0.0118565 | 0
0 | 0.00152828 | 0.050208 | 10 | 0.0846863 | 970.309 | 8344.07 | 3.1501 | 0.031501 | 0.000134782 | 2115.32 | 0.834407 | -0.252423 | 0 | 155.165 | -0.0122464 | 0
0 | 0.00150425 | 0.052256 | 10 | 0.0794321 | 970.309 | 8839.41 | 3.10056 | 0.0310056 | 0.00012642 | 1968.06 | 0.883941 | -0.253448 | 0 | 155.167 | -0.0122961 | 0
0 | 0.00148105 | 0.054304 | 10 | 0.0793576 | 970.309 | 9317.72 | 3.05273 | 0.0305273 | 0.000126301 | 2049.45 | 0.931772 | -0.248248 | 0 | 155.169 | -0.0120438 | 0
0 | 0.00145684 | 0.056352 | 10 | 0.0824244 | 970.309 | 9816.75 | 3.00283 | 0.0300283 | 0.000131183 | 2184.88 | 0.981675 | -0.245033 | 0 | 155.171 | -0.0118879 | 0
0 | 0.00143041 | 0.0584 | 10 | 0.0880885 | 970.309 | 10361.5 | 2.94836 | 0.0294836 | 0.000140197 | 2288.73 | 1.03615 | -0.247499 | 0 | 155.173 | -0.0120075 | 0
0 | 0.00140417 | 0.060448 | 10 | 0.0898511 | 970.309 | 10902.3 | 2.89428 | 0.0289428 | 0.000143003 | 2224 | 1.09023 | -0.253574 | 0 | 155.175 | -0.0123022 | 0
0 | 0.00138014 | 0.062496 | 10 | 0.0891245 | 970.309 | 11397.6 | 2.84474 | 0.0284474 | 0.000141846 | 2192.45 | 1.13976 | -0.254357 | 0 | 155.177 | -0.0123403 | 0
0 | 0.00135806 | 0.064544 | 10 | 0.0862738 | 970.309 | 11852.7 | 2.79924 | 0.0279924 | 0.000137309 | 2248.73 | 1.18527 | -0.247105 | 0 | 155.179 | -0.0119884 | 0
0 | 0.00133747 | 0.066592 | 10 | 0.0829498 | 970.309 | 12277.1 | 2.75679 | 0.0275679 | 0.000132019 | 2370.14 | 1.22771 | -0.23601 | 0 | 155.181 | -0.0114501 | 0
0 | 0.00131546 | 0.06864 | 10 | 0.0828865 | 970.309 | 12730.8 | 2.71143 | 0.0271143 | 0.000131918 | 2547.69 | 1.27308 | -0.227551 | 0 | 155.183 | -0.0110397 | 0
0 | 0.00129216 | 0.070688 | 10 | 0.0842615 | 970.309 | 13211.1 | 2.66339 | 0.0266339 | 0.000134106 | 2612.65 | 1.32111 | -0.22656 | 0 | 155.185 | -0.0109917 | 0
0 | 0.00126933 | 0.072736 | 10 | 0.0861359 | 970.309 | 13681.7 | 2.61633 | 0.0261633 | 0.00013709 | 2635.8 | 1.36817 | -0.228058 | 0 | 155.187 | -0.0110643 | 0
0 | 0.00124744 | 0.074784 | 10 | 0.0888748 | 970.309 | 14132.9 | 2.57122 | 0.0257122 | 0.000141449 | 2737.14 | 1.41329 | -0.227327 | 0 | 155.189 | -0.0110289 | 0
0 | 0.00122696 | 0.076832 | 10 | 0.0898027 | 970.309 | 14554.9 | 2.52902 | 0.0252902 | 0.000142925 | 2887.05 | 1.45549 | -0.222499 | 0 | 155.191 | -0.0107946 | 0
0 | 0.00120806 | 0.07888 | 10 | 0.0886773 | 970.309 | 14944.6 | 2.49004 | 0.0249004 | 0.000141134 | 3065.64 | 1.49446 | -0.214564 | 0 | 155.193 | -0.0104096 | 0
0 | 0.00119081 | 0.080928 | 10 | 0.089009 | 970.309 | 15300.1 | 2.45449 | 0.0245449 | 0.000141662 | 3432.79 | 1.53001 | -0.203144 | 0 | 155.195 | -0.0098556 | 0
0 | 0.00117494 | 0.082976 | 10 | 0.0916622 | 970.309 | 15627.1 | 2.42179 | 0.0242179 | 0.000145885 | 4063.03 | 1.56271 | -0.189487 | 0 | 155.197 | -0.00919306 | 0
0 | 0.00115857 | 0.085024 | 10 | 0.0911703 | 970.309 | 15964.6 | 2.38804 | 0.0238804 | 0.000145102 | 4526.82 | 1.59646 | -0.179036 | 0 | 155.199 | -0.00868601 | 0
0 | 0.00114125 | 0.087072 | 10 | 0.0869445 | 970.309 | 16321.7 | 2.35234 | 0.0235234 | 0.000138377 | 4532.52 | 1.63217 | -0.174727 | 0 | 155.202 | -0.00847698 | 0
0 | 0.00112603 | 0.08912 | 10 | 0.081381 | 970.309 | 16635.4 | 2.32097 | 0.0232097 | 0.000129522 | 4465.36 | 1.66354 | -0.170311 | 0 | 155.204 | -0.00826273 | 0
0 | 0.00111307 | 0.091168 | 10 | 0.0768944 | 970.309 | 16902.5 | 2.29426 | 0.0229426 | 0.000122381 | 4736.17 | 1.69025 | -0.160747 | 0 | 155.206 | -0.00779873 | 0
0 | 0.00110201 | 0.093216 | 10 | 0.0810456 | 970.309 | 17130.4 | 2.27146 | 0.0227146 | 0.000128988 | 6002.83 | 1.71304 | -0.146587 | 0 | 155.208 | -0.00711175 | 0
0 | 0.00109129 | 0.095264 | 10 | 0.0866837 | 970.309 | 17351.4 | 2.24936 | 0.0224936 | 0.000137961 | 7851.93 | 1.73514 | -0.132553 | 0 | 155.21 | -0.00643088 | 0
0 | 0.00107909 | 0.097312 | 10 | 0.0880364 | 970.309 | 17602.9 | 2.22422 | 0.0222422 | 0.000140114 | 8878.33 | 1.76029 | -0.125625 | 0 | 155.212 | -0.00609474 | 0
0 | 0.00106885 | 0.09936 | 10 | 0.0890462 | 970.309 | 17813.9 | 2.20311 | 0.0220311 | 0.000141721 | 9774.38 | 1.78139 | -0.120413 | 0 | 155.214 | -0.00584189 | 0
0 | 0.00106202 | 0.101408 | 10 | 0.0863185 | 970.309 | 17954.6 | 2.18904 | 0.0218904 | 0.00013738 | 11664.3 | 1.79546 | -0.108526 | 0 | 155.216 | -0.00526518 | 0
0 | 0.00105827 | 0.103456 | 10 | 0.0835423 | 970.309 | 18032 | 2.18131 | 0.0218131 | 0.000132962 | 16620.7 | 1.8032 | -0.0894415 | 0 | 155.218 | -0.00433929 | 0
0 | 0.0010551 | 0.105504 | 10 | 0.0830318 | 970.309 | 18097.3 | 2.17477 | 0.0217477 | 0.000132149 | 27780.8 | 1.80973 | -0.06897 | 0 | 155.22 | -0.00334611 | 0
0 | 0.0010507 | 0.107552 | 10 | 0.0865346 | 970.309 | 18188.1 | 2.16569 | 0.0216569 | 0.000137724 | 43367.3 | 1.81881 | -0.0563539 | 0 | 155.222 | -0.00273403 | 0
0 | 0.0010452 | 0.1096 | 10 | 0.0889195 | 970.309 | 18301.4 | 2.15437 | 0.0215437 | 0.00014152 | 51194.1 | 1.83014 | -0.0525773 | 0 | 155.224 | -0.00255081 | 0
0 | 0.0010406 | 0.111648 | 10 | 0.0896425 | 970.309 | 18396.2 | 2.14489 | 0.0214489 | 0.00014267 | 54726 | 1.83962 | -0.0510588 | 0 | 155.226 | -0.00247714 | 0
0 | 0.00103969 | 0.113696 | 10 | 0.0902461 | 970.309 | 18415 | 2.143 | 0.02143 | 0.000143631 | 75581.3 | 1.8415 | -0.043593 | 0 | 155.228 | -0.00211493 | 0
0 | 0.00104201 | 0.115744 | 10 | 0.0866688 | 970.309 | 18367.1 | 2.1478 | 0.021478 | 0.000137938 | 197667 | 1.83671 | -0.0264165 | 0 | 155.23 | -0.00128161 | 0
0 | 0.00104555 | 0.117792 | 10 | 0.0860539 | 970.309 | 18294.3 | 2.15508 | 0.0215508 | 0.000136959 | 3798210 | 1.82943 | -0.0060049 | 0 | 155.232 | -0.000291331 | 0
0 | 0.00104877 | 0.11984 | 10 | 0.0865868 | 970.309 | 18227.7 | 2.16173 | 0.0216173 | 0.000137807 | 1570030 | 1.82277 | 0.00936874 | 0 | 155.234 | 0.000454529 | 0
0 | 0.00105103 | 0.121888 | 10 | 0.0864936 | 970.309 | 18181.3 | 2.16638 | 0.0216638 | 0.000137659 | 451630 | 1.81813 | 0.0174587 | 0 | 155.236 | 0.000847014 | 0
0 | 0.00105787 | 0.12496 | 10 | 0.0820592 | 970.309 | 18040.2 | 2.18048 | 0.0218048 | 0.000130601 | 170729 | 1.80402 | 0.0276579 | 0 | 155.239 | 0.00134184 | 0
0 | 0.00107065 | 0.129056 | 10 | 0.0814704 | 970.309 | 17776.9 | 2.20682 | 0.0220682 | 0.000129664 | 56114.9 | 1.77769 | 0.0480696 | 0 | 155.243 | 0.00233212 | 0
0 | 0.0010855 | 0.133152 | 10 | 0.0897841 | 970.309 | 17470.6 | 2.23744 | 0.0223744 | 0.000142896 | 37167.1 | 1.74706 | 0.0620055 | 0 | 155.248 | 0.00300822 | 0
0 | 0.00110674 | 0.137248 | 10 | 0.0913864 | 970.309 | 17032.9 | 2.28121 | 0.0228121 | 0.000145446 | 19706.6 | 1.70329 | 0.0859102 | 0 | 155.252 | 0.00416797 | 0
0 | 0.00112765 | 0.141344 | 10 | 0.0821896 | 970.309 | 16602 | 2.32431 | 0.0232431 | 0.000130809 | 13533.5 | 1.6602 | 0.0983137 | 0 | 155.256 | 0.00476973 | 0
0 | 0.00115441 | 0.14544 | 10 | 0.0882078 | 970.309 | 16050.5 | 2.37946 | 0.0237946 | 0.000140387 | 10319.4 | 1.60505 | 0.116637 | 0 | 155.26 | 0.0056587 | 0
0 | 0.00117652 | 0.149536 | 10 | 0.0893592 | 970.309 | 15594.6 | 2.42505 | 0.0242505 | 0.00014222 | 10004.3 | 1.55946 | 0.11923 | 0 | 155.264 | 0.0057845 | 0
0 | 0.00120332 | 0.153632 | 10 | 0.0841385 | 970.309 | 15042.2 | 2.48028 | 0.0248028 | 0.000133911 | 9089.52 | 1.50422 | 0.121377 | 0 | 155.268 | 0.00588867 | 0
0 | 0.00123618 | 0.157728 | 10 | 0.0860167 | 970.309 | 14365 | 2.54801 | 0.0254801 | 0.0001369 | 6315.29 | 1.4365 | 0.147233 | 0 | 155.272 | 0.00714306 | 0
0 | 0.00126015 | 0.161824 | 10 | 0.088804 | 970.309 | 13870.8 | 2.59742 | 0.0259742 | 0.000141336 | 7365.83 | 1.38708 | 0.138521 | 0 | 155.276 | 0.0067204 | 0
0 | 0.00128806 | 0.16592 | 10 | 0.0894636 | 970.309 | 13295.6 | 2.65495 | 0.0265495 | 0.000142386 | 7873.39 | 1.32956 | 0.134478 | 0 | 155.28 | 0.00652427 | 0
0 | 0.00131577 | 0.170016 | 10 | 0.0910622 | 970.309 | 12724.4 | 2.71206 | 0.0271206 | 0.00014493 | 7436.22 | 1.27244 | 0.139606 | 0 | 155.284 | 0.00677303 | 0
0 | 0.00134114 | 0.174112 | 10 | 0.0899182 | 970.309 | 12201.5 | 2.76436 | 0.0276436 | 0.000143109 | 8077.29 | 1.22015 | 0.133107 | 0 | 155.289 | 0.00645775 | 0
0 | 0.00136753 | 0.178208 | 10 | 0.0791154 | 970.309 | 11657.6 | 2.81875 | 0.0281875 | 0.000125916 | 7139.79 | 1.16576 | 0.1328 | 0 | 155.293 | 0.00644284 | 0
0 | 0.00139058 | 0.182304 | 10 | 0.0805836 | 970.309 | 11182.4 | 2.86627 | 0.0286627 | 0.000128253 | 8226.43 | 1.11824 | 0.124861 | 0 | 155.297 | 0.0060577 | 0
0 | 0.00141179 | 0.1864 | 10 | 0.0913268 | 970.309 | 10745.1 | 2.90999 | 0.0290999 | 0.000145351 | 10817 | 1.07451 | 0.115919 | 0 | 155.301 | 0.00562387 | 0
0 | 0.00142914 | 0.190496 | 10 | 0.0840379 | 970.309 | 10387.6 | 2.94575 | 0.0294575 | 0.000133751 | 13413.8 | 1.03876 | 0.0998556 | 0 | 155.305 | 0.00484454 | 0
0 | 0.00145012 | 0.194592 | 10 | 0.0839671 | 970.309 | 9955.16 | 2.98899 | 0.0298899 | 0.000133638 | 13358.3 | 0.995516 | 0.100021 | 0 | 155.309 | 0.00485254 | 0
0 | 0.00146313 | 0.198688 | 10 | 0.0862924 | 970.309 | 9687.02 | 3.0158 | 0.030158 | 0.000137339 | 17882 | 0.968702 | 0.0876372 | 0 | 155.313 | 0.00425176 | 0
0 | 0.00147147 | 0.202784 | 10 | 0.0865011 | 970.309 | 9515.13 | 3.03299 | 0.0303299 | 0.000137671 | 37755.3 | 0.951513 | 0.0603854 | 0 | 155.317 | 0.00292962 | 0
0 | 0.00148324 | 0.20688 | 10 | 0.0885394 | 970.309 | 9272.52 | 3.05725 | 0.0305725 | 0.000140915 | 43756 | 0.927252 | 0.0567492 | 0 | 155.321 | 0.00275321 | 0
0 | 0.00148861 | 0.210976 | 10 | 0.0896425 | 970.309 | 9161.9 | 3.06832 | 0.0306832 | 0.00014267 | 71296 | 0.91619 | 0.0447336 | 0 | 155.325 | 0.00217027 | 0
0 | 0.00148998 | 0.215072 | 10 | 0.0816978 | 970.309 | 9133.61 | 3.07114 | 0.0307114 | 0.000130026 | 247323 | 0.913361 | 0.0229289 | 0 | 155.33 | 0.00111241 | 0
0 | 0.00149208 | 0.219168 | 10 | 0.0832368 | 970.309 | 9090.36 | 3.07547 | 0.0307547 | 0.000132475 | 596782 | 0.909036 | 0.0148991 | 0 | 155.334 | 0.000722836 | 0
0 | 0.00148705 | 0.223264 | 10 | 0.092359 | 970.309 | 9194.06 | 3.0651 | 0.030651 | 0.000146994 | 8849300 | 0.919406 | -0.00407563 | 0 | 155.338 | -0.000197731 | 0
0 | 0.00148214 | 0.22736 | 10 | 0.0870414 | 970.309 | 9295.19 | 3.05499 | 0.0305499 | 0.000138531 | 392981 | 0.929519 | -0.0187753 | 0 | 155.342 | -0.000910892 | 0
0 | 0.00147554 | 0.231456 | 10 | 0.0831734 | 970.309 | 9431.22 | 3.04138 | 0.0304138 | 0.000132375 | 203530 | 0.943122 | -0.0255028 | 0 | 155.346 | -0.00123728 | 0
0 | 0.00146454 | 0.235552 | 10 | 0.088491 | 970.309 | 9657.89 | 3.01872 | 0.0301872 | 0.000140838 | 86296.3 | 0.965789 | -0.0403983 | 0 | 155.35 | -0.00195994 | 0
0 | 0.00144854 | 0.239648 | 10 | 0.0885804 | 970.309 | 9987.75 | 2.98573 | 0.0298573 | 0.00014098 | 37109.4 | 0.998775 | -0.0616363 | 0 | 155.354 | -0.00299031 | 0
0 | 0.00143473 | 0.243744 | 10 | 0.0883419 | 970.309 | 10272.5 | 2.95726 | 0.0295726 | 0.000140601 | 28091.1 | 1.02725 | -0.0707472 | 0 | 155.358 | -0.00343233 | 0
0 | 0.00142044 | 0.24784 | 10 | 0.0885543 | 970.309 | 10567 | 2.92781 | 0.0292781 | 0.000140939 | 29600.1 | 1.0567 | -0.0690031 | 0 | 155.362 | -0.00334771 | 0
0 | 0.00140016 | 0.251936 | 10 | 0.0827821 | 970.309 | 10985 | 2.88601 | 0.0288601 | 0.000131752 | 17975.1 | 1.0985 | -0.0856136 | 0 | 155.366 | -0.00415358 | 0
0 | 0.00138116 | 0.256032 | 10 | 0.0809152 | 970.309 | 11376.6 | 2.84685 | 0.0284685 | 0.000128781 | 14713.5 | 1.13766 | -0.093555 | 0 | 155.37 | -0.00453886 | 0
0 | 0.00136189 | 0.260128 | 10 | 0.0891357 | 970.309 | 11773.7 | 2.80713 | 0.0280713 | 0.000141864 | 15705.5 | 1.17737 | -0.0950409 | 0 | 155.375 | -0.00461095 | 0
0 | 0.00134068 | 0.264224 | 10 | 0.0888226 | 970.309 | 12211.1 | 2.7634 | 0.027634 | 0.000141366 | 13669.6 | 1.22111 | -0.101694 | 0 | 155.379 | -0.00493371 | 0
0 | 0.00132238 | 0.26832 | 10 | 0.0811984 | 970.309 | 12588.1 | 2.72569 | 0.0272569 | 0.000129231 | 13397.9 | 1.25881 | -0.0982123 | 0 | 155.383 | -0.00476481 | 0
0 | 0.0013028 | 0.272416 | 10 | 0.0896313 | 970.309 | 12991.7 | 2.68534 | 0.0268534 | 0.000142653 | 15307.8 | 1.29917 | -0.0965346 | 0 | 155.387 | -0.00468342 | 0
0 | 0.00127971 | 0.276512 | 10 | 0.0893518 | 970.309 | 13467.7 | 2.63774 | 0.0263774 | 0.000142208 | 12725.6 | 1.34677 | -0.105712 | 0 | 155.391 | -0.00512865 | 0
0 | 0.00126104 | 0.280608 | 10 | 0.087347 | 970.309 | 13852.5 | 2.59926 | 0.0259926 | 0.000139017 | 12569.6 | 1.38525 | -0.105166 | 0 | 155.395 | -0.00510215 | 0
0 | 0.00124749 | 0.284704 | 10 | 0.0866129 | 970.309 | 14131.8 | 2.57133 | 0.0257133 | 0.000137849 | 19803.4 | 1.41318 | -0.0834317 | 0 | 155.399 | -0.00404773 | 0
0 | 0.00121941 | 0.290848 | 10 | 0.0815487 | 970.309 | 14710.5 | 2.51346 | 0.0251346 | 0.000129789 | 16448.2 | 1.47105 | -0.08883 | 0 | 155.405 | -0.00430962 | 0
0 | 0.00119265 | 0.29904 | 10 | 0.0880848 | 970.309 | 15262.2 | 2.45829 | 0.0245829 | 0.000140191 | 27706.7 | 1.52622 | -0.0711325 | 0 | 155.413 | -0.00345102 | 0
0 | 0.00117461 | 0.307232 | 10 | 0.0889493 | 970.309 | 15634 | 2.42111 | 0.0242111 | 0.000141567 | 59368.1 | 1.5634 | -0.048832 | 0 | 155.422 | -0.00236911 | 0
0 | 0.00116053 | 0.315424 | 10 | 0.0868588 | 970.309 | 15924.2 | 2.39208 | 0.0239208 | 0.00013824 | 99136.9 | 1.59242 | -0.0373422 | 0 | 155.43 | -0.00181167 | 0
0 | 0.00115841 | 0.323616 | 10 | 0.0859235 | 970.309 | 15967.9 | 2.38771 | 0.0238771 | 0.000136751 | 1383410 | 1.59679 | -0.00994237 | 0 | 155.438 | -0.000482358 | 0
0 | 0.00115949 | 0.331808 | 10 | 0.0865719 | 970.309 | 15945.7 | 2.38994 | 0.0238994 | 0.000137783 | 403023000 | 1.59457 | 0.000584701 | 0 | 155.446 | 2.8367e-05 | 0
0 | 0.00117152 | 0.34 | 10 | 0.079801 | 970.309 | 15697.7 | 2.41474 | 0.0241474 | 0.000127007 | 193884 | 1.56977 | 0.0255943 | 0 | 155.454 | 0.00124172 | 0
0 | 0.00118953 | 0.348192 | 10 | 0.0907231 | 970.309 | 15326.5 | 2.45185 | 0.0245185 | 0.00014439 | 78758.7 | 1.53265 | 0.0428173 | 0 | 155.463 | 0.0020773 | 0
0 | 0.00121092 | 0.356384 | 10 | 0.0802146 | 970.309 | 14885.5 | 2.49595 | 0.0249595 | 0.000127666 | 46092 | 1.48855 | 0.0526289 | 0 | 155.471 | 0.00255331 | 0
0 | 0.00123395 | 0.364576 | 10 | 0.0870861 | 970.305 | 14410.7 | 2.54343 | 0.0254343 | 0.000138602 | 42415 | 1.44107 | 0.0571643 | 0 | 155.479 | 0.00277334 | 0
0 | 0.00126074 | 0.372768 | 10 | 0.0918224 | 970.305 | 13858.6 | 2.59865 | 0.0259865 | 0.00014614 | 33898 | 1.38586 | 0.0656594 | 0 | 155.487 | 0.00318548 | 0
0 | 0.00128429 | 0.38096 | 10 | 0.0862924 | 970.305 | 13373.2 | 2.64719 | 0.0264719 | 0.000137339 | 37843.6 | 1.33732 | 0.0602421 | 0 | 155.495 | 0.00292266 | 0
0 | 0.00130692 | 0.389152 | 10 | 0.0892214 | 970.305 | 12906.6 | 2.69384 | 0.0269384 | 0.000142 | 43790.4 | 1.29066 | 0.0569449 | 0 | 155.504 | 0.0027627 | 0
0 | 0.00132727 | 0.397344 | 10 | 0.0858117 | 970.305 | 12487.2 | 2.73579 | 0.0273579 | 0.000136574 | 49453 | 1.24872 | 0.0525517 | 0 | 155.512 | 0.00254956 | 0
0 | 0.00133897 | 0.405536 | 10 | 0.0843398 | 970.305 | 12246.1 | 2.7599 | 0.027599 | 0.000134231 | 123726 | 1.22461 | 0.0329379 | 0 | 155.52 | 0.00159799 | 0
0 | 0.00135004 | 0.413728 | 10 | 0.0820369 | 970.305 | 12018 | 2.78271 | 0.0278271 | 0.000130566 | 158469 | 1.2018 | 0.028704 | 0 | 155.528 | 0.00139258 | 0
0 | 0.00135273 | 0.42192 | 10 | 0.0894673 | 970.305 | 11962.6 | 2.78825 | 0.0278825 | 0.000142392 | 1370410 | 1.19626 | 0.0101934 | 0 | 155.536 | 0.000494533 | 0
0 | 0.0013508 | 0.430112 | 10 | 0.0817089 | 970.305 | 12002.3 | 2.78428 | 0.0278428 | 0.000130044 | 15861100 | 1.20023 | -0.00286337 | 0 | 155.545 | -0.000138917 | 0
0 | 0.00134297 | 0.438304 | 10 | 0.0908312 | 970.305 | 12163.7 | 2.76814 | 0.0276814 | 0.000144562 | 479566 | 1.21637 | -0.0173621 | 0 | 155.553 | -0.000842329 | 0
0 | 0.00133219 | 0.446496 | 10 | 0.0855807 | 970.305 | 12385.8 | 2.74593 | 0.0274593 | 0.000136206 | 200113 | 1.23858 | -0.0260891 | 0 | 155.561 | -0.00126572 | 0
0 | 0.00131645 | 0.454688 | 10 | 0.0876749 | 970.305 | 12710.2 | 2.71348 | 0.0271348 | 0.000139539 | 99945 | 1.27102 | -0.0373652 | 0 | 155.569 | -0.00181278 | 0
0 | 0.00130009 | 0.46288 | 10 | 0.0920423 | 970.305 | 13047.4 | 2.67977 | 0.0267977 | 0.00014649 | 87576.2 | 1.30474 | -0.0408988 | 0 | 155.577 | -0.00198421 | 0
0 | 0.00128158 | 0.471072 | 10 | 0.0856925 | 970.305 | 13428.9 | 2.64161 | 0.0264161 | 0.000136384 | 65550.5 | 1.34289 | -0.0456135 | 0 | 155.586 | -0.00221295 | 0
0 | 0.00126028 | 0.479264 | 10 | 0.084351 | 970.305 | 13868.1 | 2.5977 | 0.025977 | 0.000134249 | 47676.6 | 1.38681 | -0.0530643 | 0 | 155.594 | -0.00257443 | 0
0 | 0.00124533 | 0.487456 | 10 | 0.0867694 | 970.305 | 14176.2 | 2.56688 | 0.0256688 | 0.000138098 | 87841.5 | 1.41762 | -0.03965 | 0 | 155.602 | -0.00192363 | 0
0 | 0.00122748 | 0.495648 | 10 | 0.0844888 | 970.305 | 14544.1 | 2.5301 | 0.025301 | 0.000134468 | 69979.3 | 1.45441 | -0.0438354 | 0 | 155.61 | -0.00212668 | 0
0 | 0.00121608 | 0.50384 | 10 | 0.0826927 | 970.305 | 14779.2 | 2.50659 | 0.0250659 | 0.00013161 | 138819 | 1.47792 | -0.0307907 | 0 | 155.618 | -0.00149382 | 0
0 | 0.00120684 | 0.512032 | 10 | 0.0938309 | 970.305 | 14969.6 | 2.48755 | 0.0248755 | 0.000149337 | 250701 | 1.49696 | -0.0244065 | 0 | 155.626 | -0.00118409 | 0
0 | 0.00120091 | 0.520224 | 10 | 0.0781577 | 970.305 | 15091.9 | 2.47532 | 0.0247532 | 0.000124392 | 452932 | 1.50919 | -0.0165722 | 0 | 155.635 | -0.000804003 | 0
0 | 0.0011989 | 0.528416 | 10 | 0.0897058 | 970.305 | 15133.2 | 2.47118 | 0.0247118 | 0.000142771 | 2807920 | 1.51332 | -0.00713063 | 0 | 155.643 | -0.000345944 | 0
0 | 0.00120332 | 0.536608 | 10 | 0.0855919 | 970.305 | 15042.1 | 2.4803 | 0.024803 | 0.000136224 | 1817280 | 1.50421 | 0.00865797 | 0 | 155.651 | 0.000420043 | 0
0 | 0.00120738 | 0.5448 | 10 | 0.0827449 | 970.305 | 14958.5 | 2.48865 | 0.0248865 | 0.000131693 | 1165610 | 1.49585 | 0.0106293 | 0 | 155.659 | 0.000515683 | 0
0 | 0.00121597 | 0.552992 | 10 | 0.0910995 | 970.305 | 14781.4 | 2.50637 | 0.0250637 | 0.000144989 | 376803 | 1.47814 | 0.019616 | 0 | 155.667 | 0.000951676 | 0
0 | 0.00122688 | 0.561184 | 10 | 0.0867955 | 970.305 | 14556.6 | 2.52885 | 0.0252885 | 0.000138139 | 196061 | 1.45566 | 0.0265438 | 0 | 155.676 | 0.00128778 | 0
0 | 0.00123657 | 0.569376 | 10 | 0.0830244 | 970.305 | 14356.8 | 2.54882 | 0.0254882 | 0.000132137 | 228449 | 1.43568 | 0.0240502 | 0 | 155.684 | 0.0011668 | 0
0 | 0.00125119 | 0.577568 | 10 | 0.0863893 | 970.305 | 14055.4 | 2.57897 | 0.0257897 | 0.000137493 | 111260 | 1.40554 | 0.0351537 | 0 | 155.692 | 0.00170549 | 0
0 | 0.00126169 | 0.58576 | 10 | 0.0916733 | 970.305 | 13839 | 2.60061 | 0.0260061 | 0.000145903 | 184862 | 1.3839 | 0.0280936 | 0 | 155.7 | 0.00136297 | 0
0 | 0.0012716 | 0.593952 | 10 | 0.0784521 | 970.305 | 13634.8 | 2.62103 | 0.0262103 | 0.00012486 | 195059 | 1.36348 | 0.0253005 | 0 | 155.708 | 0.00122746 | 0
0 | 0.00127879 | 0.602144 | 10 | 0.088301 | 970.305 | 13486.6 | 2.63584 | 0.0263584 | 0.000140535 | 381688 | 1.34866 | 0.0191884 | 0 | 155.717 | 0.00093093 | 0
0 | 0.00128516 | 0.610336 | 10 | 0.0837995 | 970.305 | 13355.3 | 2.64898 | 0.0264898 | 0.000133371 | 512305 | 1.33553 | 0.0161349 | 0 | 155.725 | 0.000782789 | 0
0 | 0.00128829 | 0.622624 | 10 | 0.0907939 | 970.305 | 13290.7 | 2.65543 | 0.0265543 | 0.000144503 | 3536450 | 1.32907 | 0.00639227 | 0 | 155.737 | 0.000310122 | 0
0 | 0.00128318 | 0.639008 | 10 | 0.0877643 | 970.305 | 13396.1 | 2.6449 | 0.026449 | 0.000139681 | 1394160 | 1.33961 | -0.0100095 | 0 | 155.753 | -0.000485614 | 0
0 | 0.00127027 | 0.655392 | 10 | 0.0850664 | 970.305 | 13662.2 | 2.61829 | 0.0261829 | 0.000135387 | 410167 | 1.36622 | -0.0181681 | 0 | 155.77 | -0.000881428 | 0
0 | 0.00125276 | 0.671776 | 10 | 0.0924298 | 970.305 | 14023.1 | 2.5822 | 0.025822 | 0.000147107 | 313893 | 1.40231 | -0.0216484 | 0 | 155.786 | -0.00105028 | 0
0 | 0.00123396 | 0.68816 | 10 | 0.0890239 | 970.305 | 14410.5 | 2.54346 | 0.0254346 | 0.000141686 | 263308 | 1.44105 | -0.023197 | 0 | 155.803 | -0.00112541 | 0
0 | 0.00122061 | 0.704544 | 10 | 0.0869818 | 970.305 | 14685.8 | 2.51593 | 0.0251593 | 0.000138436 | 538184 | 1.46858 | -0.0160383 | 0 | 155.819 | -0.000778103 | 0
0 | 0.00121398 | 0.720928 | 10 | 0.0860539 | 970.305 | 14822.4 | 2.50227 | 0.0250227 | 0.000136959 | 3597980 | 1.48224 | -0.00616973 | 0 | 155.835 | -0.000299326 | 0
0 | 0.0012137 | 0.737312 | 10 | 0.0852378 | 970.305 | 14828.2 | 2.50168 | 0.0250168 | 0.00013566 | 25479400 | 1.48282 | 0.00230745 | 0 | 155.852 | 0.000111946 | 0
0 | 0.00122173 | 0.753696 | 10 | 0.0816829 | 970.305 | 14662.6 | 2.51825 | 0.0251825 | 0.000130002 | 1205400 | 1.46626 | 0.0103851 | 0 | 155.868 | 0.000503835 | 0
0 | 0.00123214 | 0.77008 | 10 | 0.0834417 | 970.305 | 14448.2 | 2.53969 | 0.0253969 | 0.000132802 | 755344 | 1.44482 | 0.0132596 | 0 | 155.885 | 0.000643291 | 0
0 | 0.0012423 | 0.786464 | 10 | 0.0906039 | 970.305 | 14238.7 | 2.56063 | 0.0256063 | 0.000144201 | 855199 | 1.42387 | 0.0129852 | 0 | 155.901 | 0.000629982 | 0
0 | 0.00124981 | 0.802848 | 10 | 0.0852602 | 970.305 | 14083.9 | 2.57612 | 0.0257612 | 0.000135696 | 2486060 | 1.40839 | 0.00738801 | 0 | 155.917 | 0.000358431 | 0
0 | 0.00125305 | 0.819232 | 10 | 0.0844888 | 970.305 | 14017.1 | 2.5828 | 0.025828 | 0.000134468 | 24167200 | 1.40171 | 0.00235883 | 0 | 155.934 | 0.000114439 | 0
0 | 0.00125102 | 0.835616 | 10 | 0.0912374 | 970.305 | 14059 | 2.57861 | 0.0257861 | 0.000145209 | 19586900 | 1.4059 | -0.00272279 | 0 | 155.95 | -0.000132097 | 0
0 | 0.00124437 | 0.852 | 10 | 0.0924224 | 970.305 | 14196.1 | 2.5649 | 0.025649 | 0.000147095 | 1755440 | 1.41961 | -0.00915389 | 0 | 155.966 | -0.000444103 | 0
0 | 0.00123454 | 0.868384 | 10 | 0.0863558 | 970.305 | 14398.6 | 2.54465 | 0.0254465 | 0.000137439 | 816872 | 1.43986 | -0.0129712 | 0 | 155.983 | -0.000629299 | 0
0 | 0.00122531 | 0.884768 | 10 | 0.0851745 | 970.305 | 14588.8 | 2.52563 | 0.0252563 | 0.000135559 | 1014850 | 1.45888 | -0.0115575 | 0 | 155.999 | -0.000560716 | 0
0 | 0.0012178 | 0.901152 | 10 | 0.0859533 | 970.305 | 14743.7 | 2.51013 | 0.0251013 | 0.000136799 | 2729690 | 1.47437 | -0.00707921 | 0 | 156.016 | -0.000343449 | 0
0 | 0.00121407 | 0.917536 | 10 | 0.0839001 | 970.305 | 14820.5 | 2.50245 | 0.0250245 | 0.000133531 | 7020750 | 1.48205 | -0.00436114 | 0 | 156.032 | -0.000211582 | 0
0 | 0.00121427 | 0.93392 | 10 | 0.0831734 | 970.305 | 14816.3 | 2.50287 | 0.0250287 | 0.000132375 | 4165430000 | 1.48163 | 0.000178268 | 0 | 156.048 | 8.64869e-06 | 0
0 | 0.00121706 | 0.950304 | 10 | 0.0861508 | 970.305 | 14759 | 2.50861 | 0.0250861 | 0.000137113 | 6081250 | 1.4759 | 0.00474836 | 0 | 156.065 | 0.000230368 | 0
0 | 0.00122185 | 0.966688 | 10 | 0.0876004 | 970.309 | 14660.3 | 2.51847 | 0.0251847 | 0.00013942 | 4431550 | 1.46603 | 0.005609 | 0 | 156.081 | 0.000272123 | 0
0 | 0.00122711 | 0.983072 | 10 | 0.0841423 | 970.309 | 14551.8 | 2.52932 | 0.0252932 | 0.000133917 | 4466700 | 1.45518 | 0.0054755 | 0 | 156.098 | 0.000265646 | 0
0 | 0.00123183 | 0.999456 | 10 | 0.0901455 | 970.309 | 14454.5 | 2.53906 | 0.0253906 | 0.000143471 | 4009900 | 1.44545 | 0.00598158 | 0 | 156.114 | 0.000290199 | 0
0 | 0.00123134 | 1.01584 | 10 | 0.0918522 | 970.309 | 14464.7 | 2.53804 | 0.0253804 | 0.000146187 | 123074000 | 1.44647 | -0.00108986 | 0 | 156.13 | -5.28751e-05 | 0
0 | 0.0012299 | 1.03222 | 10 | 0.0878091 | 970.309 | 14494.4 | 2.53507 | 0.0253507 | 0.000139752 | 22061400 | 1.44944 | -0.00251688 | 0 | 156.147 | -0.000122108 | 0
0 | 0.00122603 | 1.04861 | 10 | 0.083792 | 970.309 | 14574.1 | 2.52709 | 0.0252709 | 0.000133359 | 4512750 | 1.45741 | -0.00543614 | 0 | 156.163 | -0.000263737 | 0
0 | 0.00122021 | 1.06499 | 10 | 0.0891208 | 970.309 | 14694.1 | 2.5151 | 0.025151 | 0.00014184 | 4285000 | 1.46941 | -0.00575339 | 0 | 156.179 | -0.000279128 | 0
0 | 0.0012163 | 1.08138 | 10 | 0.0841572 | 970.309 | 14774.8 | 2.50703 | 0.0250703 | 0.00013394 | 5455460 | 1.47748 | -0.00495496 | 0 | 156.196 | -0.000240392 | 0
0 | 0.00121173 | 1.09776 | 10 | 0.0789477 | 970.309 | 14868.8 | 2.49763 | 0.0249763 | 0.000125649 | 3322260 | 1.48688 | -0.00614983 | 0 | 156.212 | -0.000298362 | 0
0 | 0.00120953 | 1.11414 | 10 | 0.0844888 | 970.309 | 14914.3 | 2.49308 | 0.0249308 | 0.000134468 | 48454300 | 1.49143 | -0.00166588 | 0 | 156.229 | -8.08209e-05 | 0
0 | 0.00120929 | 1.13053 | 10 | 0.089471 | 970.309 | 14919.1 | 2.49259 | 0.0249259 | 0.000142398 | 335614000 | 1.49191 | -0.000651375 | 0 | 156.245 | -3.16017e-05 | 0
0 | 0.00121085 | 1.14691 | 10 | 0.0837659 | 970.309 | 14887 | 2.4958 | 0.024958 | 0.000133318 | 65274500 | 1.4887 | 0.00142913 | 0 | 156.261 | 6.93349e-05 | 0
0 | 0.00121384 | 1.1633 | 10 | 0.091405 | 970.309 | 14825.3 | 2.50198 | 0.0250198 | 0.000145476 | 13983800 | 1.48253 | 0.0032254 | 0 | 156.278 | 0.000156482 | 0
0 | 0.0012158 | 1.17968 | 10 | 0.0933391 | 970.344 | 14785.8 | 2.50593 | 0.0250593 | 0.000148554 | 10920200 | 1.47858 | 0.00368831 | 0 | 156.294 | 0.000178946 | 0
0 | 0.00121601 | 1.19606 | 10 | 0.0856887 | 970.344 | 14781.7 | 2.50634 | 0.0250634 | 0.000136378 | 119414000 | 1.47817 | -0.00106867 | 0 | 156.311 | -5.18489e-05 | 0
0 | 0.00121691 | 1.21245 | 10 | 0.0848242 | 970.344 | 14763 | 2.5082 | 0.025082 | 0.000135002 | 117169000 | 1.4763 | 0.00107341 | 0 | 156.327 | 5.20787e-05 | 0
0 | 0.00121521 | 1.22883 | 10 | 0.094021 | 970.344 | 14798 | 2.50471 | 0.0250471 | 0.000149639 | 71040400 | 1.4798 | -0.00145134 | 0 | 156.343 | -7.0415e-05 | 0
0 | 0.00121214 | 1.24522 | 10 | 0.0855919 | 970.344 | 14861.4 | 2.49836 | 0.0249836 | 0.000136224 | 9161220 | 1.48614 | -0.00385611 | 0 | 156.36 | -0.000187088 | 0
0 | 0.00120946 | 1.2616 | 10 | 0.0812916 | 970.344 | 14916.5 | 2.49286 | 0.0249286 | 0.00012938 | 8630940 | 1.49165 | -0.00387172 | 0 | 156.376 | -0.000187845 | 0
0 | 0.00120551 | 1.28618 | 10 | 0.0892922 | 970.344 | 14997.9 | 2.48472 | 0.0248472 | 0.000142113 | 14866000 | 1.49979 | -0.00309186 | 0 | 156.401 | -0.000150008 | 0
0 | 0.00120328 | 1.31894 | 10 | 0.087865 | 970.344 | 15044 | 2.4801 | 0.024801 | 0.000139841 | 174675000 | 1.5044 | -0.000894752 | 0 | 156.433 | -4.34108e-05 | 0
0 | 0.00120366 | 1.35171 | 10 | 0.0900114 | 970.344 | 15036 | 2.4809 | 0.024809 | 0.000143258 | 217332000 | 1.5036 | 0.00081189 | 0 | 156.466 | 3.93906e-05 | 0
0 | 0.00120544 | 1.38448 | 10 | 0.0864713 | 970.344 | 14999.4 | 2.48457 | 0.0248457 | 0.000137623 | 183565000 | 1.49994 | 0.000865866 | 0 | 156.499 | 4.20094e-05 | 0
0 | 0.00120346 | 1.41725 | 10 | 0.0834827 | 970.344 | 15040.2 | 2.48049 | 0.0248049 | 0.000132867 | 43046700 | 1.50402 | -0.00175686 | 0 | 156.532 | -8.52381e-05 | 0
0 | 0.00120051 | 1.45002 | 10 | 0.088055 | 970.344 | 15101.1 | 2.4744 | 0.024744 | 0.000140144 | 36026500 | 1.51011 | -0.00197231 | 0 | 156.564 | -9.56911e-05 | 0
0 | 0.00119709 | 1.48278 | 10 | 0.087429 | 970.344 | 15171.4 | 2.46736 | 0.0246736 | 0.000139148 | 31424900 | 1.51714 | -0.00210427 | 0 | 156.597 | -0.000102093 | 0
0 | 0.00119516 | 1.51555 | 10 | 0.0885171 | 970.344 | 15211.3 | 2.46338 | 0.0246338 | 0.000140879 | 90142700 | 1.52113 | -0.00125014 | 0 | 156.63 | -6.06532e-05 | 0
0 | 0.00119582 | 1.54832 | 10 | 0.0903207 | 970.344 | 15197.7 | 2.46473 | 0.0246473 | 0.00014375 | 212823000 | 1.51977 | 0.000821854 | 0 | 156.663 | 3.98741e-05 | 0
0 | 0.0011944 | 1.58109 | 10 | 0.0808891 | 970.344 | 15227 | 2.46181 | 0.0246181 | 0.000128739 | 184237000 | 1.5227 | -0.000835924 | 0 | 156.696 | -4.05567e-05 | 0
0 | 0.00119384 | 1.61386 | 10 | 0.0865048 | 970.344 | 15238.4 | 2.46066 | 0.0246066 | 0.000137677 | 1265480000 | 1.52384 | -0.000329839 | 0 | 156.728 | -1.60029e-05 | 0
0 | 0.00119107 | 1.64662 | 10 | 0.086162 | 970.344 | 15295.7 | 2.45494 | 0.0245494 | 0.000137131 | 18787700 | 1.52957 | -0.00270167 | 0 | 156.761 | -0.000131077 | 0
0 | 0.00118929 | 1.67939 | 10 | 0.0920982 | 970.344 | 15332.2 | 2.45128 | 0.0245128 | 0.000146579 | 2006550000 | 1.53322 | -0.000270278 | 0 | 156.794 | -1.31131e-05 | 0
0 | 0.00118847 | 1.71216 | 10 | 0.0880252 | 970.344 | 15349.2 | 2.44959 | 0.0244959 | 0.000140096 | 242145000 | 1.53492 | -0.000760634 | 0 | 156.827 | -3.69038e-05 | 0
0 | 0.00118733 | 1.74493 | 10 | 0.0836877 | 970.344 | 15372.6 | 2.44724 | 0.0244724 | 0.000133193 | 566143000 | 1.53726 | -0.00048504 | 0 | 156.859 | -2.35328e-05 | 0
0 | 0.00118731 | 1.7777 | 10 | 0.0871271 | 970.344 | 15373.1 | 2.4472 | 0.024472 | 0.000138667 | 1904740000 | 1.53731 | -0.000269817 | 0 | 156.892 | -1.30908e-05 | 0
0 | 0.00118539 | 1.81046 | 10 | 0.0833448 | 970.344 | 15412.6 | 2.44325 | 0.0244325 | 0.000132647 | 55961700 | 1.54126 | -0.00153959 | 0 | 156.925 | -7.46964e-05 | 0
0 | 0.00118387 | 1.84323 | 10 | 0.0913566 | 970.344 | 15444 | 2.44011 | 0.0244011 | 0.000145399 | 309167000 | 1.5444 | -0.000685778 | 0 | 156.958 | -3.3272e-05 | 0
0 | 0.00118216 | 1.876 | 10 | 0.0841572 | 970.344 | 15479.3 | 2.43658 | 0.0243658 | 0.00013394 | 66810600 | 1.54793 | -0.0014159 | 0 | 156.99 | -6.86955e-05 | 0
0 | 0.00118134 | 1.90877 | 10 | 0.0862365 | 970.344 | 15496.1 | 2.4349 | 0.024349 | 0.00013725 | 1768790000 | 1.54961 | -0.00027856 | 0 | 157.023 | -1.35149e-05 | 0
0 | 0.0011805 | 1.94154 | 10 | 0.0872725 | 970.344 | 15513.4 | 2.43316 | 0.0243316 | 0.000138898 | 753339000 | 1.55134 | 0.000429391 | 0 | 157.056 | 2.08329e-05 | 0
0 | 0.00117884 | 1.9743 | 10 | 0.0824058 | 970.32 | 15547 | 2.42981 | 0.0242981 | 0.000131153 | 31754000 | 1.5547 | -0.00203231 | 0 | 157.089 | -9.85995e-05 | 0
0 | 0.00117822 | 2.00707 | 10 | 0.089866 | 970.32 | 15559.9 | 2.42851 | 0.0242851 | 0.000143026 | 71480500 | 1.55599 | -0.00141454 | 0 | 157.122 | -6.86276e-05 | 0
0 | 0.00117681 | 2.03984 | 10 | 0.0856403 | 970.32 | 15589 | 2.42561 | 0.0242561 | 0.000136301 | 12447000000 | 1.5589 | 0.000104645 | 0 | 157.154 | 5.07694e-06 | 0
0 | 0.00117498 | 2.07261 | 10 | 0.0876116 | 970.32 | 15626.7 | 2.42184 | 0.0242184 | 0.000139438 | 125171000 | 1.56267 | -0.00105545 | 0 | 157.187 | -5.12063e-05 | 0
0 | 0.00117445 | 2.10538 | 10 | 0.083002 | 970.32 | 15637.7 | 2.42074 | 0.0242074 | 0.000132102 | 30749800000 | 1.56377 | -6.5544e-05 | 0 | 157.22 | -3.17993e-06 | 0
0 | 0.00117352 | 2.13814 | 10 | 0.0866427 | 970.32 | 15656.8 | 2.41882 | 0.0241882 | 0.000137896 | 124741000 | 1.56568 | -0.00105141 | 0 | 157.253 | -5.10101e-05 | 0
0 | 0.00117264 | 2.17091 | 10 | 0.0960593 | 970.324 | 15675.1 | 2.417 | 0.02417 | 0.000152883 | 59375000000 | 1.56751 | -5.07432e-05 | 0 | 157.285 | -2.46187e-06 | 0
0 | 0.00117066 | 2.20368 | 10 | 0.08608 | 970.324 | 15715.9 | 2.41292 | 0.0241292 | 0.000137001 | 37061900 | 1.57159 | -0.00192264 | 0 | 157.318 | -9.3279e-05 | 0
0 | 0.00117017 | 2.23645 | 10 | 0.0880848 | 970.324 | 15725.9 | 2.41192 | 0.0241192 | 0.000140191 | 455899000 | 1.57259 | -0.000554531 | 0 | 157.351 | -2.69038e-05 | 0
0 | 0.00116886 | 2.26922 | 10 | 0.0823089 | 970.324 | 15752.9 | 2.40921 | 0.0240921 | 0.000130999 | 885181000 | 1.57529 | 0.000384696 | 0 | 157.384 | 1.8664e-05 | 0
0 | 0.00116733 | 2.30198 | 10 | 0.0856813 | 970.324 | 15784.3 | 2.40607 | 0.0240607 | 0.000136366 | 65727700 | 1.57843 | -0.00144039 | 0 | 157.416 | -6.98821e-05 | 0
0 | 0.00116699 | 2.33475 | 10 | 0.0920944 | 970.324 | 15791.4 | 2.40537 | 0.0240537 | 0.000146573 | 940941000 | 1.57914 | -0.00039468 | 0 | 157.449 | -1.91484e-05 | 0
0 | 0.00116616 | 2.36752 | 10 | 0.0853385 | 970.32 | 15808.4 | 2.40366 | 0.0240366 | 0.00013582 | 185231000 | 1.58084 | -0.0008563 | 0 | 157.482 | -4.15443e-05 | 0
0 | 0.0011653 | 2.40029 | 10 | 0.091487 | 970.32 | 15826.2 | 2.40189 | 0.0240189 | 0.000145606 | 930993000 | 1.58262 | -0.000395473 | 0 | 157.515 | -1.91868e-05 | 0
0 | 0.00116362 | 2.43306 | 10 | 0.0823424 | 970.32 | 15860.7 | 2.39843 | 0.0239843 | 0.000131052 | 299608000 | 1.58607 | -0.000661371 | 0 | 157.547 | -3.20871e-05 | 0
0 | 0.00116204 | 2.46582 | 10 | 0.0824468 | 970.32 | 15893.4 | 2.39516 | 0.0239516 | 0.000131218 | 32226800 | 1.58934 | -0.00201785 | 0 | 157.58 | -9.7898e-05 | 0
0 | 0.00116182 | 2.49859 | 10 | 0.0895232 | 970.32 | 15897.9 | 2.39472 | 0.0239472 | 0.000142481 | 186587000 | 1.58979 | 0.00087385 | 0 | 157.613 | 4.23957e-05 | 0
0 | 0.00116109 | 2.53136 | 10 | 0.0888077 | 970.32 | 15913 | 2.39321 | 0.0239321 | 0.000141342 | 102879000 | 1.5913 | -0.00117212 | 0 | 157.646 | -5.68666e-05 | 0
0 | 0.00116019 | 2.56413 | 10 | 0.0901157 | 970.32 | 15931.6 | 2.39135 | 0.0239135 | 0.000143424 | 8944090000 | 1.59316 | -0.000126632 | 0 | 157.679 | -6.14366e-06 | 0
0 | 0.00115812 | 2.61328 | 10 | 0.082294 | 970.324 | 15974.3 | 2.38708 | 0.0238708 | 0.000130975 | 95747000 | 1.59743 | -0.00116958 | 0 | 157.728 | -5.67438e-05 | 0
0 | 0.00115633 | 2.67882 | 10 | 0.0884612 | 970.324 | 16011.1 | 2.38339 | 0.0238339 | 0.00014079 | 397814000 | 1.60111 | -0.000594903 | 0 | 157.793 | -2.88625e-05 | 0
0 | 0.00115476 | 2.74435 | 10 | 0.080904 | 970.324 | 16043.4 | 2.38016 | 0.0238016 | 0.000128763 | 1991050000 | 1.60434 | -0.000254305 | 0 | 157.859 | -1.23379e-05 | 0
0 | 0.00115258 | 2.80989 | 10 | 0.0903058 | 970.32 | 16088.4 | 2.37566 | 0.0237566 | 0.000143726 | 345215000 | 1.60884 | -0.000645243 | 0 | 157.924 | -3.13046e-05 | 0
0 | 0.00115082 | 2.87542 | 10 | 0.0898959 | 970.32 | 16124.6 | 2.37205 | 0.0237205 | 0.000143074 | 851499000 | 1.61246 | -0.000409909 | 0 | 157.99 | -1.98872e-05 | 0
0 | 0.00114916 | 2.94096 | 10 | 0.0866352 | 970.32 | 16158.9 | 2.36861 | 0.0236861 | 0.000137884 | 543635000 | 1.61589 | -0.000503621 | 0 | 158.055 | -2.44337e-05 | 0
0 | 0.00114705 | 3.0065 | 10 | 0.0882935 | 970.301 | 16201.8 | 2.36432 | 0.0236432 | 0.000140523 | 95755200 | 1.62018 | -0.00121142 | 0 | 158.121 | -5.87719e-05 | 0
0 | 0.00114594 | 3.07203 | 10 | 0.0856366 | 970.301 | 16224.7 | 2.36203 | 0.0236203 | 0.000136295 | 3482630000 | 1.62247 | -0.000197827 | 0 | 158.186 | -9.59759e-06 | 0
0 | 0.0011437 | 3.13757 | 10 | 0.082607 | 970.301 | 16271 | 2.35741 | 0.0235741 | 0.000131473 | 191235000 | 1.6271 | -0.000829153 | 0 | 158.252 | -4.02264e-05 | 0
0 | 0.00114253 | 3.2031 | 10 | 0.0906188 | 970.301 | 16295.1 | 2.355 | 0.02355 | 0.000144224 | 14571400000 | 1.62951 | 9.94876e-05 | 0 | 158.318 | 4.82664e-06 | 0
0 | 0.00114053 | 3.26864 | 10 | 0.0882227 | 970.301 | 16336.3 | 2.35088 | 0.0235088 | 0.000140411 | 424301000 | 1.63363 | -0.000575259 | 0 | 158.383 | -2.79087e-05 | 0
0 | 0.00113868 | 3.33418 | 10 | 0.0887444 | 970.301 | 16374.3 | 2.34707 | 0.0234707 | 0.000141241 | 177091000 | 1.63743 | -0.000893063 | 0 | 158.449 | -4.3327e-05 | 0
0 | 0.00113736 | 3.39971 | 10 | 0.086721 | 970.301 | 16401.7 | 2.34434 | 0.0234434 | 0.000138021 | 490468000 | 1.64017 | -0.000530477 | 0 | 158.514 | -2.57361e-05 | 0
0 | 0.00113582 | 3.46525 | 10 | 0.0803004 | 970.301 | 16433.4 | 2.34117 | 0.0234117 | 0.000127802 | 549162000 | 1.64334 | -0.000482412 | 0 | 158.58 | -2.34043e-05 | 0
0 | 0.00113403 | 3.53078 | 10 | 0.0862514 | 970.301 | 16470.2 | 2.33748 | 0.0233748 | 0.000137273 | 179208000 | 1.64702 | -0.000875216 | 0 | 158.645 | -4.24611e-05 | 0
0 | 0.00113271 | 3.59632 | 10 | 0.088286 | 970.301 | 16497.5 | 2.33476 | 0.0233476 | 0.000140512 | 55630500000 | 1.64975 | 5.02574e-05 | 0 | 158.711 | 2.43824e-06 | 0
0 | 0.00113121 | 3.66186 | 10 | 0.091733 | 970.301 | 16528.3 | 2.33167 | 0.0233167 | 0.000145998 | 299501000 | 1.65283 | -0.00069819 | 0 | 158.776 | -3.38727e-05 | 0
0 | 0.00112957 | 3.72739 | 10 | 0.0865011 | 970.301 | 16562.2 | 2.32829 | 0.0232829 | 0.000137671 | 486869000 | 1.65622 | -0.000531759 | 0 | 158.842 | -2.57983e-05 | 0
0 | 0.00112789 | 3.79293 | 10 | 0.082402 | 970.301 | 16596.8 | 2.32483 | 0.0232483 | 0.000131147 | 713183000 | 1.65968 | -0.000428824 | 0 | 158.907 | -2.08044e-05 | 0
0 | 0.0011262 | 3.85846 | 10 | 0.0872128 | 970.301 | 16631.6 | 2.32135 | 0.0232135 | 0.000138804 | 175732000 | 1.66316 | -0.00088874 | 0 | 158.973 | -4.31173e-05 | 0
0 | 0.00112503 | 3.924 | 10 | 0.0851782 | 970.301 | 16655.8 | 2.31893 | 0.0231893 | 0.000135565 | 161896000000 | 1.66558 | 2.89372e-05 | 0 | 159.038 | 1.40389e-06 | 0
0 | 0.00112356 | 3.98954 | 10 | 0.0888264 | 970.301 | 16686 | 2.3159 | 0.023159 | 0.000141372 | 588942000 | 1.6686 | -0.000489942 | 0 | 159.104 | -2.37696e-05 | 0
0 | 0.00112196 | 4.05507 | 10 | 0.0904958 | 970.301 | 16719 | 2.3126 | 0.023126 | 0.000144029 | 926653000 | 1.6719 | -0.000394245 | 0 | 159.17 | -1.91268e-05 | 0
0 | 0.00112087 | 4.12061 | 10 | 0.0794545 | 970.301 | 16741.5 | 2.31035 | 0.0231035 | 0.000126456 | 381380000 | 1.67415 | -0.000575825 | 0 | 159.235 | -2.79362e-05 | 0
0 | 0.00111918 | 4.18614 | 10 | 0.082253 | 970.305 | 16776.5 | 2.30686 | 0.0230686 | 0.00013091 | 174201000 | 1.67765 | -0.000866884 | 0 | 159.301 | -4.20571e-05 | 0
0 | 0.00111786 | 4.25168 | 10 | 0.0859347 | 970.305 | 16803.6 | 2.30414 | 0.0230414 | 0.000136769 | 4524480000 | 1.68036 | 0.000173864 | 0 | 159.366 | 8.43506e-06 | 0
0 | 0.00111637 | 4.31722 | 10 | 0.0820182 | 970.305 | 16834.2 | 2.30108 | 0.0230108 | 0.000130536 | 180086000 | 1.68342 | -0.000851383 | 0 | 159.432 | -4.13051e-05 | 0
0 | 0.00111474 | 4.38275 | 10 | 0.0931266 | 970.305 | 16867.9 | 2.29771 | 0.0229771 | 0.000148216 | 514970000 | 1.68679 | -0.000536483 | 0 | 159.497 | -2.60276e-05 | 0
0 | 0.00111361 | 4.44829 | 10 | 0.0823052 | 970.305 | 16891.2 | 2.29539 | 0.0229539 | 0.000130993 | 1269790000 | 1.68912 | -0.000321187 | 0 | 159.563 | -1.55824e-05 | 0
0 | 0.00111256 | 4.51382 | 10 | 0.0840603 | 970.305 | 16912.9 | 2.29322 | 0.0229322 | 0.000133786 | 343668000 | 1.69129 | -0.00062393 | 0 | 159.628 | -3.02701e-05 | 0
0 | 0.0011108 | 4.57936 | 10 | 0.0834007 | 970.305 | 16949.1 | 2.28959 | 0.0228959 | 0.000132736 | 2986480000 | 1.69491 | -0.000210822 | 0 | 159.694 | -1.02281e-05 | 0
0 | 0.00110994 | 4.6449 | 10 | 0.0784073 | 970.305 | 16966.9 | 2.28781 | 0.0228781 | 0.000124789 | 1109920000 | 1.69669 | -0.000335306 | 0 | 159.759 | -1.62675e-05 | 0
0 | 0.00110834 | 4.71043 | 10 | 0.0931192 | 970.305 | 16999.9 | 2.28451 | 0.0228451 | 0.000148204 | 316768000 | 1.69999 | -0.000684004 | 0 | 159.825 | -3.31846e-05 | 0
0 | 0.00110652 | 4.77597 | 10 | 0.0876749 | 970.32 | 17037.7 | 2.28074 | 0.0228074 | 0.000139539 | 3512700000 | 1.70377 | -0.000199309 | 0 | 159.89 | -9.66968e-06 | 0
0 | 0.00110603 | 4.8415 | 10 | 0.0848987 | 970.32 | 17047.8 | 2.27972 | 0.0227972 | 0.000135121 | 2055860000 | 1.70478 | -0.000256368 | 0 | 159.956 | -1.2438e-05 | 0
0 | 0.00110421 | 4.90704 | 10 | 0.0858639 | 970.32 | 17085.3 | 2.27598 | 0.0227598 | 0.000136657 | 162069000 | 1.70853 | -0.00091826 | 0 | 160.021 | -4.45503e-05 | 0
0 | 0.00110301 | 4.97258 | 10 | 0.0819027 | 970.305 | 17109.7 | 2.27354 | 0.0227354 | 0.000130352 | 343143000000 | 1.71097 | 1.94904e-05 | 0 | 160.087 | 9.45583e-07 | 0
0 | 0.00110236 | 5.03811 | 10 | 0.0913864 | 970.305 | 17123.1 | 2.2722 | 0.022722 | 0.000145446 | 319958000 | 1.71231 | -0.000674224 | 0 | 160.153 | -3.27101e-05 | 0
0 | 0.00110068 | 5.10365 | 10 | 0.0885357 | 970.305 | 17157.7 | 2.26873 | 0.0226873 | 0.000140909 | 433877000 | 1.71577 | -0.000569883 | 0 | 160.218 | -2.7648e-05 | 0
0 | 0.00109963 | 5.16918 | 10 | 0.0854428 | 970.344 | 17180.2 | 2.26648 | 0.0226648 | 0.000135986 | 7646680000 | 1.71802 | -0.000133356 | 0 | 160.284 | -6.47004e-06 | 0
0 | 0.00109797 | 5.26749 | 10 | 0.0814704 | 970.344 | 17214.6 | 2.26305 | 0.0226305 | 0.000129664 | 994159000 | 1.72146 | -0.000361146 | 0 | 160.382 | -1.75218e-05 | 0
0 | 0.0010955 | 5.39856 | 10 | 0.0904995 | 970.305 | 17264.6 | 2.25805 | 0.0225805 | 0.000144034 | 2777710000 | 1.72646 | -0.000227714 | 0 | 160.513 | -1.10476e-05 | 0
0 | 0.00109281 | 5.52963 | 10 | 0.0866874 | 970.305 | 17319.9 | 2.25252 | 0.0225252 | 0.000137967 | 240137000 | 1.73199 | -0.000757981 | 0 | 160.644 | -3.67736e-05 | 0
0 | 0.00109085 | 5.6607 | 10 | 0.0836206 | 970.324 | 17360.9 | 2.24841 | 0.0224841 | 0.000133086 | 2408450000 | 1.73609 | -0.00023507 | 0 | 160.775 | -1.14047e-05 | 0
0 | 0.00108878 | 5.79178 | 10 | 0.0864862 | 970.324 | 17403.4 | 2.24416 | 0.0224416 | 0.000137647 | 4889940000 | 1.74034 | -0.000167777 | 0 | 160.906 | -8.13989e-06 | 0
0 | 0.00108638 | 5.92285 | 10 | 0.0855285 | 970.324 | 17452.8 | 2.23922 | 0.0223922 | 0.000136123 | 385695000 | 1.74528 | -0.000594078 | 0 | 161.037 | -2.88224e-05 | 0
0 | 0.00108435 | 6.05392 | 10 | 0.0910958 | 970.305 | 17494.4 | 2.23506 | 0.0223506 | 0.000144983 | 941489000 | 1.74944 | -0.00039242 | 0 | 161.168 | -1.90384e-05 | 0
0 | 0.00108241 | 6.18499 | 10 | 0.087578 | 970.305 | 17534.3 | 2.23107 | 0.0223107 | 0.000139385 | 2403450000 | 1.75343 | -0.000240819 | 0 | 161.299 | -1.16834e-05 | 0
0 | 0.00108008 | 6.31606 | 10 | 0.0785713 | 970.305 | 17582.3 | 2.22627 | 0.0222627 | 0.00012505 | 1124540000 | 1.75823 | -0.000333468 | 0 | 161.431 | -1.61783e-05 | 0
0 | 0.00107815 | 6.44714 | 10 | 0.0848093 | 970.324 | 17622.6 | 2.22225 | 0.0222225 | 0.000134978 | 3454430000 | 1.76226 | -0.000197671 | 0 | 161.562 | -9.59027e-06 | 0
0 | 0.0010761 | 6.57821 | 10 | 0.0920795 | 970.305 | 17664.3 | 2.21808 | 0.0221808 | 0.000146549 | 1153950000 | 1.76643 | -0.000356368 | 0 | 161.693 | -1.72893e-05 | 0
0 | 0.00107411 | 6.70928 | 10 | 0.0850664 | 970.305 | 17705.3 | 2.21397 | 0.0221397 | 0.000135387 | 318337000 | 1.77053 | -0.000652148 | 0 | 161.824 | -3.16391e-05 | 0
0 | 0.00107231 | 6.84035 | 10 | 0.0812543 | 970.301 | 17742.4 | 2.21026 | 0.0221026 | 0.00012932 | 8210050000 | 1.77424 | -0.000125505 | 0 | 161.955 | -6.08887e-06 | 0
0 | 0.00107036 | 6.97142 | 10 | 0.0818915 | 970.301 | 17782.6 | 2.20624 | 0.0220624 | 0.000130334 | 965129000 | 1.77826 | -0.000367483 | 0 | 162.086 | -1.78284e-05 | 0
0 | 0.00106866 | 7.1025 | 10 | 0.0841013 | 970.301 | 17817.6 | 2.20274 | 0.0220274 | 0.000133851 | 3289240000 | 1.78176 | -0.000201727 | 0 | 162.217 | -9.78678e-06 | 0
0 | 0.00106685 | 7.23357 | 10 | 0.0933391 | 970.305 | 17855.1 | 2.199 | 0.02199 | 0.000148554 | 951076000 | 1.78551 | -0.000395216 | 0 | 162.348 | -1.9174e-05 | 0
0 | 0.00106514 | 7.36464 | 10 | 0.0822455 | 970.305 | 17890.4 | 2.19547 | 0.0219547 | 0.000130898 | 1340210000 | 1.78904 | -0.000312522 | 0 | 162.479 | -1.51621e-05 | 0
0 | 0.00106317 | 7.49571 | 10 | 0.079365 | 970.305 | 17930.9 | 2.19141 | 0.0219141 | 0.000126313 | 3835340000 | 1.79309 | -0.000181478 | 0 | 162.61 | -8.80443e-06 | 0
0 | 0.00106148 | 7.62678 | 10 | 0.0888003 | 970.301 | 17965.7 | 2.18793 | 0.0218793 | 0.00014133 | 1489070000 | 1.79657 | -0.000308077 | 0 | 162.741 | -1.49464e-05 | 0
0 | 0.00105954 | 7.75786 | 10 | 0.0853944 | 970.305 | 18005.8 | 2.18392 | 0.0218392 | 0.000135909 | 579471000 | 1.80058 | -0.000484293 | 0 | 162.872 | -2.34956e-05 | 0
0 | 0.00105779 | 7.88893 | 10 | 0.0858303 | 970.305 | 18041.8 | 2.18033 | 0.0218033 | 0.000136603 | 4133340000 | 1.80418 | -0.000181794 | 0 | 163.003 | -8.81978e-06 | 0
0 | 0.00105602 | 8.02 | 10 | 0.0834082 | 970.305 | 18078.3 | 2.17667 | 0.0217667 | 0.000132748 | 521210000 | 1.80783 | -0.00050467 | 0 | 163.134 | -2.44842e-05 | 0
0 | 0.00105419 | 8.15107 | 10 | 0.0800209 | 970.305 | 18116 | 2.1729 | 0.021729 | 0.000127357 | 5435800000 | 1.8116 | -0.000153066 | 0 | 163.266 | -7.42605e-06 | 0
0 | 0.00105243 | 8.28214 | 10 | 0.0907716 | 970.324 | 18152.8 | 2.16923 | 0.0216923 | 0.000144467 | 52307400000 | 1.81528 | -5.25537e-05 | 0 | 163.397 | -2.54971e-06 | 0
0 | 0.00105061 | 8.41322 | 10 | 0.0846714 | 970.305 | 18189.8 | 2.16553 | 0.0216553 | 0.000134759 | 317221000 | 1.81898 | -0.000651775 | 0 | 163.528 | -3.1621e-05 | 0
0 | 0.00104924 | 8.54429 | 10 | 0.0838218 | 970.305 | 18218.1 | 2.1627 | 0.021627 | 0.000133407 | 12854600000 | 1.82181 | -0.000101873 | 0 | 163.659 | -4.94239e-06 | 0
0 | 0.00104764 | 8.67536 | 10 | 0.0855658 | 970.324 | 18251.5 | 2.15936 | 0.0215936 | 0.000136182 | 68561100000 | 1.82515 | -4.45678e-05 | 0 | 163.79 | -2.16226e-06 | 0
0 | 0.00104573 | 8.80643 | 10 | 0.0835125 | 970.324 | 18290.9 | 2.15542 | 0.0215542 | 0.000132914 | 597201000 | 1.82909 | -0.000471765 | 0 | 163.921 | -2.28882e-05 | 0
0 | 0.00104411 | 8.9375 | 10 | 0.0878836 | 970.324 | 18324.2 | 2.15209 | 0.0215209 | 0.000139871 | 1381640000 | 1.83242 | -0.000318175 | 0 | 164.052 | -1.54367e-05 | 0
0 | 0.00104265 | 9.06858 | 10 | 0.0878799 | 970.324 | 18354.4 | 2.14907 | 0.0214907 | 0.000139865 | 1244290000 | 1.83544 | -0.000335269 | 0 | 164.183 | -1.6266e-05 | 0
0 | 0.00104089 | 9.19965 | 10 | 0.0812618 | 970.344 | 18391.1 | 2.1454 | 0.021454 | 0.000129332 | 3058740000 | 1.83911 | -0.000205628 | 0 | 164.314 | -9.97648e-06 | 0
0 | 0.00103948 | 9.33072 | 10 | 0.0826107 | 970.344 | 18420.1 | 2.1425 | 0.021425 | 0.000131479 | 9002200000 | 1.84201 | -0.000120852 | 0 | 164.445 | -5.8634e-06 | 0
0 | 0.00103781 | 9.46179 | 10 | 0.088886 | 970.324 | 18454 | 2.1391 | 0.021391 | 0.000141466 | 755913000 | 1.8454 | -0.000432604 | 0 | 164.576 | -2.09883e-05 | 0
0 | 0.0010365 | 9.59286 | 10 | 0.083587 | 970.324 | 18481.1 | 2.13639 | 0.0213639 | 0.000133033 | 908119000 | 1.84811 | -0.000382744 | 0 | 164.707 | -1.85693e-05 | 0
0 | 0.00103491 | 9.72394 | 10 | 0.0889717 | 970.324 | 18513.8 | 2.13312 | 0.0213312 | 0.000141603 | 130249000000 | 1.85138 | -3.29723e-05 | 0 | 164.838 | -1.59969e-06 | 0
0 | 0.00103354 | 9.85501 | 10 | 0.0865197 | 970.324 | 18542.1 | 2.13029 | 0.0213029 | 0.0001377 | 2943410000 | 1.85421 | -0.000216293 | 0 | 164.969 | -1.04937e-05 | 0
0 | 0.00103197 | 9.98608 | 10 | 0.0843472 | 970.305 | 18573.9 | 2.12711 | 0.0212711 | 0.000134243 | 1516960000 | 1.85739 | -0.00029748 | 0 | 165.101 | -1.44323e-05 | 0
0 | 0.00103032 | 10.1172 | 10 | 0.0904474 | 970.305 | 18607.9 | 2.12371 | 0.0212371 | 0.000143951 | 1616880000 | 1.86079 | -0.00029838 | 0 | 165.232 | -1.4476e-05 | 0
0 | 0.00102916 | 10.2482 | 10 | 0.0842652 | 970.305 | 18631.8 | 2.12132 | 0.0212132 | 0.000134112 | 757268000 | 1.86318 | -0.000420833 | 0 | 165.363 | -2.04168e-05 | 0
0 | 0.00102773 | 10.3793 | 10 | 0.0816009 | 970.305 | 18661.3 | 2.11838 | 0.0211838 | 0.000129872 | 21792100000 | 1.86613 | 7.71983e-05 | 0 | 165.494 | 3.7453e-06 | 0
0 | 0.00102559 | 10.5759 | 10 | 0.0818356 | 970.305 | 18705.5 | 2.11396 | 0.0211396 | 0.000130245 | 1087050000 | 1.87055 | -0.000346144 | 0 | 165.69 | -1.67933e-05 | 0
0 | 0.00102298 | 10.838 | 10 | 0.0818058 | 970.305 | 18759.3 | 2.10858 | 0.0210858 | 0.000130198 | 5789360000 | 1.87593 | -0.000149964 | 0 | 165.952 | -7.27554e-06 | 0
0 | 0.00102015 | 11.1002 | 10 | 0.0922174 | 970.305 | 18817.7 | 2.10274 | 0.0210274 | 0.000146769 | 4600400000 | 1.88177 | -0.000178615 | 0 | 166.215 | -8.66557e-06 | 0
0 | 0.00101728 | 11.3623 | 10 | 0.0812953 | 970.305 | 18876.8 | 2.09682 | 0.0209682 | 0.000129385 | 844723000 | 1.88768 | -0.000391368 | 0 | 166.477 | -1.89873e-05 | 0
0 | 0.00101469 | 11.6245 | 10 | 0.0862291 | 970.301 | 18930.1 | 2.0915 | 0.020915 | 0.000137238 | 14112900000 | 1.89301 | -9.86117e-05 | 0 | 166.739 | -4.78415e-06 | 0
0 | 0.00101218 | 11.8866 | 10 | 0.0860129 | 970.305 | 18982 | 2.08631 | 0.0208631 | 0.000136894 | 3061720000 | 1.8982 | -0.000211451 | 0 | 167.001 | -1.02586e-05 | 0
0 | 0.00100955 | 12.1488 | 10 | 0.0869147 | 970.301 | 19036.1 | 2.0809 | 0.020809 | 0.000138329 | 1824910000 | 1.90361 | -0.000275319 | 0 | 167.263 | -1.33571e-05 | 0
0 | 0.00100692 | 12.4109 | 10 | 0.0888897 | 970.305 | 19090.4 | 2.07547 | 0.0207547 | 0.000141472 | 4239990000 | 1.90904 | -0.000182664 | 0 | 167.525 | -8.86199e-06 | 0
0 | 0.00100441 | 12.6731 | 10 | 0.0801364 | 970.324 | 19142.5 | 2.07025 | 0.0207025 | 0.000127541 | 1397220000 | 1.91425 | -0.000302129 | 0 | 167.787 | -1.46582e-05 | 0
0 | 0.00100197 | 12.9352 | 10 | 0.0942967 | 970.324 | 19192.9 | 2.06522 | 0.0206522 | 0.000150078 | 6985790000 | 1.91929 | -0.000146572 | 0 | 168.05 | -7.11111e-06 | 0
0 | 0.000999534 | 13.1973 | 10 | 0.0825586 | 970.324 | 19243 | 2.06021 | 0.0206021 | 0.000131396 | 1747980000 | 1.9243 | -0.000274172 | 0 | 168.312 | -1.33018e-05 | 0
0 | 0.000997468 | 13.4595 | 10 | 0.0859011 | 970.324 | 19285.6 | 2.05595 | 0.0205595 | 0.000136716 | 1220620000 | 1.92856 | -0.000334672 | 0 | 168.574 | -1.6237e-05 | 0
0 | 0.000995551 | 13.7216 | 10 | 0.0872799 | 970.305 | 19324.7 | 2.05204 | 0.0205204 | 0.00013891 | 21391300000 | 1.93247 | 8.0584e-05 | 0 | 168.836 | 3.90955e-06 | 0
0 | 0.0009936 | 13.9838 | 10 | 0.0914908 | 970.305 | 19364.9 | 2.04802 | 0.0204802 | 0.000145612 | 3947630000 | 1.93649 | -0.000192057 | 0 | 169.098 | -9.31769e-06 | 0
0 | 0.000991276 | 14.2459 | 10 | 0.0812655 | 970.305 | 19412.8 | 2.04323 | 0.0204323 | 0.000129338 | 8540740000 | 1.94128 | -0.00012306 | 0 | 169.36 | -5.97027e-06 | 0
0 | 0.000989041 | 14.5081 | 10 | 0.0853906 | 970.305 | 19458.9 | 2.03862 | 0.0203862 | 0.000135903 | 674465000 | 1.94589 | -0.000448886 | 0 | 169.623 | -2.17778e-05 | 0
0 | 0.000986944 | 14.7702 | 10 | 0.0869483 | 970.301 | 19502 | 2.03431 | 0.0203431 | 0.000138382 | 101318000000 | 1.9502 | -3.6957e-05 | 0 | 169.885 | -1.79297e-06 | 0
0 | 0.000984463 | 15.0324 | 10 | 0.0865756 | 970.301 | 19553.1 | 2.02919 | 0.0202919 | 0.000137789 | 4545920000 | 1.95531 | -0.000174099 | 0 | 170.147 | -8.44643e-06 | 0
0 | 0.000982443 | 15.2945 | 10 | 0.0845224 | 970.301 | 19594.8 | 2.02503 | 0.0202503 | 0.000134522 | 2668980000 | 1.95948 | -0.000224503 | 0 | 170.409 | -1.08918e-05 | 0
0 | 0.000980292 | 15.5566 | 10 | 0.0847869 | 970.301 | 19639.1 | 2.02059 | 0.0202059 | 0.000134943 | 1906100000 | 1.96391 | -0.000266073 | 0 | 170.671 | -1.29086e-05 | 0
0 | 0.000978631 | 15.8188 | 10 | 0.0886251 | 970.32 | 19673.8 | 2.01713 | 0.0201713 | 0.000141051 | 6204540000 | 1.96738 | -0.000150776 | 0 | 170.933 | -7.31507e-06 | 0
0 | 0.000976667 | 16.0809 | 10 | 0.0813326 | 970.301 | 19713.8 | 2.01312 | 0.0201312 | 0.000129445 | 270186000000 | 1.97138 | 2.18882e-05 | 0 | 171.195 | 1.06191e-06 | 0
0 | 0.000974842 | 16.3431 | 10 | 0.085126 | 970.301 | 19751.4 | 2.00936 | 0.0200936 | 0.000135482 | 1783940000 | 1.97514 | -0.000275582 | 0 | 171.458 | -1.33699e-05 | 0
0 | 0.000972789 | 16.6052 | 10 | 0.0853198 | 970.305 | 19793.8 | 2.00512 | 0.0200512 | 0.000135791 | 3386260000 | 1.97938 | -0.000200251 | 0 | 171.72 | -9.71523e-06 | 0
0 | 0.000970607 | 16.8674 | 10 | 0.0907008 | 970.301 | 19838.7 | 2.00063 | 0.0200063 | 0.000144355 | 4386470000 | 1.98387 | -0.000181409 | 0 | 171.982 | -8.80104e-06 | 0
0 | 0.00096851 | 17.1295 | 10 | 0.084977 | 970.301 | 19882 | 1.99631 | 0.0199631 | 0.000135245 | 5486990000 | 1.9882 | -0.000156998 | 0 | 172.244 | -7.61676e-06 | 0
0 | 0.000966377 | 17.3916 | 10 | 0.0848913 | 970.301 | 19925.9 | 1.99191 | 0.0199191 | 0.000135109 | 1771370000 | 1.99259 | -0.000276177 | 0 | 172.506 | -1.33987e-05 | 0
0 | 0.00096471 | 17.6538 | 10 | 0.0843211 | 970.301 | 19960.3 | 1.98848 | 0.0198848 | 0.000134201 | 21308300000 | 1.99603 | -7.93605e-05 | 0 | 172.768 | -3.85018e-06 | 0
0 | 0.000962899 | 17.9159 | 10 | 0.0877755 | 970.301 | 19997.6 | 1.98474 | 0.0198474 | 0.000139699 | 4261110000 | 1.99976 | -0.000181065 | 0 | 173.03 | -8.7844e-06 | 0
0 | 0.000961223 | 18.1781 | 10 | 0.0865868 | 970.301 | 20032.2 | 1.98129 | 0.0198129 | 0.000137807 | 5952200000 | 2.00322 | -0.000152159 | 0 | 173.293 | -7.38199e-06 | 0
0 | 0.000959676 | 18.4402 | 10 | 0.0783477 | 970.301 | 20064.1 | 1.9781 | 0.019781 | 0.000124694 | 6943980000 | 2.00641 | -0.000134004 | 0 | 173.555 | -6.50123e-06 | 0
0 | 0.000958119 | 18.7024 | 10 | 0.0898996 | 970.301 | 20096.1 | 1.97489 | 0.0197489 | 0.00014308 | 2987430000 | 2.00961 | -0.000218847 | 0 | 173.817 | -1.06174e-05 | 0
0 | 0.000956067 | 18.9645 | 10 | 0.0918746 | 970.301 | 20138.4 | 1.97066 | 0.0197066 | 0.000146223 | 36001000000 | 2.01384 | -6.37309e-05 | 0 | 174.079 | -3.09191e-06 | 0
0 | 0.000954311 | 19.2267 | 10 | 0.0901083 | 970.301 | 20174.6 | 1.96704 | 0.0196704 | 0.000143412 | 3429940000 | 2.01746 | -0.000204479 | 0 | 174.341 | -9.92031e-06 | 0
0 | 0.000952398 | 19.4888 | 10 | 0.0821859 | 970.301 | 20214.1 | 1.9631 | 0.019631 | 0.000130803 | 5642980000 | 2.02141 | -0.000152249 | 0 | 174.603 | -7.38637e-06 | 0
0 | 0.000950479 | 19.7509 | 10 | 0.0917143 | 970.301 | 20253.6 | 1.95914 | 0.0195914 | 0.000145968 | 3959100000 | 2.02536 | -0.000192013 | 0 | 174.865 | -9.31551e-06 | 0
0 | 0.000948701 | 20.0131 | 10 | 0.0821822 | 970.32 | 20290.7 | 1.95544 | 0.0195544 | 0.000130797 | 63381400000 | 2.02907 | -4.54274e-05 | 0 | 175.128 | -2.20396e-06 | 0
0 | 0.000947021 | 20.2752 | 10 | 0.0860241 | 970.32 | 20325.3 | 1.95198 | 0.0195198 | 0.000136912 | 1291470000 | 2.03253 | -0.000325595 | 0 | 175.39 | -1.57966e-05 | 0
0 | 0.000945718 | 20.5374 | 10 | 0.0835982 | 970.301 | 20351.8 | 1.94933 | 0.0194933 | 0.000133051 | 70544200000 | 2.03518 | 4.34288e-05 | 0 | 175.652 | 2.10695e-06 | 0
0 | 0.000944017 | 20.7995 | 10 | 0.0899182 | 970.301 | 20386.8 | 1.94582 | 0.0194582 | 0.000143109 | 2415140000 | 2.03868 | -0.000243424 | 0 | 175.914 | -1.18097e-05 | 0
0 | 0.000941208 | 21.1927 | 10 | 0.0894859 | 970.301 | 20444.7 | 1.94003 | 0.0194003 | 0.000142421 | 4415220000 | 2.04447 | -0.000179602 | 0 | 176.307 | -8.7134e-06 | 0
0 | 0.000937454 | 21.717 | 10 | 0.0847199 | 970.305 | 20522.2 | 1.93229 | 0.0193229 | 0.000134836 | 6013310000 | 2.05222 | -0.000149743 | 0 | 176.831 | -7.2648e-06 | 0
0 | 0.000934926 | 22.2413 | 10 | 0.0873805 | 970.301 | 20574.2 | 1.92709 | 0.0192709 | 0.00013907 | 12719200000 | 2.05742 | -0.000104565 | 0 | 177.356 | -5.07299e-06 | 0
0 | 0.000930318 | 22.7656 | 10 | 0.0789141 | 970.305 | 20669.3 | 1.91758 | 0.0191758 | 0.000125596 | 4855520000 | 2.06693 | -0.000160831 | 0 | 177.88 | -7.80275e-06 | 0
0 | 0.0009285 | 23.2899 | 10 | 0.0835498 | 970.344 | 20707.5 | 1.91375 | 0.0191375 | 0.000132974 | 4938760000 | 2.07075 | -0.000164087 | 0 | 178.404 | -7.96104e-06 | 0
0 | 0.000925477 | 23.8142 | 10 | 0.0832628 | 970.324 | 20769.4 | 1.90756 | 0.0190756 | 0.000132517 | 10708900000 | 2.07694 | -0.00011124 | 0 | 178.929 | -5.39696e-06 | 0
0 | 0.000922477 | 24.3385 | 10 | 0.088301 | 970.301 | 20830.8 | 1.90142 | 0.0190142 | 0.000140535 | 7338800000 | 2.08308 | -0.000138382 | 0 | 179.453 | -6.71362e-06 | 0
0 | 0.000919491 | 24.8628 | 10 | 0.0864005 | 970.344 | 20893.2 | 1.89519 | 0.0189519 | 0.000137511 | 3931750000 | 2.08932 | -0.000187014 | 0 | 179.977 | -9.07341e-06 | 0
0 | 0.000916631 | 25.387 | 10 | 0.0930149 | 970.301 | 20951.3 | 1.88938 | 0.0188938 | 0.000148038 | 18276900000 | 2.09513 | -8.99983e-05 | 0 | 180.501 | -4.36627e-06 | 0
0 | 0.000913524 | 25.9113 | 10 | 0.0880476 | 970.301 | 21015.3 | 1.88297 | 0.0188297 | 0.000140132 | 6347910000 | 2.10153 | -0.000148578 | 0 | 181.026 | -7.20825e-06 | 0
0 | 0.000909651 | 26.4356 | 10 | 0.0890611 | 970.34 | 21095.9 | 1.87491 | 0.0187491 | 0.000141745 | 4558770000 | 2.10959 | -0.000176332 | 0 | 181.55 | -8.55508e-06 | 0
0 | 0.000907978 | 26.9599 | 10 | 0.0878761 | 970.301 | 21129.7 | 1.87154 | 0.0187154 | 0.000139859 | 12092100000 | 2.11297 | -0.000107546 | 0 | 182.074 | -5.2176e-06 | 0
0 | 0.000904259 | 27.4842 | 10 | 0.0843845 | 970.344 | 21207.1 | 1.86379 | 0.0186379 | 0.000134302 | 14294200000 | 2.12071 | -9.69306e-05 | 0 | 182.599 | -4.7028e-06 | 0
0 | 0.000902564 | 28.0085 | 10 | 0.0788172 | 970.344 | 21242.1 | 1.8603 | 0.018603 | 0.000125442 | 7507090000 | 2.12421 | -0.000129266 | 0 | 183.123 | -6.27163e-06 | 0
0 | 0.0009003 | 28.5328 | 10 | 0.083982 | 970.301 | 21287.9 | 1.85571 | 0.0185571 | 0.000133662 | 6273460000 | 2.12879 | -0.000145965 | 0 | 183.647 | -7.08151e-06 | 0
0 | 0.000897653 | 29.0571 | 10 | 0.0823089 | 970.305 | 21342.6 | 1.85025 | 0.0185025 | 0.000130999 | 53739900000 | 2.13426 | -4.93725e-05 | 0 | 184.171 | -2.39532e-06 | 0
0 | 0.000895265 | 29.5813 | 10 | 0.0789179 | 970.324 | 21392.1 | 1.84529 | 0.0184529 | 0.000125602 | 10437300000 | 2.13921 | -0.000109699 | 0 | 184.696 | -5.3222e-06 | 0
0 | 0.000892468 | 30.1056 | 10 | 0.0872836 | 970.301 | 21449.4 | 1.83957 | 0.0183957 | 0.000138916 | 11403800000 | 2.14494 | -0.00011037 | 0 | 185.22 | -5.35461e-06 | 0
0 | 0.000889829 | 30.6299 | 10 | 0.0832628 | 970.301 | 21503.7 | 1.83413 | 0.0183413 | 0.000132517 | 5240320000 | 2.15037 | -0.000159022 | 0 | 185.744 | -7.71495e-06 | 0
0 | 0.000887516 | 31.1542 | 10 | 0.0845335 | 970.301 | 21551.4 | 1.82936 | 0.0182936 | 0.000134539 | 17115500000 | 2.15514 | -8.86604e-05 | 0 | 186.269 | -4.30136e-06 | 0
0 | 0.000884936 | 31.6785 | 10 | 0.0875408 | 970.301 | 21604.6 | 1.82404 | 0.0182404 | 0.000139325 | 3453210000 | 2.16046 | -0.000200865 | 0 | 186.793 | -9.74497e-06 | 0
0 | 0.000882756 | 32.2028 | 10 | 0.085998 | 970.297 | 21649.5 | 1.81956 | 0.0181956 | 0.00013687 | 62942800000 | 2.16495 | -4.66317e-05 | 0 | 187.317 | -2.26233e-06 | 0
0 | 0.000880809 | 32.7271 | 10 | 0.0937937 | 970.301 | 21689.7 | 1.81554 | 0.0181554 | 0.000149277 | 9498050000 | 2.16897 | -0.000125366 | 0 | 187.842 | -6.08213e-06 | 0
0 | 0.000878013 | 33.2514 | 10 | 0.0863371 | 970.301 | 21747.3 | 1.80977 | 0.0180977 | 0.00013741 | 4448980000 | 2.17473 | -0.000175743 | 0 | 188.366 | -8.5262e-06 | 0
0 | 0.000875821 | 33.7756 | 10 | 0.090384 | 970.32 | 21792.9 | 1.80522 | 0.0180522 | 0.000143851 | 61058900000 | 2.17929 | -4.85379e-05 | 0 | 188.89 | -2.35487e-06 | 0
0 | 0.000874313 | 34.2999 | 10 | 0.0810866 | 970.32 | 21823.9 | 1.80211 | 0.0180211 | 0.000129053 | 19682900000 | 2.18239 | -8.0973e-05 | 0 | 189.414 | -3.92849e-06 | 0
0 | 0.000871916 | 34.8242 | 10 | 0.0880662 | 970.32 | 21873.3 | 1.79717 | 0.0179717 | 0.000140162 | 17248200000 | 2.18733 | -9.01453e-05 | 0 | 189.939 | -4.37349e-06 | 0
0 | 0.000869683 | 35.3485 | 10 | 0.0836206 | 970.32 | 21919.4 | 1.79257 | 0.0179257 | 0.000133086 | 6466640000 | 2.19194 | -0.000143459 | 0 | 190.463 | -6.96005e-06 | 0
0 | 0.000867511 | 35.8728 | 10 | 0.0883829 | 970.301 | 21963.8 | 1.78813 | 0.0178813 | 0.000140666 | 51032200000 | 2.19638 | -5.25015e-05 | 0 | 190.987 | -2.54711e-06 | 0
0 | 0.000865331 | 36.3971 | 10 | 0.0808071 | 970.301 | 22008.7 | 1.78363 | 0.0178363 | 0.000128609 | 16335800000 | 2.20087 | -8.87289e-05 | 0 | 191.512 | -4.30469e-06 | 0
0 | 0.000863565 | 36.9214 | 10 | 0.0839783 | 970.305 | 22045.2 | 1.77999 | 0.0177999 | 0.000133656 | 13277100000 | 2.20452 | -0.000100333 | 0 | 192.036 | -4.86767e-06 | 0
0 | 0.000860885 | 37.4457 | 10 | 0.0875035 | 970.305 | 22100.4 | 1.77446 | 0.0177446 | 0.000139266 | 4210620000 | 2.21004 | -0.000181865 | 0 | 192.56 | -8.82324e-06 | 0
0 | 0.000858077 | 37.97 | 10 | 0.0821077 | 970.344 | 22159 | 1.7686 | 0.017686 | 0.000130678 | 7389440000 | 2.2159 | -0.000132983 | 0 | 193.084 | -6.45196e-06 | 0
0 | 0.000855911 | 38.4942 | 10 | 0.0876078 | 970.324 | 22203.3 | 1.76418 | 0.0176418 | 0.000139432 | 10452600000 | 2.22033 | -0.000115497 | 0 | 193.609 | -5.60346e-06 | 0
0 | 0.000853826 | 39.0185 | 10 | 0.086244 | 970.305 | 22245.9 | 1.75991 | 0.0175991 | 0.000137262 | 11188800000 | 2.22459 | -0.00011076 | 0 | 194.133 | -5.37354e-06 | 0
0 | 0.000852053 | 39.5428 | 10 | 0.0905256 | 970.305 | 22282.5 | 1.75626 | 0.0175626 | 0.000144076 | 76448800000 | 2.22825 | -4.34121e-05 | 0 | 194.657 | -2.10615e-06 | 0
0 | 0.000850172 | 40.0671 | 10 | 0.0851 | 970.305 | 22321.2 | 1.75238 | 0.0175238 | 0.000135441 | 12722700000 | 2.23212 | -0.000103177 | 0 | 195.182 | -5.00567e-06 | 0
0 | 0.000848379 | 40.5914 | 10 | 0.090984 | 970.305 | 22358.2 | 1.74869 | 0.0174869 | 0.000144805 | 171447000000 | 2.23582 | -2.90622e-05 | 0 | 195.706 | -1.40996e-06 | 0
0 | 0.000846373 | 41.1157 | 10 | 0.0828269 | 970.305 | 22399.5 | 1.74455 | 0.0174455 | 0.000131823 | 4419790000 | 2.23995 | -0.000172701 | 0 | 196.23 | -8.37863e-06 | 0
0 | 0.000844508 | 41.64 | 10 | 0.0879246 | 970.305 | 22438 | 1.74071 | 0.0174071 | 0.000139936 | 232286000000 | 2.2438 | -2.45445e-05 | 0 | 196.754 | -1.19078e-06 | 0
0 | 0.000841251 | 42.4264 | 10 | 0.0804979 | 970.324 | 22505.5 | 1.73396 | 0.0173396 | 0.000128116 | 12125000000 | 2.25055 | -0.000102792 | 0 | 197.541 | -4.98709e-06 | 0
0 | 0.000837481 | 43.475 | 10 | 0.0864117 | 970.305 | 22582.8 | 1.72622 | 0.0172622 | 0.000137528 | 9582730000 | 2.25828 | -0.000119799 | 0 | 198.589 | -5.81205e-06 | 0
0 | 0.000833631 | 44.5236 | 10 | 0.0888972 | 970.301 | 22662.1 | 1.71829 | 0.0171829 | 0.000141484 | 23763300000 | 2.26621 | -7.71615e-05 | 0 | 199.638 | -3.74349e-06 | 0
0 | 0.000829845 | 45.5721 | 10 | 0.0890425 | 970.301 | 22740.2 | 1.71049 | 0.0171049 | 0.000141716 | 8819920000 | 2.27402 | -0.000126758 | 0 | 200.687 | -6.14968e-06 | 0
0 | 0.000825994 | 46.6207 | 10 | 0.0867955 | 970.301 | 22819.5 | 1.70255 | 0.0170255 | 0.000138139 | 23383900000 | 2.28195 | -7.68599e-05 | 0 | 201.735 | -3.72886e-06 | 0
0 | 0.000822768 | 47.6693 | 10 | 0.0850143 | 970.301 | 22886 | 1.6959 | 0.016959 | 0.000135304 | 39204400000 | 2.2886 | -5.87474e-05 | 0 | 202.784 | -2.85013e-06 | 0
0 | 0.00081888 | 48.7179 | 10 | 0.0848093 | 970.305 | 22966.2 | 1.68788 | 0.0168788 | 0.000134978 | 14797700000 | 2.29662 | -9.5507e-05 | 0 | 203.832 | -4.63354e-06 | 0
0 | 0.000815549 | 49.7664 | 10 | 0.0788657 | 970.305 | 23034.9 | 1.68102 | 0.0168102 | 0.000125519 | 13456500000 | 2.30349 | -9.65802e-05 | 0 | 204.881 | -4.68561e-06 | 0
0 | 0.00081195 | 50.815 | 10 | 0.0828716 | 970.305 | 23109.1 | 1.6736 | 0.016736 | 0.000131894 | 12848400000 | 2.31091 | -0.000101318 | 0 | 205.929 | -4.91549e-06 | 0
0 | 0.000808695 | 51.8636 | 10 | 0.092277 | 970.305 | 23176.2 | 1.66689 | 0.0166689 | 0.000146863 | 12514700000 | 2.31762 | -0.00010833 | 0 | 206.978 | -5.25563e-06 | 0
0 | 0.00080575 | 52.9122 | 10 | 0.086721 | 970.301 | 23236.8 | 1.66083 | 0.0166083 | 0.000138021 | 217415000000 | 2.32368 | -2.51958e-05 | 0 | 208.027 | -1.22237e-06 | 0
0 | 0.000803273 | 53.9607 | 10 | 0.0830095 | 970.301 | 23287.9 | 1.65572 | 0.0165572 | 0.000132114 | 15958100000 | 2.32879 | -9.09877e-05 | 0 | 209.075 | -4.41427e-06 | 0
0 | 0.000800285 | 55.0093 | 10 | 0.0806059 | 970.301 | 23349.5 | 1.64956 | 0.0164956 | 0.000128288 | 23018100000 | 2.33495 | -7.46549e-05 | 0 | 210.124 | -3.62189e-06 | 0
0 | 0.000797124 | 56.0579 | 10 | 0.0787315 | 970.305 | 23414.7 | 1.64304 | 0.0164304 | 0.000125305 | 11553500000 | 2.34147 | -0.000104142 | 0 | 211.172 | -5.0525e-06 | 0
0 | 0.000794127 | 57.1065 | 10 | 0.0821822 | 970.305 | 23476.4 | 1.63686 | 0.0163686 | 0.000130797 | 15470800000 | 2.34764 | -9.19481e-05 | 0 | 212.221 | -4.46088e-06 | 0
0 | 0.000791517 | 58.155 | 10 | 0.0856589 | 970.305 | 23530.2 | 1.63148 | 0.0163148 | 0.00013633 | 26014100000 | 2.35302 | -7.23922e-05 | 0 | 213.269 | -3.51213e-06 | 0
0 | 0.000788331 | 59.2036 | 10 | 0.0880438 | 970.305 | 23595.9 | 1.62491 | 0.0162491 | 0.000140126 | 31505100000 | 2.35959 | -6.66913e-05 | 0 | 214.318 | -3.23554e-06 | 0
0 | 0.000785326 | 60.2522 | 10 | 0.0868588 | 970.305 | 23657.8 | 1.61872 | 0.0161872 | 0.00013824 | 22516300000 | 2.36578 | -7.83554e-05 | 0 | 215.367 | -3.80143e-06 | 0
0 | 0.000782737 | 61.3008 | 10 | 0.0819325 | 970.305 | 23711.2 | 1.61338 | 0.0161338 | 0.0001304 | 32982200000 | 2.37112 | -6.2878e-05 | 0 | 216.415 | -3.05054e-06 | 0
0 | 0.000779957 | 62.3493 | 10 | 0.0787502 | 970.305 | 23768.5 | 1.60765 | 0.0160765 | 0.000125335 | 16137300000 | 2.37685 | -8.81293e-05 | 0 | 217.464 | -4.27561e-06 | 0
0 | 0.000777277 | 63.3979 | 10 | 0.0821822 | 970.301 | 23823.7 | 1.60214 | 0.0160214 | 0.000130797 | 54800300000 | 2.38237 | -4.88548e-05 | 0 | 218.512 | -2.37019e-06 | 0
0 | 0.000774552 | 64.4465 | 10 | 0.086393 | 970.305 | 23879.9 | 1.59651 | 0.0159651 | 0.000137499 | 16548500000 | 2.38799 | -9.11527e-05 | 0 | 219.561 | -4.42229e-06 | 0
0 | 0.000771672 | 65.4951 | 10 | 0.0900337 | 970.305 | 23939.3 | 1.59058 | 0.0159058 | 0.000143293 | 24651200000 | 2.39393 | -7.62419e-05 | 0 | 220.61 | -3.69889e-06 | 0
0 | 0.000768694 | 66.5436 | 10 | 0.0889978 | 970.301 | 24000.6 | 1.58444 | 0.0158444 | 0.000141644 | 19622800000 | 2.40006 | -8.49608e-05 | 0 | 221.658 | -4.12188e-06 | 0
0 | 0.000765753 | 67.5922 | 10 | 0.0817164 | 970.301 | 24061.2 | 1.57838 | 0.0157838 | 0.000130056 | 20642400000 | 2.40612 | -7.93752e-05 | 0 | 222.707 | -3.85089e-06 | 0
0 | 0.000763062 | 68.6408 | 10 | 0.0867545 | 970.305 | 24116.8 | 1.57283 | 0.0157283 | 0.000138074 | 87321000000 | 2.41168 | -3.97646e-05 | 0 | 223.755 | -1.92919e-06 | 0
0 | 0.000760303 | 69.6894 | 10 | 0.0797824 | 970.305 | 24173.6 | 1.56714 | 0.0156714 | 0.000126978 | 13983700000 | 2.41736 | -9.5291e-05 | 0 | 224.804 | -4.62307e-06 | 0
0 | 0.0007575 | 70.738 | 10 | 0.0856179 | 970.344 | 24232 | 1.5613 | 0.015613 | 0.000136265 | 22011300000 | 2.4232 | -7.8681e-05 | 0 | 225.852 | -3.81738e-06 | 0
0 | 0.000755155 | 71.7865 | 10 | 0.0873284 | 970.305 | 24279.7 | 1.55653 | 0.0155653 | 0.000138987 | 25663800000 | 2.42797 | -7.35914e-05 | 0 | 226.901 | -3.5703e-06 | 0
0 | 0.000751307 | 72.8351 | 10 | 0.0885879 | 970.305 | 24359.1 | 1.5486 | 0.015486 | 0.000140992 | 28428300000 | 2.43591 | -7.04241e-05 | 0 | 227.95 | -3.41664e-06 | 0
0 | 0.000749135 | 73.8837 | 10 | 0.0900673 | 970.301 | 24403.8 | 1.54413 | 0.0154413 | 0.000143347 | 50023700000 | 2.44038 | -5.35311e-05 | 0 | 228.998 | -2.59706e-06 | 0
0 | 0.000747575 | 74.9323 | 10 | 0.0875519 | 970.305 | 24436 | 1.54091 | 0.0154091 | 0.000139343 | 153639000000 | 2.4436 | -3.01157e-05 | 0 | 230.047 | -1.46107e-06 | 0
0 | 0.000745266 | 75.9808 | 10 | 0.0873693 | 970.305 | 24483.6 | 1.53615 | 0.0153615 | 0.000139053 | 19900000000 | 2.44836 | -8.35917e-05 | 0 | 231.095 | -4.05547e-06 | 0
0 | 0.000742707 | 77.0294 | 10 | 0.0842541 | 970.305 | 24536.3 | 1.53087 | 0.0153087 | 0.000134095 | 28854700000 | 2.45363 | -6.81706e-05 | 0 | 232.144 | -3.30731e-06 | 0
0 | 0.000740397 | 78.078 | 10 | 0.0804271 | 970.305 | 24583.9 | 1.52611 | 0.0152611 | 0.000128004 | 14771900000 | 2.45839 | -9.30879e-05 | 0 | 233.192 | -4.51618e-06 | 0
0 | 0.00073813 | 79.1266 | 10 | 0.0789067 | 970.348 | 24631.3 | 1.52137 | 0.0152137 | 0.000125584 | 34220300000 | 2.46313 | -6.05794e-05 | 0 | 234.241 | -2.93916e-06 | 0
0 | 0.00073602 | 80.1751 | 10 | 0.0860278 | 970.305 | 24674.1 | 1.51709 | 0.0151709 | 0.000136918 | 35290400000 | 2.46741 | -6.22875e-05 | 0 | 235.29 | -3.02189e-06 | 0
0 | 0.000734552 | 81.2237 | 10 | 0.0849285 | 970.305 | 24704.4 | 1.51406 | 0.0151406 | 0.000135168 | 372050000000 | 2.47044 | -1.90606e-05 | 0 | 236.338 | -9.24729e-07 | 0
0 | 0.000732273 | 82.2723 | 10 | 0.0850292 | 970.305 | 24751.4 | 1.50937 | 0.0150937 | 0.000135328 | 26567400000 | 2.47514 | -7.13706e-05 | 0 | 237.387 | -3.46256e-06 | 0
0 | 0.00073004 | 83.3209 | 10 | 0.0897207 | 970.305 | 24797.4 | 1.50477 | 0.0150477 | 0.000142795 | 36575700000 | 2.47974 | -6.24827e-05 | 0 | 238.435 | -3.03136e-06 | 0
0 | 0.000726197 | 84.8937 | 10 | 0.0870787 | 970.305 | 24876.6 | 1.49684 | 0.0149684 | 0.00013859 | 17462100000 | 2.48766 | -8.90877e-05 | 0 | 240.008 | -4.32211e-06 | 0
0 | 0.000721365 | 86.9909 | 10 | 0.0768348 | 970.305 | 24976.2 | 1.48688 | 0.0148688 | 0.000122286 | 30562400000 | 2.49762 | -6.32551e-05 | 0 | 242.105 | -3.06883e-06 | 0
0 | 0.000716648 | 89.088 | 10 | 0.0811239 | 970.305 | 25073.4 | 1.47716 | 0.0147716 | 0.000129113 | 31858700000 | 2.50735 | -6.36605e-05 | 0 | 244.202 | -3.08851e-06 | 0
0 | 0.00071233 | 91.1852 | 10 | 0.0925416 | 970.305 | 25162.5 | 1.46826 | 0.0146826 | 0.000147285 | 49592300000 | 2.51625 | -5.44969e-05 | 0 | 246.3 | -2.64393e-06 | 0
0 | 0.000708649 | 93.2823 | 10 | 0.0880066 | 970.305 | 25238.3 | 1.46067 | 0.0146067 | 0.000140067 | 69025800000 | 2.52383 | -4.50466e-05 | 0 | 248.397 | -2.18545e-06 | 0
0 | 0.000703928 | 95.3795 | 10 | 0.0872203 | 970.309 | 25335.7 | 1.45094 | 0.0145094 | 0.000138815 | 21103000000 | 2.53357 | -8.11049e-05 | 0 | 250.494 | -3.93484e-06 | 0
0 | 0.000699492 | 97.4766 | 10 | 0.0884351 | 970.305 | 25427.1 | 1.4418 | 0.014418 | 0.000140749 | 40271300000 | 2.54271 | -5.91186e-05 | 0 | 252.591 | -2.86815e-06 | 0
0 | 0.000695726 | 99.5738 | 10 | 0.0861359 | 970.344 | 25505.3 | 1.43398 | 0.0143398 | 0.00013709 | 36325700000 | 2.55053 | -6.14321e-05 | 0 | 254.688 | -2.98051e-06 | 0
0 | 0.000691187 | 101.671 | 10 | 0.0809078 | 970.305 | 25598.2 | 1.42468 | 0.0142468 | 0.000128769 | 33591300000 | 2.55982 | -6.19144e-05 | 0 | 256.785 | -3.00379e-06 | 0
0 | 0.000686642 | 103.768 | 10 | 0.0838814 | 970.305 | 25691.9 | 1.41531 | 0.0141531 | 0.000133501 | 23159500000 | 2.56919 | -7.59238e-05 | 0 | 258.883 | -3.68346e-06 | 0
0 | 0.000683162 | 105.865 | 10 | 0.0791936 | 970.305 | 25763.7 | 1.40814 | 0.0140814 | 0.000126041 | 54933400000 | 2.57637 | -4.79002e-05 | 0 | 260.98 | -2.32389e-06 | 0
0 | 0.000679125 | 107.962 | 10 | 0.0795439 | 970.344 | 25847.4 | 1.39976 | 0.0139976 | 0.000126598 | 29458100000 | 2.58474 | -6.55558e-05 | 0 | 263.077 | -3.18058e-06 | 0
0 | 0.000674572 | 110.06 | 10 | 0.0857707 | 970.305 | 25940.7 | 1.39043 | 0.0139043 | 0.000136508 | 34231600000 | 2.59407 | -6.31489e-05 | 0 | 265.174 | -3.06368e-06 | 0
0 | 0.000671225 | 112.157 | 10 | 0.0855583 | 970.328 | 26010 | 1.3835 | 0.013835 | 0.00013617 | 85806100000 | 2.601 | -3.98366e-05 | 0 | 267.271 | -1.93273e-06 | 0
0 | 0.000668196 | 114.254 | 10 | 0.079093 | 970.305 | 26072.1 | 1.37729 | 0.0137729 | 0.00012588 | 49500200000 | 2.60721 | -5.04285e-05 | 0 | 269.368 | -2.44655e-06 | 0
0 | 0.000665297 | 116.351 | 10 | 0.0827374 | 970.309 | 26132 | 1.37131 | 0.0137131 | 0.000131681 | 42780300000 | 2.6132 | -5.54803e-05 | 0 | 271.465 | -2.69165e-06 | 0
0 | 0.000662277 | 118.448 | 10 | 0.0857931 | 970.352 | 26194.8 | 1.36503 | 0.0136503 | 0.000136544 | 45103200000 | 2.61948 | -5.50215e-05 | 0 | 273.563 | -2.66951e-06 | 0

## AVGblack_C
Black2, 1Pa, AVG creep (n=3)
Torque | Displacement | Step time | Temperature | Axial force | Gap | Compliance | Strain |  | Normal stress | Normal stress coefficient | Shear rate | Stress | Time | Velocity | Viscosity
µN.m | rad | s | °C | N | µm | 1/MPa | % |  | MPa | Pa.s² | 1/s | MPa | s | rad/s | Pa.s | 0.04315788
12.5664 | 0 | 0 | 10 | 0.08548003 | 608.2957 | 0 | 0 | 0 | 0.000136046 | 7718397.7 | 0.007907753 | 1e-06 | 50.43553 | 0.000193944 | 190.3275
12.5664 | -6.11742e-07 | 0.000544 | 10 | 0.08591357 | 608.2957 | -11.00731 | -0.001100731 | -1.100731e-05 | 0.0001367353 | 2218946.7 | 0.005555507 | 1e-06 | 50.43623 | 6.710167e-05 | 1.043567
12.5664 | -9.254187e-07 | 0.001568 | 10 | 0.08770847 | 608.2957 | -11.5979 | -0.00115979 | -1.15979e-05 | 0.0001395923 | 1000230.7 | 0.002018283 | 1e-06 | 50.43723 | -0.0001203017 | 42.57143
12.5664 | -4.007163e-07 | 0.002592 | 10 | 0.09031693 | 608.2957 | 3.562567 | 0.0003562567 | 3.562567e-06 | 0.000143744 | 1587642 | 0.001058277 | 1e-06 | 50.43827 | -0.000178271 | 57.9441
12.5664 | 9.97221e-07 | 0.003616 | 10 | 0.09291923 | 608.2957 | 37.33176 | 0.003733176 | 3.733176e-05 | 0.0001478857 | 2778487.3 | 0.002903157 | 1e-06 | 50.43927 | -9.2337e-05 | 69.93057
12.5664 | 3.263161e-06 | 0.00464 | 10 | 0.0942384 | 608.2957 | 95.54183 | 0.009554183 | 9.554183e-05 | 0.000149985 | 7361760.3 | 0.007990827 | 1e-06 | 50.44027 | 0.0001384687 | -38.62647
12.5664 | 5.37903e-06 | 0.005664 | 10 | 0.0946321 | 608.2957 | 153.8268 | 0.01538268 | 0.0001538268 | 0.0001506117 | 879259.3 | 0.01534312 | 1e-06 | 50.4413 | 0.0004477457 | 72.7608
12.5664 | 7.373593e-06 | 0.006688 | 10 | 0.0948793 | 608.2957 | 222.8883 | 0.02228883 | 0.0002228883 | 0.000151005 | 333298.7 | 0.02310793 | 1e-06 | 50.44233 | 0.0007361227 | 45.6245
12.5664 | 9.93661e-06 | 0.007712 | 10 | 0.09501463 | 608.2957 | 326.576 | 0.0326576 | 0.000326576 | 0.0001512207 | 140494.7 | 0.03305317 | 1e-06 | 50.44333 | 0.001021757 | 30.4115
12.5664 | 1.262207e-05 | 0.008736 | 10 | 0.09498377 | 608.2957 | 444.7913 | 0.04447913 | 0.0004447913 | 0.0001511713 | 76801.8 | 0.0452463 | 1e-06 | 50.44433 | 0.00130972 | 22.4258
12.5664 | 1.557337e-05 | 0.00976 | 10 | 0.09410157 | 608.2957 | 577.6337 | 0.05776337 | 0.0005776337 | 0.0001497673 | 58356.63 | 0.0583978 | 1e-06 | 50.44537 | 0.0015801 | 18.73547
12.5664 | 1.956163e-05 | 0.010784 | 10 | 0.09419737 | 608.2957 | 749.9163 | 0.07499163 | 0.0007499163 | 0.0001499197 | 54028.23 | 0.07366213 | 1e-06 | 50.4464 | 0.001889813 | 16.757
12.5664 | 2.42993e-05 | 0.011808 | 10 | 0.0953128 | 608.2957 | 941.7023 | 0.09417023 | 0.0009417023 | 0.0001516953 | 48148.54 | 0.09135957 | 1e-06 | 50.4474 | 0.00227707 | 14.9084
12.5664 | 2.95486e-05 | 0.012832 | 10 | 0.09580083 | 608.2957 | 1140.338 | 0.1140338 | 0.001140338 | 0.000152472 | 35752.46 | 0.1091769 | 1e-06 | 50.4484 | 0.002709717 | 12.6572
12.5664 | 3.581967e-05 | 0.013856 | 10 | 0.0949527 | 608.2957 | 1367.51 | 0.136751 | 0.00136751 | 0.0001511213 | 22171.75 | 0.1273684 | 1e-06 | 50.44943 | 0.003204613 | 10.27043
12.5664 | 4.23206e-05 | 0.01488 | 10 | 0.09324217 | 608.2957 | 1596.742 | 0.1596742 | 0.001596742 | 0.0001483997 | 13222.06 | 0.1455389 | 1e-06 | 50.45047 | 0.00374333 | 8.369153
12.5664 | 4.84722e-05 | 0.015904 | 10 | 0.09167333 | 608.2957 | 1814.83 | 0.181483 | 0.00181483 | 0.0001459027 | 8773.66 | 0.1609935 | 1e-06 | 50.45147 | 0.004229497 | 7.169343
12.5664 | 5.44521e-05 | 0.016928 | 10 | 0.09017783 | 608.2957 | 2036.023 | 0.2036023 | 0.002036023 | 0.0001435223 | 6646.45 | 0.1733443 | 1e-06 | 50.45247 | 0.004618353 | 6.468853
12.5664 | 6.02693e-05 | 0.017952 | 10 | 0.08902883 | 608.2957 | 2258.88 | 0.225888 | 0.00225888 | 0.000141694 | 5611.8 | 0.18364 | 1e-06 | 50.4535 | 0.004917173 | 6.04985
12.5664 | 6.592937e-05 | 0.018976 | 10 | 0.0884053 | 608.2957 | 2482.397 | 0.2482397 | 0.002482397 | 0.000140701 | 5199.95 | 0.191578 | 1e-06 | 50.45453 | 0.00511666 | 5.825483
12.5664 | 7.22038e-05 | 0.02 | 10 | 0.08826867 | 608.2957 | 2729.873 | 0.2729873 | 0.002729873 | 0.000140484 | 5073.21 | 0.1991773 | 1e-06 | 50.45553 | 0.005281967 | 5.681727
12.5664 | 7.913803e-05 | 0.021024 | 10 | 0.089163 | 608.2957 | 3002.013 | 0.3002013 | 0.003002013 | 0.0001419073 | 5027.893 | 0.2083783 | 1e-06 | 50.45653 | 0.005482373 | 5.52684
12.5664 | 8.64809e-05 | 0.022048 | 10 | 0.0914423 | 608.2957 | 3284.18 | 0.328418 | 0.00328418 | 0.000145535 | 5012.407 | 0.2187877 | 1e-06 | 50.45757 | 0.005721233 | 5.343043
12.5664 | 9.478513e-05 | 0.023072 | 10 | 0.09365827 | 608.2957 | 3592.96 | 0.359296 | 0.00359296 | 0.0001490617 | 4771.05 | 0.2305063 | 1e-06 | 50.45857 | 0.006023317 | 5.08494
12.5664 | 0.0001038031 | 0.024096 | 10 | 0.09486317 | 608.2957 | 3920.777 | 0.3920777 | 0.003920777 | 0.0001509793 | 4193.043 | 0.2442353 | 1e-06 | 50.4596 | 0.006414967 | 4.745443
12.5664 | 0.000112682 | 0.02512 | 10 | 0.09582457 | 608.2957 | 4240.22 | 0.424022 | 0.00424022 | 0.0001525097 | 3557.403 | 0.2576197 | 1e-06 | 50.4606 | 0.006824983 | 4.41721
12.5664 | 0.0001215197 | 0.026144 | 10 | 0.09691763 | 608.2957 | 4561.853 | 0.4561853 | 0.004561853 | 0.000154249 | 3061.14 | 0.2691577 | 1e-06 | 50.46163 | 0.007192313 | 4.157927
12.5664 | 0.0001304203 | 0.027168 | 10 | 0.09817837 | 608.2957 | 4896.24 | 0.489624 | 0.00489624 | 0.0001562557 | 2736.827 | 0.2797453 | 1e-06 | 50.46263 | 0.007511363 | 3.968433
12.5664 | 0.0001391323 | 0.028192 | 10 | 0.09909393 | 608.2957 | 5233.913 | 0.5233913 | 0.005233913 | 0.000157713 | 2551.907 | 0.289438 | 1e-06 | 50.46367 | 0.00776469 | 3.846567
12.5664 | 0.0001483857 | 0.029216 | 10 | 0.09914987 | 608.2957 | 5594.97 | 0.559497 | 0.00559497 | 0.000157802 | 2432.75 | 0.299042 | 1e-06 | 50.46467 | 0.007980463 | 3.76594
12.5664 | 0.000158383 | 0.03024 | 10 | 0.09905043 | 608.2957 | 5982.257 | 0.5982257 | 0.005982257 | 0.0001576437 | 2338.08 | 0.3103317 | 1e-06 | 50.46567 | 0.008228047 | 3.683457
12.5664 | 0.0001685653 | 0.031264 | 10 | 0.09816353 | 608.2957 | 6369.623 | 0.6369623 | 0.006369623 | 0.000156232 | 2224.274 | 0.3223377 | 1e-06 | 50.4667 | 0.008506107 | 3.586037
12.5664 | 0.0001793403 | 0.032288 | 10 | 0.0970593 | 608.2957 | 6771.543 | 0.6771543 | 0.006771543 | 0.0001544747 | 2088.823 | 0.3339663 | 1e-06 | 50.46773 | 0.008801693 | 3.47088
12.5664 | 0.000191026 | 0.033312 | 10 | 0.0951389 | 608.2957 | 7199.133 | 0.7199133 | 0.007199133 | 0.0001514183 | 1900.407 | 0.3467623 | 1e-06 | 50.46873 | 0.009164913 | 3.3208
12.5664 | 0.0002025243 | 0.034336 | 10 | 0.09235777 | 608.2957 | 7614.777 | 0.7614777 | 0.007614777 | 0.000146992 | 1695.454 | 0.3591233 | 1e-06 | 50.46973 | 0.00954681 | 3.16711
12.5664 | 0.000213817 | 0.03536 | 10 | 0.0906312 | 608.2957 | 8023.24 | 0.802324 | 0.00802324 | 0.000144244 | 1535.295 | 0.369 | 1e-06 | 50.4711 | 0.009877663 | 3.041837
12.5664 | 0.0002248117 | 0.036384 | 10 | 0.0901418 | 608.2957 | 8429.02 | 0.842902 | 0.00842902 | 0.0001434653 | 1435.52 | 0.376438 | 1e-06 | 50.47213 | 0.01013103 | 2.954433
12.5664 | 0.0002351523 | 0.037408 | 10 | 0.09064983 | 608.2957 | 8825.237 | 0.8825237 | 0.008825237 | 0.0001442737 | 1400.305 | 0.381371 | 1e-06 | 50.47313 | 0.01027465 | 2.91266
12.5664 | 0.000245252 | 0.038432 | 10 | 0.09152307 | 608.2957 | 9221.29 | 0.922129 | 0.00922129 | 0.0001456633 | 1420.633 | 0.3841277 | 1e-06 | 50.47413 | 0.01030727 | 2.916337
12.5664 | 0.000255592 | 0.039456 | 10 | 0.09274407 | 608.2957 | 9626.017 | 0.9626017 | 0.009626017 | 0.000147607 | 1469.23 | 0.3862703 | 1e-06 | 50.47517 | 0.01029447 | 2.944923
12.5664 | 0.0002657597 | 0.04048 | 10 | 0.0948792 | 608.2957 | 10017 | 1.0017 | 0.010017 | 0.000151005 | 1535.686 | 0.3874483 | 1e-06 | 50.4762 | 0.01026119 | 2.984973
12.5664 | 0.0002818917 | 0.042016 | 10 | 0.0993373 | 608.2957 | 10621.22 | 1.062122 | 0.01062122 | 0.0001581 | 1626.5 | 0.3876717 | 1e-06 | 50.47753 | 0.01022905 | 3.022367
12.5664 | 0.0003067843 | 0.044064 | 10 | 0.1013866 | 608.2957 | 11524.31 | 1.152431 | 0.01152431 | 0.0001613623 | 1528.487 | 0.397812 | 1e-06 | 50.47957 | 0.0105773 | 2.906463
12.5664 | 0.0003325127 | 0.046112 | 10 | 0.1001198 | 608.2957 | 12450.76 | 1.245076 | 0.01245076 | 0.000159346 | 1294.298 | 0.414422 | 1e-06 | 50.4816 | 0.01118782 | 2.715377
12.5664 | 0.0003565143 | 0.04816 | 10 | 0.0970108 | 608.2957 | 13354.9 | 1.33549 | 0.0133549 | 0.0001543973 | 1189.296 | 0.4267797 | 1e-06 | 50.48363 | 0.01156557 | 2.63011
12.5664 | 0.0003791043 | 0.050208 | 10 | 0.0934496 | 608.2957 | 14238.43 | 1.423843 | 0.01423843 | 0.0001487293 | 1230.835 | 0.4324163 | 1e-06 | 50.48567 | 0.01157552 | 2.679173
12.5664 | 0.00040153 | 0.052256 | 10 | 0.0918547 | 608.2957 | 15095.18 | 1.509518 | 0.01509518 | 0.0001461913 | 1329.546 | 0.429986 | 1e-06 | 50.4877 | 0.01137096 | 2.780913
12.5664 | 0.0004269657 | 0.054304 | 10 | 0.09082 | 608.2957 | 16020.65 | 1.602066 | 0.01602066 | 0.0001445443 | 1234.483 | 0.431935 | 1e-06 | 50.48973 | 0.01146307 | 2.746947
12.5664 | 0.0004525207 | 0.056352 | 10 | 0.09120133 | 608.2957 | 16934.81 | 1.693481 | 0.01693481 | 0.0001451513 | 1096.29 | 0.43859 | 1e-06 | 50.4921 | 0.01181508 | 2.632
12.5664 | 0.000474603 | 0.0584 | 10 | 0.09142987 | 608.2957 | 17747.5 | 1.77475 | 0.0177475 | 0.0001455153 | 1134.262 | 0.4330473 | 1e-06 | 50.49413 | 0.01177414 | 2.64934
12.5664 | 0.0004950467 | 0.060448 | 10 | 0.09330177 | 608.2957 | 18529.17 | 1.852917 | 0.01852917 | 0.0001484943 | 1363.758 | 0.4186337 | 1e-06 | 50.49617 | 0.01132931 | 2.829627
12.5664 | 0.0005165707 | 0.062496 | 10 | 0.0947377 | 608.2957 | 19338.27 | 1.933827 | 0.01933827 | 0.0001507797 | 1649.993 | 0.40704 | 1e-06 | 50.4982 | 0.01092586 | 3.038657
12.5664 | 0.0005417817 | 0.064544 | 10 | 0.09557367 | 608.2957 | 20255.43 | 2.025543 | 0.02025543 | 0.0001521103 | 1648.279 | 0.4095957 | 1e-06 | 50.50023 | 0.01101864 | 3.052753
12.5664 | 0.00056703 | 0.066592 | 10 | 0.09521467 | 608.2957 | 21171.73 | 2.117173 | 0.02117173 | 0.000151539 | 1456.637 | 0.422893 | 1e-06 | 50.50227 | 0.01146669 | 2.92198
12.5664 | 0.0005883523 | 0.06864 | 10 | 0.09069457 | 608.2957 | 21958.43 | 2.195843 | 0.02195843 | 0.0001443447 | 1387.965 | 0.4222503 | 1e-06 | 50.50427 | 0.01148949 | 2.917587
12.5664 | 0.0006071373 | 0.070688 | 10 | 0.08778917 | 608.2957 | 22661.33 | 2.266133 | 0.02266133 | 0.0001397207 | 1632.972 | 0.4023037 | 1e-06 | 50.50633 | 0.0109176 | 3.15882
12.5664 | 0.0006274197 | 0.072736 | 10 | 0.0875656 | 608.2957 | 23404.5 | 2.34045 | 0.0234045 | 0.000139365 | 2072.765 | 0.3851437 | 1e-06 | 50.50833 | 0.0104363 | 3.471563
12.5664 | 0.0006495673 | 0.074784 | 10 | 0.0880575 | 608.2957 | 24207.23 | 2.420723 | 0.02420723 | 0.000140148 | 2233.702 | 0.380257 | 1e-06 | 50.5104 | 0.010347 | 3.617383
12.5664 | 0.000670463 | 0.076832 | 10 | 0.09078273 | 608.2957 | 24976.7 | 2.49767 | 0.0249767 | 0.0001444853 | 2295.909 | 0.3804927 | 1e-06 | 50.5124 | 0.01037986 | 3.673367
12.5664 | 0.0006873423 | 0.07888 | 10 | 0.09336517 | 608.2957 | 25613.6 | 2.56136 | 0.0256136 | 0.000148595 | 2767.862 | 0.3690297 | 1e-06 | 50.51447 | 0.01002026 | 3.958783
12.5664 | 0.000703203 | 0.080928 | 10 | 0.09617487 | 608.2957 | 26204.3 | 2.62043 | 0.0262043 | 0.000153067 | 4338.443 | 0.3438333 | 1e-06 | 50.51647 | 0.009284637 | 4.696973
12.5664 | 0.000722393 | 0.082976 | 10 | 0.0965785 | 608.2957 | 26895.03 | 2.689503 | 0.02689503 | 0.0001537097 | 7066.041 | 0.3312648 | 1e-06 | 50.51853 | 0.00897399 | 5.602553
12.5664 | 0.0007434977 | 0.085024 | 10 | 0.0952483 | 608.2957 | 27657.9 | 2.76579 | 0.0276579 | 0.0001515923 | 7840.608 | 0.3375132 | 1e-06 | 50.52053 | 0.009220613 | 5.778837
12.5664 | 0.0007622883 | 0.087072 | 10 | 0.09154913 | 608.2957 | 28363.9 | 2.83639 | 0.0283639 | 0.000145705 | 7248.222 | 0.3444863 | 1e-06 | 50.52257 | 0.009405087 | 5.71075
12.5664 | 0.0007757317 | 0.08912 | 10 | 0.08734823 | 608.2957 | 28898.07 | 2.889807 | 0.02889807 | 0.000139019 | 8522.375 | 0.3322513 | 1e-06 | 50.5246 | 0.008937497 | 6.384877
12.5664 | 0.0007877977 | 0.091168 | 10 | 0.08818173 | 608.2957 | 29364 | 2.9364 | 0.029364 | 0.0001403457 | 19814.88 | 0.3020516 | 1e-06 | 50.52663 | 0.00799936 | 9.292427
12.5664 | 0.0008027243 | 0.093216 | 10 | 0.0910883 | 608.2957 | 29899.27 | 2.989927 | 0.02989927 | 0.0001449717 | 176564.6 | 0.2798606 | 1e-06 | 50.52867 | 0.007432144 | 22.97792
12.5664 | 0.000818614 | 0.095264 | 10 | 0.09431663 | 608.2957 | 30464.97 | 3.046497 | 0.03046497 | 0.0001501097 | 8655246.3 | 0.2736698 | 1e-06 | 50.5307 | 0.007394758 | -132.0802
12.5664 | 0.000832224 | 0.097312 | 10 | 0.09634377 | 608.2957 | 30975.87 | 3.097587 | 0.03097587 | 0.0001533357 | 146443.3 | 0.2691729 | 1e-06 | 50.53273 | 0.007320447 | -14.2283
12.5664 | 0.0008419413 | 0.09936 | 10 | 0.09730407 | 608.2957 | 31371.1 | 3.13711 | 0.0313711 | 0.000154864 | 28897.12 | 0.2521558 | 1e-06 | 50.5351 | 0.006761659 | -4.07755
12.5664 | 0.0008520133 | 0.101408 | 10 | 0.09996713 | 608.2957 | 31782.4 | 3.17824 | 0.0317824 | 0.0001591023 | 16179.68 | 0.2322758 | 1e-06 | 50.53713 | 0.00606974 | -0.6421267
12.5664 | 0.000865082 | 0.103456 | 10 | 0.1003584 | 608.2957 | 32269.23 | 3.226923 | 0.03226923 | 0.0001597253 | 15292.31 | 0.2260396 | 1e-06 | 50.53917 | 0.005860073 | 0.2152033
12.5664 | 0.000878041 | 0.105504 | 10 | 0.0986293 | 608.2957 | 32737.4 | 3.27374 | 0.0327374 | 0.0001569737 | 14484.76 | 0.2267371 | 1e-06 | 50.5412 | 0.005973913 | -0.4557067
12.5664 | 0.000888048 | 0.107552 | 10 | 0.09319497 | 608.2957 | 33123.9 | 3.31239 | 0.0331239 | 0.0001483243 | 12768.44 | 0.2216215 | 1e-06 | 50.54323 | 0.00588308 | -0.26948
12.5664 | 0.000894423 | 0.1096 | 10 | 0.0897207 | 608.2957 | 33405.5 | 3.34055 | 0.0334055 | 0.000142795 | 12242.88 | 0.2016693 | 1e-06 | 50.54527 | 0.005252683 | 1.786297
12.5664 | 0.0009003393 | 0.111648 | 10 | 0.09134293 | 608.2957 | 33670.6 | 3.36706 | 0.0336706 | 0.0001453767 | 28317.99 | 0.17687 | 1e-06 | 50.5473 | 0.00443915 | 5.59763
12.5664 | 0.0009083153 | 0.113696 | 10 | 0.09414773 | 608.2957 | 33985.7 | 3.39857 | 0.0339857 | 0.0001498407 | 60410.822 | 0.1630555 | 1e-06 | 50.54933 | 0.004016633 | 9.208
12.5664 | 0.0009167723 | 0.115744 | 10 | 0.09710883 | 608.2957 | 34308.23 | 3.430823 | 0.03430823 | 0.0001545537 | 45151.79 | 0.1581424 | 1e-06 | 50.55137 | 0.003945197 | 7.752857
12.5664 | 0.0009231553 | 0.117792 | 10 | 0.0968742 | 608.2957 | 34581.77 | 3.458177 | 0.03458177 | 0.00015418 | 46083.162 | 0.1531708 | 1e-06 | 50.5534 | 0.003818807 | 8.319043
12.5664 | 0.0009278217 | 0.11984 | 10 | 0.09843167 | 608.2957 | 34815.37 | 3.481537 | 0.03481537 | 0.000156659 | 206719.597 | 0.1430947 | 1e-06 | 50.5554 | 0.003441244 | 20.25245
12.5664 | 0.0009332003 | 0.121888 | 10 | 0.09711273 | 608.2957 | 35067.5 | 3.50675 | 0.0350675 | 0.0001545593 | 4037674.7 | 0.1333309 | 1e-06 | 50.55747 | 0.003060248 | -94.46618
12.5664 | 0.0009425267 | 0.12496 | 10 | 0.0894959 | 608.2957 | 35466.27 | 3.546627 | 0.03546627 | 0.0001424373 | 2008165.0 | 0.130397 | 1e-06 | 50.5605 | 0.002969638 | -67.71563
12.5664 | 0.0009485197 | 0.129056 | 10 | 0.0910113 | 608.2957 | 35818.53 | 3.581853 | 0.03581853 | 0.000144849 | 61327.81 | 0.1114435 | 1e-06 | 50.56457 | 0.002346303 | -13.75264
12.5664 | 0.0009524707 | 0.133152 | 10 | 0.098418 | 608.2957 | 36095.8 | 3.60958 | 0.0360958 | 0.0001566377 | 15762.12 | 0.08439603 | 1e-06 | 50.56863 | 0.001442027 | -6.935907
12.5664 | 0.0009590657 | 0.137248 | 10 | 0.09484203 | 608.2957 | 36442.3 | 3.644233 | 0.03644233 | 0.0001509457 | 23467.23 | 0.0811694 | 1e-06 | 50.5727 | 0.00147259 | -8.442047
12.5664 | 0.000960274 | 0.141344 | 10 | 0.09069207 | 608.2957 | 36695.5 | 3.66955 | 0.0366955 | 0.000144341 | 10883.12 | 0.07417493 | 1e-06 | 50.57677 | 0.0009700967 | -6.1359
12.5664 | 0.0009630897 | 0.14544 | 10 | 0.08774327 | 608.2957 | 36908.73 | 3.690873 | 0.03690873 | 0.0001396477 | 14645.91 | 0.06055703 | 1e-06 | 50.58113 | 0.00066066 | -7.131187
12.5664 | 0.0009615343 | 0.149536 | 10 | 0.09030577 | 608.2957 | 37028.83 | 3.702883 | 0.03702883 | 0.000143726 | 13408.4 | 0.04671267 | 1e-06 | 50.5852 | 0.0002953067 | -6.575293
12.5664 | 0.0009588997 | 0.153632 | 10 | 0.09625557 | 608.2957 | 37130.63 | 3.713063 | 0.03713063 | 0.0001531953 | 13154.09 | 0.02977097 | 1e-06 | 50.58927 | -0.0004157033 | -6.076107
12.5664 | 0.0009613183 | 0.157728 | 10 | 0.09019643 | 608.2957 | 37357.47 | 3.735747 | 0.03735747 | 0.000143552 | 98982.55 | 0.0426566 | 1e-06 | 50.59333 | 9.5384e-05 | -16.02708
12.5664 | 0.0009575027 | 0.161824 | 10 | 0.08739417 | 608.2957 | 37437.17 | 3.743717 | 0.03743717 | 0.0001390923 | 200481211.2 | 0.03388526 | 1e-06 | 50.5974 | -0.0003084026 | 687.80141
12.5664 | 0.000956508 | 0.16592 | 10 | 0.09216897 | 608.2957 | 37563.87 | 3.756387 | 0.03756387 | 0.0001466913 | 58695.75 | 0.0299618 | 1e-06 | 50.60147 | -0.0004000057 | 10.53067
12.5664 | 0.0009508503 | 0.170016 | 10 | 0.09878967 | 608.2957 | 37547.33 | 3.754733 | 0.03754733 | 0.0001572283 | 36368.43 | 0.0160901 | 1e-06 | 50.60553 | -0.0007706537 | 7.795783
12.5664 | 0.0009492463 | 0.174112 | 10 | 0.1000739 | 608.289 | 37643.77 | 3.764377 | 0.03764377 | 0.0001592727 | 33706.77 | 0.01101647 | 1e-06 | 50.6096 | -0.0008521883 | 7.60875
12.5664 | 0.0009483767 | 0.178208 | 10 | 0.09125227 | 608.289 | 37798.93 | 3.779893 | 0.03779893 | 0.0001452327 | 14066.17 | 0.03050633 | 1e-06 | 50.61367 | -0.00031653 | 3.602217
12.5664 | 0.0009419753 | 0.182304 | 10 | 0.09427683 | 608.289 | 37713.8 | 3.77138 | 0.0377138 | 0.0001500463 | 35665.17 | 0.0064615 | 1e-06 | 50.61773 | -0.0009632183 | 8.40307
12.5664 | 0.0009404957 | 0.1864 | 10 | 0.09366823 | 608.289 | 37766.53 | 3.776657 | 0.03776657 | 0.0001490773 | 381236.2 | 0.0045229 | 1e-06 | 50.62213 | -0.000757861 | 29.34107
12.5664 | 0.0009335957 | 0.190496 | 10 | 0.09755997 | 608.289 | 37671.6 | 3.76716 | 0.0376716 | 0.0001552713 | 1282736.3 | -0.006007797 | 1e-06 | 50.6262 | -0.001108251 | -51.01923
12.5664 | 0.0009321247 | 0.194592 | 10 | 0.0959811 | 608.289 | 37689.97 | 3.768997 | 0.03768997 | 0.000152759 | 66068.9 | -0.007585367 | 1e-06 | 50.63027 | -0.0009676937 | -10.98607
12.5664 | 0.0009301173 | 0.198688 | 10 | 0.08929343 | 608.289 | 37705.5 | 3.77055 | 0.0377055 | 0.0001421147 | 33399.8 | 0.004147233 | 1e-06 | 50.63433 | -0.0004935533 | -9.2903
12.5664 | 0.0009232997 | 0.202784 | 10 | 0.0937067 | 608.289 | 37538.2 | 3.75382 | 0.0375382 | 0.000149139 | 21793.8 | -0.018372 | 1e-06 | 50.6384 | -0.001113223 | -5.28387
12.5664 | 0.0009214397 | 0.20688 | 10 | 0.09717113 | 608.289 | 37481.17 | 3.748117 | 0.03748117 | 0.0001546527 | 36011.27 | -0.02114727 | 1e-06 | 50.64247 | -0.0009133733 | -7.024933
12.5664 | 0.000917175 | 0.210976 | 10 | 0.0954121 | 608.289 | 37366.1 | 3.73661 | 0.0373661 | 0.000151853 | 52621.99 | -0.02196643 | 1e-06 | 50.64653 | -0.00085734 | -8.484033
12.5664 | 0.0009152037 | 0.215072 | 10 | 0.08541423 | 608.289 | 37276.03 | 3.727603 | 0.03727603 | 0.0001359407 | 142355 | -0.02476953 | 1e-06 | 50.65057 | -0.0007733863 | -15.4729
12.5664 | 0.000910899 | 0.219168 | 10 | 0.09122617 | 608.289 | 37103.3 | 3.71033 | 0.0371033 | 0.000145191 | 2239695.7 | -0.02914697 | 1e-06 | 50.65463 | -0.000750363 | -71.69476
12.5664 | 0.0009055417 | 0.223264 | 10 | 0.0995993 | 608.289 | 36843.37 | 3.684337 | 0.03684337 | 0.0001585177 | 19951253.53 | -0.04993236 | 1e-06 | 50.6587 | -0.001157758 | -196.74659
12.5664 | 0.0009032647 | 0.22736 | 10 | 0.09634377 | 608.289 | 36675.23 | 3.667523 | 0.03667523 | 0.000153336 | 272192.84 | -0.04752723 | 1e-06 | 50.6631 | -0.000854428 | 31.77205
12.5664 | 0.000899152 | 0.231456 | 10 | 0.09209817 | 608.289 | 36470.77 | 3.647077 | 0.03647077 | 0.0001465787 | 374407.3 | -0.04882513 | 1e-06 | 50.66717 | -0.0009256597 | 38.49231
12.5664 | 0.00089939 | 0.235552 | 10 | 0.0849807 | 608.289 | 36340.87 | 3.634087 | 0.03634087 | 0.000135251 | 312951.5 | -0.04003973 | 1e-06 | 50.67123 | -0.0004583937 | 30.89802
12.5664 | 0.000893144 | 0.239648 | 10 | 0.08805003 | 608.289 | 36014.13 | 3.601413 | 0.03601413 | 0.000140136 | 270321.1 | -0.05526347 | 1e-06 | 50.6753 | -0.0007858357 | -20.16873
12.5664 | 0.000890385 | 0.243744 | 10 | 0.097304 | 608.289 | 35779.37 | 3.577937 | 0.03577937 | 0.000154864 | 71982.03 | -0.06434783 | 1e-06 | 50.67937 | -0.001011797 | -4.75004
12.5664 | 0.000891043 | 0.24784 | 10 | 0.0972742 | 608.289 | 35631.47 | 3.563147 | 0.03563147 | 0.0001548167 | 64258.73 | -0.0478577 | 1e-06 | 50.6834 | -0.000305062 | -8.409583
12.5664 | 0.000888014 | 0.251936 | 10 | 0.09502957 | 608.289 | 35423.77 | 3.542377 | 0.03542377 | 0.0001512443 | 52909.5 | -0.04787627 | 1e-06 | 50.68747 | -0.0004614283 | -6.53757
12.5664 | 0.0008870933 | 0.256032 | 10 | 0.09428673 | 608.289 | 35197.23 | 3.519723 | 0.03519723 | 0.000150062 | 49230.51 | -0.05072657 | 1e-06 | 50.69153 | -0.0003870883 | -7.457797
12.5664 | 0.000884023 | 0.260128 | 10 | 0.1001955 | 608.289 | 34943.63 | 3.494363 | 0.03494363 | 0.0001594663 | 28682.44 | -0.0576354 | 1e-06 | 50.6956 | -0.0005160367 | -4.070553
12.5664 | 0.000883464 | 0.264224 | 10 | 0.09623333 | 608.289 | 34755.9 | 3.47559 | 0.0347559 | 0.00015316 | 21527.96 | -0.05384173 | 1e-06 | 50.69967 | -0.0004443233 | -2.845283
12.5664 | 0.0008849227 | 0.26832 | 10 | 0.0882525 | 608.289 | 34652.03 | 3.465203 | 0.03465203 | 0.0001404583 | 29027.99 | -0.03879357 | 1e-06 | 50.70373 | 3.967367e-05 | -5.887073
12.5664 | 0.000883908 | 0.272416 | 10 | 0.0877457 | 608.289 | 34486.9 | 3.44869 | 0.0344869 | 0.0001396517 | 34489.41 | -0.0360935 | 1e-06 | 50.70813 | -5.2894e-05 | -5.988193
12.5664 | 0.0008841587 | 0.276512 | 10 | 0.09119887 | 608.289 | 34311.4 | 3.43114 | 0.0343114 | 0.0001451473 | 24161.37 | -0.0410182 | 1e-06 | 50.7122 | -2.883333e-05 | -4.956043
12.5664 | 0.0008833947 | 0.280608 | 10 | 0.09738587 | 608.289 | 34204.7 | 3.42047 | 0.0342047 | 0.0001549943 | 34768.26 | -0.03462573 | 1e-06 | 50.71627 | -9.608733e-05 | -5.18151
12.5664 | 0.0008875687 | 0.284704 | 10 | 0.09580223 | 608.289 | 34189.17 | 3.418917 | 0.03418917 | 0.000152474 | 60282.5 | -0.02020477 | 1e-06 | 50.72033 | 0.000336566 | -9.27424
12.5664 | 0.0008899013 | 0.290848 | 10 | 0.09179137 | 608.289 | 34160.33 | 3.416033 | 0.03416033 | 0.0001460907 | 1141560.5 | -0.00759347 | 1e-06 | 50.72643 | 0.0004737193 | -51.0907
12.5664 | 0.0008943997 | 0.29904 | 10 | 0.09725683 | 608.289 | 34159.9 | 3.41599 | 0.0341599 | 0.000154789 | 16096539.1 | -0.0009850033 | 1e-06 | 50.73453 | 0.0005383945 | -181.5833
12.5664 | 0.0009012543 | 0.307232 | 10 | 0.09105477 | 608.289 | 34324.5 | 3.43245 | 0.0343245 | 0.000144918 | 140115.8 | 0.0176437 | 1e-06 | 50.74267 | 0.0008207327 | 5.7915
12.5664 | 0.0009052363 | 0.315424 | 10 | 0.095057 | 608.289 | 34440.2 | 3.44402 | 0.0344402 | 0.000151288 | 94720778.3 | 0.01426418 | 1e-06 | 50.75113 | 0.0005367535 | 473.1083
12.5664 | 0.0009127597 | 0.323616 | 10 | 0.08989957 | 608.289 | 34759.5 | 3.47595 | 0.0347595 | 0.0001430797 | 398495.8 | 0.0350705 | 1e-06 | 50.75927 | 0.0008558567 | 42.6952
12.5664 | 0.0009167073 | 0.331808 | 10 | 0.1001285 | 608.289 | 35008.4 | 3.50084 | 0.0350084 | 0.0001593597 | 229428.7 | 0.0311224 | 1e-06 | 50.7674 | 0.000526922 | -7.793933
12.5664 | 0.0009229653 | 0.34 | 10 | 0.09036537 | 608.289 | 35363.9 | 3.53639 | 0.0353639 | 0.0001438207 | 144081.9 | 0.0416887 | 1e-06 | 50.77553 | 0.00071967 | -4.522233
12.5664 | 0.0009268577 | 0.348192 | 10 | 0.09665667 | 608.289 | 35654.17 | 3.565417 | 0.03565417 | 0.000153834 | 96341.13 | 0.0368677 | 1e-06 | 50.78367 | 0.0005287287 | 1.190943
12.5664 | 0.000929918 | 0.356384 | 10 | 0.0898847 | 608.289 | 35940.17 | 3.594017 | 0.03594017 | 0.0001430557 | 463743.7 | 0.03503343 | 1e-06 | 50.79213 | 0.000404196 | 25.94564
12.5664 | 0.000932918 | 0.364576 | 10 | 0.08975053 | 608.289 | 36234.8 | 3.62348 | 0.0362348 | 0.0001428427 | 413760.1 | 0.03600853 | 1e-06 | 50.80027 | 0.0003787933 | 26.1436
12.5664 | 0.000934041 | 0.372768 | 10 | 0.09383827 | 608.289 | 36460.07 | 3.646007 | 0.03646007 | 0.0001493483 | 547198.2 | 0.02813233 | 1e-06 | 50.80837 | 0.000150598 | -36.92247
12.5664 | 0.0009368293 | 0.38096 | 10 | 0.09403577 | 608.2747 | 36743.73 | 3.674373 | 0.03674373 | 0.000149663 | 1818962.74 | 0.03325268 | 1e-06 | 50.8165 | 0.0002917743 | 60.8394
12.5664 | 0.0009377563 | 0.389152 | 10 | 0.09959197 | 608.2747 | 36908.67 | 3.690867 | 0.03690867 | 0.0001585057 | 111737.8 | 0.0221425 | 1e-06 | 50.82463 | 0.000138472 | -18.3027
12.5664 | 0.0009419093 | 0.397344 | 10 | 0.0897319 | 608.2747 | 37188.33 | 3.718833 | 0.03718833 | 0.000142813 | 260288.05 | 0.03264767 | 1e-06 | 50.83277 | 0.000468705 | -30.00212
12.5664 | 0.0009432627 | 0.405536 | 10 | 0.09785297 | 608.2747 | 37334.73 | 3.733473 | 0.03733473 | 0.000155738 | 138879.3 | 0.02016307 | 1e-06 | 50.8412 | 0.00022103 | -21.70084
12.5664 | 0.0009487417 | 0.413728 | 10 | 0.09129947 | 608.2407 | 37608.77 | 3.760877 | 0.03760877 | 0.0001453073 | 1393589.5 | 0.03099726 | 1e-06 | 50.84933 | 0.0005960457 | -73.58154
12.5664 | 0.000952383 | 0.42192 | 10 | 0.09766533 | 608.2407 | 37799.33 | 3.779933 | 0.03779933 | 0.0001554393 | 25744248.5 | 0.02473386 | 1e-06 | 50.85747 | 0.0004629685 | 196.0212
12.5664 | 0.000958687 | 0.430112 | 10 | 0.08879903 | 608.2407 | 38038 | 3.8038 | 0.038038 | 0.000141328 | 4469267318028.7 | 0.02830519 | 1e-06 | 50.8656 | 0.0007098154813 | 102090.4
12.5664 | 0.0009644023 | 0.438304 | 10 | 0.09234533 | 608.2407 | 38214.9 | 3.82149 | 0.0382149 | 0.0001469723 | 776639.3 | 0.02315488 | 1e-06 | 50.87373 | 0.0007159317 | 61.59997
12.5664 | 0.0009710763 | 0.446496 | 10 | 0.0946122 | 608.2407 | 38415.47 | 3.841547 | 0.03841547 | 0.00015058 | 803438 | 0.02367958 | 1e-06 | 50.8822 | 0.0007972103 | 59.74447
12.5664 | 0.000977711 | 0.454688 | 10 | 0.09100383 | 608.2407 | 38607.13 | 3.860713 | 0.03860713 | 0.0001448373 | 1195765 | 0.0233231 | 1e-06 | 50.89033 | 0.000810641 | 70.07553
12.5664 | 0.000982203 | 0.46288 | 10 | 0.0965961 | 608.2407 | 38691.47 | 3.869147 | 0.03869147 | 0.0001537373 | 417473.3 | 0.0116059 | 1e-06 | 50.89847 | 0.0005666853 | 11.14767
12.5664 | 0.000987972 | 0.471072 | 10 | 0.09374523 | 608.2407 | 38822.17 | 3.882217 | 0.03882217 | 0.0001492003 | 224551.9 | 0.0153489 | 1e-06 | 50.90657 | 0.0006747177 | 4.639233
12.5664 | 0.0009898073 | 0.479264 | 10 | 0.0957102 | 608.2407 | 38773.8 | 3.87738 | 0.0387738 | 0.0001523277 | 4843936.4 | -0.002488803 | 1e-06 | 50.9147 | 0.000294801 | -105.1787
12.5664 | 0.0009946543 | 0.487456 | 10 | 0.09013933 | 608.2407 | 38851.73 | 3.885173 | 0.03885173 | 0.000143461 | 176844.5 | 0.008201333 | 1e-06 | 50.92317 | 0.000567944 | 15.95517
12.5664 | 0.0009942373 | 0.495648 | 10 | 0.09728893 | 608.2407 | 38755.53 | 3.875553 | 0.03875553 | 0.0001548403 | 1624216.2 | -0.00823195 | 1e-06 | 50.9313 | 6.544867e-05 | 63.3472
12.5664 | 0.0009948093 | 0.50384 | 10 | 0.0873122 | 608.2407 | 38703.8 | 3.87038 | 0.0387038 | 0.000138962 | 888008.7 | -0.006957017 | 1e-06 | 50.9394 | 6.0185e-05 | 49.6173
12.5664 | 0.0009909813 | 0.512032 | 10 | 0.0960519 | 608.2407 | 38504.7 | 3.85047 | 0.0385047 | 0.0001528713 | 29129453.2 | -0.0221045 | 1e-06 | 50.94753 | -0.0004050434 | -213.772
12.5664 | 0.000988135 | 0.520224 | 10 | 0.08901147 | 608.2407 | 38352.03 | 3.835203 | 0.03835203 | 0.000141666 | 1699562.1 | -0.02007334 | 1e-06 | 50.95567 | -0.0003885207 | 32.66887
12.5664 | 0.0009860367 | 0.528416 | 10 | 0.09199987 | 608.2407 | 38241.3 | 3.82413 | 0.0382413 | 0.000146423 | 24260100.5 | -0.01416176 | 1e-06 | 50.96413 | -0.0002663248 | 285.6653
12.5664 | 0.0009827017 | 0.536608 | 10 | 0.09761323 | 608.2407 | 38112.83 | 3.811283 | 0.03811283 | 0.0001553563 | 23750077.4 | -0.01508603 | 1e-06 | 50.97227 | -0.0003674011 | -299.2221
12.5664 | 0.0009793073 | 0.5448 | 10 | 0.0927702 | 608.2407 | 38015.33 | 3.801533 | 0.03801533 | 0.0001476483 | 647287.7 | -0.01207277 | 1e-06 | 50.9804 | -0.000396219 | -5.6258
12.5664 | 0.0009738047 | 0.552992 | 10 | 0.09526933 | 608.2407 | 37833.67 | 3.783367 | 0.03783367 | 0.0001516257 | 435316.7 | -0.02144203 | 1e-06 | 50.98853 | -0.000653658 | -51.0477
12.5664 | 0.0009711827 | 0.561184 | 10 | 0.09109823 | 608.2407 | 37786.43 | 3.778643 | 0.03778643 | 0.0001449873 | 4327726.7 | -0.008213847 | 1e-06 | 50.99667 | -0.0003826402 | 13.72823
12.5664 | 0.0009673 | 0.569376 | 10 | 0.0969524 | 608.2407 | 37691.13 | 3.769113 | 0.03769113 | 0.0001543047 | 14981362.7 | -0.01123911 | 1e-06 | 51.00513 | -0.0004698267 | -239.3476
12.5664 | 0.000968008 | 0.577568 | 10 | 0.08903257 | 608.2407 | 37774.8 | 3.77748 | 0.0377748 | 0.0001416997 | 474692 | 0.007387633 | 1e-06 | 51.01323 | 1.776133e-05 | 14.37187
12.5664 | 0.0009659803 | 0.58576 | 10 | 0.09779443 | 608.2473 | 37770.03 | 3.777003 | 0.03777003 | 0.000155645 | 719504.3 | 0.0009192333 | 1e-06 | 51.02137 | -0.0001940173 | 36.7471
12.5664 | 0.000967931 | 0.593952 | 10 | 0.0901182 | 608.2473 | 37901.13 | 3.790113 | 0.03790113 | 0.0001434277 | 956450.5 | 0.0132911 | 1e-06 | 51.0295 | 0.0001655573 | 25.2298
12.5664 | 0.0009689947 | 0.602144 | 10 | 0.09380737 | 608.2473 | 37985.47 | 3.798547 | 0.03798547 | 0.000149299 | 1539915.4 | 0.01115176 | 1e-06 | 51.03763 | 0.000138792 | 31.9499
12.5664 | 0.0009720277 | 0.610336 | 10 | 0.0935179 | 608.2683 | 38139.03 | 3.813903 | 0.03813903 | 0.0001488383 | 776439741.7 | 0.01681447 | 1e-06 | 51.04573 | 0.0003090036 | -1340.974
12.5664 | 0.0009785807 | 0.622624 | 10 | 0.0954233 | 608.2683 | 38410.5 | 3.84105 | 0.0384105 | 0.000151871 | 2518037.5 | 0.02155696 | 1e-06 | 51.05827 | 0.0005219157 | 106.7799
12.5664 | 0.0009879113 | 0.639008 | 10 | 0.09408927 | 608.2683 | 38769.1 | 3.87691 | 0.0387691 | 0.000149748 | 301395834664.2 | 0.0207824 | 1e-06 | 51.07453 | 0.0005537425 | -25787.56
12.5664 | 0.000998103 | 0.655392 | 10 | 0.096555 | 608.2683 | 39113.93 | 3.911393 | 0.03911393 | 0.000153672 | 14817305.7 | 0.02103088 | 1e-06 | 51.09113 | 0.0006160078 | -153.243
12.5664 | 0.001009079 | 0.671776 | 10 | 0.0976742 | 608.2683 | 39472.63 | 3.947263 | 0.03947263 | 0.0001554533 | 887700 | 0.02227225 | 1e-06 | 51.1074 | 0.0006881033 | 63.31957
12.5664 | 0.001017344 | 0.68816 | 10 | 0.09556617 | 608.2683 | 39733.03 | 3.973303 | 0.03973303 | 0.0001520987 | 9560780.3 | 0.0150268 | 1e-06 | 51.12363 | 0.0004831711 | 180.2429
12.5664 | 0.001022286 | 0.704544 | 10 | 0.0909753 | 608.241 | 39896.13 | 3.989613 | 0.03989613 | 0.0001447917 | 1875573.3 | 0.009321077 | 1e-06 | 51.14023 | 0.0002734383 | 112.4084
12.5664 | 0.001023594 | 0.720928 | 10 | 0.0899294 | 608.241 | 39922.9 | 3.99229 | 0.0399229 | 0.000143127 | 5650513.3 | 0.00117974 | 1e-06 | 51.15647 | 7.55489e-05 | 88.35067
12.5664 | 0.00102137 | 0.737312 | 10 | 0.09124857 | 608.241 | 39852.87 | 3.985287 | 0.03985287 | 0.0001452263 | 69351516.7 | -0.005067648 | 1e-06 | 51.17273 | -0.0001679207 | 307.5153
12.5664 | 0.001018629 | 0.753696 | 10 | 0.08857047 | 608.241 | 39784.13 | 3.978413 | 0.03978413 | 0.0001409643 | 2216236.7 | -0.00454231 | 1e-06 | 51.18933 | -0.0001767827 | -16.43873
12.5664 | 0.001015655 | 0.77008 | 10 | 0.08929217 | 608.241 | 39695.87 | 3.969587 | 0.03969587 | 0.0001421127 | 16180066.7 | -0.00613259 | 1e-06 | 51.2056 | -0.0002006546 | -263.8237
12.5664 | 0.001012195 | 0.786464 | 10 | 0.0964768 | 608.241 | 39604.07 | 3.960407 | 0.03960407 | 0.0001535473 | 4525283.3 | -0.005842447 | 1e-06 | 51.22217 | -0.0002199979 | 23.11323
12.5664 | 0.001010901 | 0.802848 | 10 | 0.09364583 | 608.2397 | 39567.8 | 3.95678 | 0.0395678 | 0.0001490417 | 382307553.3 | -0.002576164 | 1e-06 | 51.23843 | -7.209945e-05 | -1139.603
12.5664 | 0.001012682 | 0.819232 | 10 | 0.09694367 | 608.2397 | 39631.67 | 3.963167 | 0.03963167 | 0.0001542907 | 13938476.7 | 0.005011447 | 1e-06 | 51.25467 | 0.0001272181 | 268.8623
12.5664 | 0.001017115 | 0.835616 | 10 | 0.100167 | 608.2397 | 39793.27 | 3.979327 | 0.03979327 | 0.0001594207 | 1947391 | 0.01103197 | 1e-06 | 51.27127 | 0.0003069603 | 105.4954
12.5664 | 0.00102346 | 0.852 | 10 | 0.09219503 | 608.2397 | 39996.9 | 3.99969 | 0.0399969 | 0.000146733 | 3059467.3 | 0.01346703 | 1e-06 | 51.28753 | 0.0004233956 | 117.1852
12.5664 | 0.001029103 | 0.868384 | 10 | 0.09086473 | 608.2397 | 40206.07 | 4.020607 | 0.04020607 | 0.0001446157 | 3555467.3 | 0.01271109 | 1e-06 | 51.30413 | 0.0003324201 | 139.5872
12.5664 | 0.001034857 | 0.884768 | 10 | 0.09511657 | 608.2397 | 40404.27 | 4.040427 | 0.04040427 | 0.0001513827 | 4345085.7 | 0.01280904 | 1e-06 | 51.32037 | 0.0003696579 | 140.258
12.5664 | 0.001039626 | 0.901152 | 10 | 0.0897903 | 608.2397 | 40567.93 | 4.056793 | 0.04056793 | 0.0001429057 | 7750699247 | 0.01028162 | 1e-06 | 51.33663 | 0.00030248665 | 4192.1978
12.5664 | 0.001042697 | 0.917536 | 10 | 0.08777427 | 608.2397 | 40714.27 | 4.071427 | 0.04071427 | 0.0001396973 | 14906126 | 0.00731327 | 1e-06 | 51.3532 | 0.0001414488 | -8.1204
12.5664 | 0.001045308 | 0.93392 | 10 | 0.08979153 | 608.2397 | 40821.53 | 4.082153 | 0.04082153 | 0.0001429077 | 173189276.7 | 0.005960501 | 1e-06 | 51.36947 | 0.0001382376 | 893.9144
12.5664 | 0.001046186 | 0.950304 | 10 | 0.09486947 | 608.2397 | 40880.47 | 4.088047 | 0.04088047 | 0.0001509893 | 11429683.3 | 0.002855197 | 1e-06 | 51.38573 | 3.61617e-05 | 4.963
12.5664 | 0.001045222 | 0.966688 | 10 | 0.0954544 | 608.2397 | 40876.13 | 4.087613 | 0.04087613 | 0.0001519203 | 33448070950 | -0.0018572117 | 1e-06 | 51.40233 | -9.729105e-05 | 8850.315
12.5664 | 0.001045842 | 0.983072 | 10.00333 | 0.09345963 | 608.2397 | 40910.1 | 4.09101 | 0.0409101 | 0.0001487453 | 49610026.7 | 0.002343557 | 1e-06 | 51.41857 | 3.960063e-05 | -132.0297
12.5664 | 0.001046494 | 0.999456 | 10.00333 | 0.0979671 | 608.2397 | 40932.77 | 4.093277 | 0.04093277 | 0.0001559197 | 31132616.7 | 0.001713483 | 1e-06 | 51.43517 | 5.522727e-05 | 20.82933
12.5664 | 0.00104756 | 1.01584 | 10.00333 | 0.0975077 | 608.2397 | 40976.33 | 4.097633 | 0.04097633 | 0.0001551883 | 75669653.3 | 0.003654863 | 1e-06 | 51.4514 | 8.710507e-05 | 523.8217
12.5664 | 0.001049581 | 1.03222 | 10.00333 | 0.09121377 | 608.2397 | 41041.77 | 4.104177 | 0.04104177 | 0.000145171 | 14718353.3 | 0.003812433 | 1e-06 | 51.46767 | 0.0001263126 | 295.0543
12.5664 | 0.001052108 | 1.04861 | 10.00333 | 0.09135543 | 608.2397 | 41117.03 | 4.111703 | 0.04111703 | 0.0001453967 | 840704143.3 | 0.005475127 | 1e-06 | 51.48427 | 0.00017559784 | -1359.886
12.5664 | 0.001055219 | 1.06499 | 10.00333 | 0.0943278 | 608.2397 | 41220.23 | 4.122023 | 0.04122023 | 0.0001501273 | 5405670 | 0.00740498 | 1e-06 | 51.50053 | 0.0002172865 | 171.2436
12.5664 | 0.001059237 | 1.08138 | 10.00333 | 0.08477827 | 608.2397 | 41361.73 | 4.136173 | 0.04136173 | 0.000134929 | 9264416.7 | 0.008014677 | 1e-06 | 51.51713 | 0.0002374623 | 208.6404
12.5664 | 0.001061949 | 1.09776 | 10.00333 | 0.09022257 | 608.2397 | 41471.1 | 4.14711 | 0.0414711 | 0.0001435933 | 21321208162 | 0.006758535 | 1e-06 | 51.53337 | 0.0001501125 | -6687.31
12.5664 | 0.001064631 | 1.11414 | 10.00333 | 0.0984144 | 608.2527 | 41589.53 | 4.158953 | 0.04158953 | 0.0001566313 | 92849359 | 0.006620104 | 1e-06 | 51.54963 | 0.0001511663 | 533.6782
12.5664 | 0.001067174 | 1.13053 | 10.00333 | 0.0920608 | 608.2527 | 41687.33 | 4.168733 | 0.04168733 | 0.0001465197 | 620388570 | 0.005343498 | 1e-06 | 51.5662 | 0.0001426416 | 1268.839
12.5664 | 0.001069586 | 1.14691 | 10.00333 | 0.0943911 | 608.2527 | 41807 | 4.1807 | 0.041807 | 0.0001502283 | 8001204 | 0.006164237 | 1e-06 | 51.58247 | 0.0001036759 | 25.80557
12.5664 | 0.001071853 | 1.1633 | 10.00333 | 0.09578607 | 608.2527 | 41900.3 | 4.19003 | 0.0419003 | 0.000152448 | 10819443.3 | 0.006070683 | 1e-06 | 51.59873 | 0.0001522847 | 229.092
12.5664 | 0.001072693 | 1.17968 | 10.00333 | 0.09853857 | 608.254 | 41940.67 | 4.194067 | 0.04194067 | 0.000156829 | 4685245523.3 | 0.0025618 | 1e-06 | 51.61533 | 5.898449e-05 | -654.5267
12.5664 | 0.001073467 | 1.19606 | 10.00333 | 0.0926708 | 608.254 | 41994.27 | 4.199427 | 0.04199427 | 0.00014749 | 7263283.3 | 0.003597253 | 1e-06 | 51.63157 | 4.9129e-05 | -10.99067
12.5664 | 0.001076363 | 1.21245 | 10.00333 | 0.08856303 | 608.254 | 42086.33 | 4.208633 | 0.04208633 | 0.0001409523 | 29364976.7 | 0.006477427 | 1e-06 | 51.64817 | 0.0002074429 | 342.2865
12.5664 | 0.001078752 | 1.22883 | 10.00333 | 0.09195653 | 608.254 | 42171.73 | 4.217173 | 0.04217173 | 0.0001463537 | 5237066.7 | 0.0056054 | 1e-06 | 51.6644 | 0.0001589007 | 185.274
12.5664 | 0.001079883 | 1.24522 | 10.00333 | 0.08933813 | 608.254 | 42219.13 | 4.221913 | 0.04221913 | 0.0001421863 | 528892576.7 | 0.001991869 | 1e-06 | 51.68067 | 4.612387e-05 | 1359.375
12.5664 | 0.00108213 | 1.2616 | 10.00333 | 0.09020517 | 608.254 | 42284.07 | 4.228407 | 0.04228407 | 0.000143566 | 16264836.7 | 0.004285223 | 1e-06 | 51.69727 | 0.0001483188 | -85.13133
12.5664 | 0.001084705 | 1.28618 | 10.00333 | 0.0964641 | 608.254 | 42380.47 | 4.238047 | 0.04238047 | 0.0001535273 | 44346026.7 | 0.003393777 | 1e-06 | 51.72167 | 8.524027e-05 | 461.016
12.5664 | 0.001089184 | 1.31894 | 10.00333 | 0.0972493 | 608.254 | 42560.83 | 4.256083 | 0.04256083 | 0.000154777 | 37448440 | 0.00534257 | 1e-06 | 51.7545 | 0.0001278949 | 387.8685
12.5664 | 0.001092714 | 1.35171 | 10.00333 | 0.09287573 | 608.254 | 42709.37 | 4.270937 | 0.04270937 | 0.0001478163 | 38331390 | 0.004952543 | 1e-06 | 51.78733 | 0.0001178203 | 391.5053
12.5664 | 0.001096629 | 1.38448 | 10 | 0.0925975 | 608.254 | 42874.6 | 4.28746 | 0.0428746 | 0.0001473737 | 18105831.3 | 0.005935747 | 1e-06 | 51.8202 | 0.0001526903 | 307.3874
12.5664 | 0.001101018 | 1.41725 | 10 | 0.0910796 | 608.2683 | 43039.13 | 4.303913 | 0.04303913 | 0.0001449577 | 147541256.7 | 0.004014457 | 1e-06 | 51.8527 | 0.0001022144 | -260.1092
12.5664 | 0.001105032 | 1.45002 | 10 | 0.09590533 | 608.2683 | 43197.2 | 4.31972 | 0.0431972 | 0.000152638 | 14153496.7 | 0.004332687 | 1e-06 | 51.88553 | 0.0001206337 | 279.215
12.5664 | 0.00110871 | 1.48278 | 10 | 0.09287823 | 608.2683 | 43337.57 | 4.333757 | 0.04333757 | 0.0001478203 | 25886610 | 0.004543843 | 1e-06 | 51.9184 | 0.0001127412 | 364.292
12.5664 | 0.00111254 | 1.51555 | 10 | 0.09475383 | 608.2893 | 43491.43 | 4.349143 | 0.04349143 | 0.0001508053 | 1546158120 | 0.005058457 | 1e-06 | 51.95123 | 0.0001108313 | 1913.532
12.5664 | 0.001116088 | 1.54832 | 10 | 0.0946843 | 608.2893 | 43626.73 | 4.362673 | 0.04362673 | 0.0001506947 | 49886260 | 0.00410388 | 1e-06 | 51.98373 | 0.0001110185 | 483.1943
12.5664 | 0.001119326 | 1.58109 | 10 | 0.08549743 | 608.2943 | 43757.2 | 4.37572 | 0.0437572 | 0.0001360733 | 1451726236.7 | 0.004089443 | 1e-06 | 52.0166 | 0.00011005504 | 2018.984
12.5664 | 0.001123041 | 1.61386 | 10 | 0.1012675 | 608.2943 | 43899.07 | 4.389907 | 0.04389907 | 0.0001611727 | 13645643.3 | 0.003934287 | 1e-06 | 52.04943 | 0.0001149206 | 278.389
12.5664 | 0.00112603 | 1.64662 | 10 | 0.096817 | 608.2943 | 44016.83 | 4.401683 | 0.04401683 | 0.000154089 | 58996740 | 0.003308173 | 1e-06 | 52.08227 | 6.366617e-05 | -122.569
12.5664 | 0.001130366 | 1.67939 | 10 | 0.09624813 | 608.2943 | 44180.43 | 4.418043 | 0.04418043 | 0.0001531837 | 11480810 | 0.005270867 | 1e-06 | 52.11513 | 0.000134519 | 239.8797
12.5664 | 0.001132901 | 1.71216 | 10 | 0.09465433 | 608.285 | 44286.37 | 4.428637 | 0.04428637 | 0.0001506473 | 624348006.7 | 0.003281748 | 1e-06 | 52.14763 | 9.270359e-05 | -1001.777
12.5664 | 0.001136608 | 1.74493 | 10 | 0.0893667 | 608.285 | 44441.97 | 4.444197 | 0.04444197 | 0.0001422317 | 101248798.7 | 0.004874864 | 1e-06 | 52.18047 | 0.0001141226 | 660.904
12.5664 | 0.001139961 | 1.7777 | 10 | 0.09779217 | 608.285 | 44572 | 4.4572 | 0.044572 | 0.0001556407 | 72023453.3 | 0.002929927 | 1e-06 | 52.21333 | 7.869333e-05 | 586.4147
12.5664 | 0.001142845 | 1.81046 | 10 | 0.09445087 | 608.2863 | 44674.7 | 4.46747 | 0.0446747 | 0.000150323 | 18511640 | 0.00333489 | 1e-06 | 52.24617 | 9.124713e-05 | 339.758
12.5664 | 0.001146271 | 1.84323 | 10 | 0.098418 | 608.2863 | 44810.13 | 4.481013 | 0.04481013 | 0.0001566373 | 16146586.7 | 0.00463804 | 1e-06 | 52.27867 | 0.0001180848 | 284.0187
12.5664 | 0.001148792 | 1.876 | 10 | 0.09667683 | 608.2863 | 44911.77 | 4.491177 | 0.04491177 | 0.000153866 | 308757910350 | 0.003523371 | 1e-06 | 52.31153 | 7.7179394e-05 | -25744.326
12.5664 | 0.00115172 | 1.90877 | 10 | 0.08987843 | 608.2943 | 45022.73 | 4.502273 | 0.04502273 | 0.000143046 | 98483403.3 | 0.002766168 | 1e-06 | 52.34437 | 7.446017e-05 | -113.96
12.5664 | 0.001155151 | 1.94154 | 10 | 0.09533393 | 608.2943 | 45157.37 | 4.515737 | 0.04515737 | 0.0001517287 | 525073640 | 0.00447545 | 1e-06 | 52.3772 | 0.00013446754 | 1172.973
12.5664 | 0.001157849 | 1.9743 | 10 | 0.09568043 | 608.2943 | 45265.2 | 4.52652 | 0.0452652 | 0.00015228 | 609753426.7 | 0.002214226 | 1e-06 | 52.40973 | 4.416647e-05 | -977.82
12.5664 | 0.00116169 | 2.00707 | 10 | 0.09793627 | 608.2867 | 45406.77 | 4.540677 | 0.04540677 | 0.0001558703 | 31024923.3 | 0.004824933 | 1e-06 | 52.44257 | 0.0001176975 | 360.736
12.5664 | 0.001164614 | 2.03984 | 10 | 0.09427073 | 608.2867 | 45521.2 | 4.55212 | 0.0455212 | 0.0001500367 | 25107370 | 0.003320853 | 1e-06 | 52.4754 | 8.963383e-05 | 386.283
12.5664 | 0.001166642 | 2.07261 | 10 | 0.0886537 | 608.2867 | 45606.3 | 4.56063 | 0.0456063 | 0.0001410967 | 79050703.3 | 0.002741544 | 1e-06 | 52.50827 | 7.34681e-05 | -43.269
12.5664 | 0.001169683 | 2.10538 | 10 | 0.0944905 | 608.2867 | 45732 | 4.5732 | 0.045732 | 0.0001503863 | 39133966.7 | 0.00422561 | 1e-06 | 52.54113 | 0.0001043846 | 433.4913
12.5664 | 0.001172638 | 2.13814 | 10 | 0.09391663 | 608.2867 | 45845.37 | 4.584537 | 0.04584537 | 0.000149473 | 678411453.3 | 0.00204959 | 1e-06 | 52.57363 | 4.719997e-05 | 1501.641
12.5664 | 0.001175557 | 2.17091 | 10 | 0.09540597 | 608.2867 | 45952.4 | 4.59524 | 0.0459524 | 0.0001518437 | 10362233.3 | 0.00413399 | 1e-06 | 52.60647 | 0.0001160137 | 254.9533
12.5664 | 0.001178409 | 2.20368 | 10 | 0.09299497 | 608.288 | 46063.77 | 4.606377 | 0.04606377 | 0.000148006 | 72605733.3 | 0.003255467 | 1e-06 | 52.63933 | 7.893997e-05 | 567.6833
12.5664 | 0.001180689 | 2.23645 | 10 | 0.09085977 | 608.275 | 46157.1 | 4.61571 | 0.0461571 | 0.0001446077 | 2689740900 | 0.00228149 | 1e-06 | 52.67217 | 5.15178e-05 | 2824.03
12.5664 | 0.001184095 | 2.26922 | 10 | 0.09293163 | 608.275 | 46284.97 | 4.628497 | 0.04628497 | 0.0001479053 | 77727856.7 | 0.004835528 | 1e-06 | 52.70467 | 0.0001389216 | 534.543
12.5664 | 0.001185993 | 2.30198 | 10 | 0.0913951 | 608.275 | 46363.67 | 4.636367 | 0.04636367 | 0.0001454597 | 272003433.3 | 0.001729962 | 1e-06 | 52.73753 | 4.14631e-05 | 1083.301
12.5664 | 0.001188608 | 2.33475 | 10 | 0.09439983 | 608.275 | 46467.7 | 4.64677 | 0.0464677 | 0.000150242 | 107439656.7 | 0.003491843 | 1e-06 | 52.77037 | 8.168287e-05 | 616.3577
12.5664 | 0.001191943 | 2.36752 | 10 | 0.09165847 | 608.275 | 46591.57 | 4.659157 | 0.04659157 | 0.000145879 | 70934980 | 0.003764175 | 1e-06 | 52.8032 | 9.02108e-05 | 550.078
12.5664 | 0.001194317 | 2.40029 | 10 | 0.09084983 | 608.275 | 46683.5 | 4.66835 | 0.0466835 | 0.0001445917 | 173083450 | 0.002590945 | 1e-06 | 52.83573 | 8.171943e-05 | 794.3773
12.5664 | 0.001197193 | 2.43306 | 10 | 0.09126717 | 608.2607 | 46795.57 | 4.679557 | 0.04679557 | 0.000145256 | 35232486.7 | 0.0033241 | 1e-06 | 52.86857 | 9.305803e-05 | -32.50133
12.5664 | 0.001200057 | 2.46582 | 10 | 0.09298507 | 608.2607 | 46919.43 | 4.691943 | 0.04691943 | 0.00014799 | 38891973.3 | 0.00362525 | 1e-06 | 52.9014 | 6.804987e-05 | -159.257
12.5664 | 0.001202348 | 2.49859 | 10 | 0.09645307 | 608.2607 | 47000.13 | 4.700013 | 0.04700013 | 0.0001535097 | 35843366.7 | 0.002378507 | 1e-06 | 52.93427 | 6.912553e-05 | 462.9313
12.5664 | 0.001204868 | 2.53136 | 10 | 0.09161247 | 608.2593 | 47095.6 | 4.70956 | 0.0470956 | 0.000145806 | 27871350 | 0.003122607 | 1e-06 | 52.9671 | 8.549237e-05 | 412.3227
12.5664 | 0.001206889 | 2.56413 | 10 | 0.09029087 | 608.2593 | 47180.93 | 4.718093 | 0.04718093 | 0.0001437023 | 28480298456.7 | 0.001726081 | 1e-06 | 52.9996 | 3.5948256e-05 | 6844.171
12.5664 | 0.001211049 | 2.61328 | 10 | 0.09043373 | 608.2737 | 47340.6 | 4.73406 | 0.0473406 | 0.0001439297 | 36141936.7 | 0.004156683 | 1e-06 | 53.04873 | 0.0001100258 | 422.2687
12.5664 | 0.001216932 | 2.67882 | 10 | 0.0881668 | 608.2737 | 47575.67 | 4.757567 | 0.04757567 | 0.000140322 | 239262560 | 0.003114642 | 1e-06 | 53.1144 | 7.185433e-05 | 928.8933
12.5664 | 0.0012222 | 2.74435 | 10 | 0.08710727 | 608.254 | 47785.8 | 4.77858 | 0.0477858 | 0.0001386357 | 110489953.3 | 0.003187332 | 1e-06 | 53.1801 | 8.98182e-05 | 691.3123
12.5664 | 0.001226921 | 2.80989 | 10 | 0.09717713 | 608.2617 | 47972.47 | 4.797247 | 0.04797247 | 0.0001546623 | 1319406000 | 0.002073168 | 1e-06 | 53.24547 | 4.65716e-05 | 1865.607
12.5664 | 0.001231883 | 2.87542 | 10 | 0.0934496 | 608.2617 | 48159.37 | 4.815937 | 0.04815937 | 0.0001487297 | 30550850 | 0.0034216 | 1e-06 | 53.31113 | 9.416797e-05 | 411.867
12.5664 | 0.001236247 | 2.94096 | 10 | 0.09072327 | 608.2683 | 48337.5 | 4.83375 | 0.0483375 | 0.0001443907 | 96006335421098224 | 0.002243297 | 1e-06 | 53.3765 | 5.031876e-05 | 14834961.9
12.5664 | 0.001241314 | 3.0065 | 10 | 0.09534883 | 608.2683 | 48536.27 | 4.853627 | 0.04853627 | 0.0001517523 | 27224000 | 0.00325291 | 1e-06 | 53.4422 | 8.33685e-05 | 379.5807
12.5664 | 0.001245515 | 3.07203 | 10 | 0.09352413 | 608.2683 | 48690.97 | 4.869097 | 0.04869097 | 0.000148848 | 867691623.3 | 0.001973863 | 1e-06 | 53.50753 | 5.507533e-05 | -1017.965
12.5664 | 0.001249897 | 3.13757 | 10 | 0.09137773 | 608.2683 | 48875.5 | 4.88755 | 0.0488755 | 0.000145432 | 50622213.3 | 0.003510893 | 1e-06 | 53.57323 | 8.53601e-05 | 468.4857
12.5664 | 0.001254805 | 3.2031 | 10 | 0.0909107 | 608.2607 | 49059.17 | 4.905917 | 0.04905917 | 0.000144689 | 194898740 | 0.002776581 | 1e-06 | 53.6386 | 7.611253e-05 | 913.7513
12.5664 | 0.00125955 | 3.26864 | 10 | 0.0947589 | 608.2607 | 49255.67 | 4.925567 | 0.04925567 | 0.0001508137 | 939202680 | 0.002155124 | 1e-06 | 53.70427 | 4.995333e-05 | 1918.041
12.5664 | 0.001263857 | 3.33418 | 10 | 0.0961253 | 608.254 | 49426.47 | 4.942647 | 0.04942647 | 0.000152988 | 41257500 | 0.00263581 | 1e-06 | 53.76967 | 6.743613e-05 | 472.2413
12.5664 | 0.001268442 | 3.39971 | 10 | 0.09117523 | 608.2513 | 49603.37 | 4.960337 | 0.04960337 | 0.00014511 | 417480940 | 0.002693652 | 1e-06 | 53.83533 | 6.303313e-05 | 1362.67
12.5664 | 0.001273119 | 3.46525 | 10 | 0.093149 | 608.2513 | 49789.97 | 4.978997 | 0.04978997 | 0.0001482513 | 73654186.7 | 0.003456061 | 1e-06 | 53.9007 | 9.430553e-05 | 577.8943
12.5664 | 0.001277904 | 3.53078 | 10 | 0.09599867 | 608.258 | 49981.77 | 4.998177 | 0.04998177 | 0.000152786 | 351958733.3 | 0.002396999 | 1e-06 | 53.9664 | 5.509173e-05 | 1043.738
12.5664 | 0.001282161 | 3.59632 | 10 | 0.0928807 | 608.2607 | 50140.97 | 5.014097 | 0.05014097 | 0.0001478243 | 503483343.3 | 0.002068741 | 1e-06 | 54.03173 | 6.188087e-05 | 1311.877
12.5664 | 0.00128656 | 3.66186 | 10 | 0.09583077 | 608.2607 | 50320.1 | 5.03201 | 0.0503201 | 0.0001525197 | 1404835206.7 | 0.00365169 | 1e-06 | 54.09743 | 8.023024e-05 | 1857.221
12.5664 | 0.001290065 | 3.72739 | 10 | 0.09069207 | 608.267 | 50456.17 | 5.045617 | 0.05045617 | 0.000144341 | 167618223.3 | 0.001455483 | 1e-06 | 54.16313 | 3.92222e-05 | 165.9283
12.5664 | 0.00129561 | 3.79293 | 10 | 0.09145473 | 608.2657 | 50679.43 | 5.067943 | 0.05067943 | 0.000145555 | 18597366.7 | 0.003648043 | 1e-06 | 54.22847 | 9.562397e-05 | 335.555
12.5664 | 0.001299856 | 3.85846 | 10 | 0.09442713 | 608.2657 | 50851.5 | 5.08515 | 0.0508515 | 0.0001502857 | 9287270933.3 | 0.002190989 | 1e-06 | 54.29417 | 4.773694e-05 | 4704.17
12.5664 | 0.001303475 | 3.924 | 10 | 0.08875807 | 608.2657 | 50985.4 | 5.09854 | 0.0509854 | 0.000141263 | 19108626.7 | 0.001152143 | 1e-06 | 54.35953 | 4.5585e-05 | 127.1597
12.5664 | 0.001305827 | 3.98954 | 10 | 0.09256393 | 608.2643 | 51075.7 | 5.10757 | 0.0510757 | 0.00014732 | 940335150 | 0.002884577 | 1e-06 | 54.4252 | 5.97796e-05 | -1250.911
12.5664 | 0.001311146 | 4.05507 | 10 | 0.090979 | 608.2643 | 51290.87 | 5.129087 | 0.05129087 | 0.0001447977 | 119492686.7 | 0.002095602 | 1e-06 | 54.49057 | 6.083913e-05 | -177.982
12.5664 | 0.001314602 | 4.12061 | 10 | 0.09406323 | 608.2643 | 51425.33 | 5.142533 | 0.05142533 | 0.0001497063 | 406611133.3 | 0.002583032 | 1e-06 | 54.55627 | 5.916547e-05 | 1180.534
12.5664 | 0.001319509 | 4.18614 | 10 | 0.09485327 | 608.267 | 51629.97 | 5.162997 | 0.05162997 | 0.0001509637 | 48230360 | 0.003448687 | 1e-06 | 54.62163 | 8.334717e-05 | 451.4197
12.5664 | 0.001323949 | 4.25168 | 10 | 0.08849347 | 608.267 | 51803 | 5.1803 | 0.051803 | 0.0001408417 | 86054430 | 0.002294237 | 1e-06 | 54.68733 | 6.267117e-05 | -32.832
12.5664 | 0.001326184 | 4.31722 | 10 | 0.08888973 | 608.267 | 51890.63 | 5.189063 | 0.05189063 | 0.000141472 | 250796433.3 | 0.001063419 | 1e-06 | 54.75267 | 2.850547e-05 | 1198.932
12.5664 | 0.001330654 | 4.38275 | 10 | 0.0901368 | 608.2773 | 52058.57 | 5.205857 | 0.05205857 | 0.0001434573 | 46775100 | 0.00240193 | 1e-06 | 54.81837 | 6.150073e-05 | 513.6997
12.5664 | 0.00133414 | 4.44829 | 10 | 0.09210317 | 608.2773 | 52207.5 | 5.22075 | 0.0522075 | 0.0001465863 | 2389707696.7 | 0.002186774 | 1e-06 | 54.88373 | 4.661923e-05 | -3041.705
12.5664 | 0.001338837 | 4.51382 | 10 | 0.09318627 | 608.2773 | 52392.6 | 5.23926 | 0.0523926 | 0.0001483103 | 23779906.7 | 0.003349433 | 1e-06 | 54.9494 | 9.103733e-05 | 378.555
12.5664 | 0.00134175 | 4.57936 | 10 | 0.0963189 | 608.2733 | 52490.97 | 5.249097 | 0.05249097 | 0.0001532963 | 408216686.7 | 0.0003643283 | 1e-06 | 55.0151 | 1.355967e-05 | 926.0197
12.5664 | 0.001344216 | 4.6449 | 10 | 0.09163113 | 608.272 | 52588.7 | 5.25887 | 0.0525887 | 0.0001458353 | 41042066.7 | 0.001943373 | 1e-06 | 55.08047 | 5.57824e-05 | 526.1833
12.5664 | 0.001348067 | 4.71043 | 10 | 0.09578853 | 608.272 | 52735.57 | 5.273557 | 0.05273557 | 0.0001524523 | 585926453.3 | 0.00275657 | 1e-06 | 55.14613 | 6.207813e-05 | 1280.954
12.5664 | 0.001353709 | 4.77597 | 10 | 0.08862763 | 608.272 | 52976.87 | 5.297687 | 0.05297687 | 0.0001410553 | 159020526.7 | 0.003582766 | 1e-06 | 55.2115 | 8.266207e-05 | 754.3543
12.5664 | 0.001356815 | 4.8415 | 10 | 0.0902809 | 608.2863 | 53102.2 | 5.31022 | 0.0531022 | 0.0001436867 | 74130566.7 | 0.00162967 | 1e-06 | 55.2772 | 4.43506e-05 | 684.707
12.5664 | 0.001359299 | 4.90704 | 10 | 0.09449797 | 608.2853 | 53185.53 | 5.318553 | 0.05318553 | 0.000150398 | 116822506.7 | 0.0001758353 | 1e-06 | 55.34253 | 1.27172e-05 | 500.5927
12.5664 | 0.001362072 | 4.97258 | 9.996667 | 0.08856057 | 608.2853 | 53280.13 | 5.328013 | 0.05328013 | 0.0001409483 | 23356700 | 0.003295847 | 1e-06 | 55.40827 | 8.746797e-05 | 372.114
12.5664 | 0.00136598 | 5.03811 | 9.996667 | 0.0925728 | 608.2813 | 53451.33 | 5.345133 | 0.05345133 | 0.000147334 | 73704400 | 0.001759584 | 1e-06 | 55.4736 | 2.880557e-05 | -136.9593
12.5664 | 0.001370047 | 5.10365 | 9.996667 | 0.09034427 | 608.2813 | 53611.1 | 5.36111 | 0.0536111 | 0.0001437873 | 101418966.7 | 0.002141048 | 1e-06 | 55.5393 | 6.71582e-05 | 677.2053
12.5664 | 0.001373279 | 5.16918 | 9.996667 | 0.09287823 | 608.2813 | 53740.63 | 5.374063 | 0.05374063 | 0.0001478203 | 1335353970 | 0.002448978 | 1e-06 | 55.60467 | 5.144142e-05 | -1541.302
12.5664 | 0.001379057 | 5.26749 | 9.996667 | 0.09131063 | 608.2787 | 53972.6 | 5.39726 | 0.0539726 | 0.0001453253 | 84263763.3 | 0.002122045 | 1e-06 | 55.7032 | 5.507367e-05 | 689.8643
12.5664 | 0.001385332 | 5.39856 | 10 | 0.0878252 | 608.259 | 54225.2 | 5.42252 | 0.0542252 | 0.000139778 | 996254166.7 | 0.001325452 | 1e-06 | 55.83423 | 3.708084e-05 | -964.6707
12.5664 | 0.001391929 | 5.52963 | 10 | 0.0951054 | 608.258 | 54490.4 | 5.44904 | 0.0544904 | 0.0001513647 | 106514200 | 0.002099769 | 1e-06 | 55.96527 | 5.17679e-05 | 707.9343
12.5664 | 0.001398711 | 5.6607 | 10 | 0.09518867 | 608.2737 | 54759.2 | 5.47592 | 0.0547592 | 0.0001514973 | 75195433.3 | 0.002731012 | 1e-06 | 56.09633 | 6.61666e-05 | 573.821
12.5664 | 0.001406189 | 5.79178 | 9.996667 | 0.08742773 | 608.267 | 55066.77 | 5.506677 | 0.05506677 | 0.0001391457 | 233127133.3 | 0.002083012 | 1e-06 | 56.2274 | 4.88883e-05 | 963.6033
12.5664 | 0.001412614 | 5.92285 | 9.996667 | 0.09464317 | 608.268 | 55324.7 | 5.53247 | 0.0553247 | 0.0001506293 | 179290420 | 0.001537498 | 1e-06 | 56.35843 | 4.04573e-05 | 292.1773
12.5664 | 0.001418606 | 6.05392 | 9.996667 | 0.09702833 | 608.2527 | 55558.33 | 5.555833 | 0.05555833 | 0.0001544253 | 196316466.7 | 0.001751678 | 1e-06 | 56.48947 | 4.311233e-05 | 922.9587
12.5664 | 0.001424616 | 6.18499 | 10 | 0.092477 | 608.2603 | 55798.33 | 5.579833 | 0.05579833 | 0.0001471817 | 229631900 | 0.001593146 | 1e-06 | 56.62053 | 3.902933e-05 | 1029.596
12.5664 | 0.00142952 | 6.31606 | 10 | 0.09327073 | 608.2667 | 55985.33 | 5.598533 | 0.05598533 | 0.000148445 | 178467966.7 | 0.001805477 | 1e-06 | 56.75157 | 4.850587e-05 | 953.078
12.5664 | 0.00143539 | 6.44714 | 10 | 0.09099763 | 608.255 | 56215.57 | 5.621557 | 0.05621557 | 0.000144827 | 332550900 | 0.001622154 | 1e-06 | 56.8826 | 4.194701e-05 | 1287.581
12.5664 | 0.001440915 | 6.57821 | 10 | 0.08800533 | 608.2593 | 56433.33 | 5.643333 | 0.05643333 | 0.000140065 | 364671233.3 | 0.001582167 | 1e-06 | 57.01367 | 3.933387e-05 | 1401.652
12.5664 | 0.001446369 | 6.70928 | 10 | 0.1008354 | 608.2813 | 56642.4 | 5.664243 | 0.05664243 | 0.0001604847 | 118306900 | 0.001577365 | 1e-06 | 57.14473 | 4.35156e-05 | 800.905
12.5664 | 0.001451741 | 6.84035 | 10 | 0.0909877 | 608.268 | 56854.4 | 5.68544 | 0.0568544 | 0.0001448113 | 342635600 | 0.001687536 | 1e-06 | 57.2761 | 4.02645e-05 | 1202.188
12.5664 | 0.001457373 | 6.97142 | 10 | 0.085136 | 608.2683 | 57076.4 | 5.70764 | 0.0570764 | 0.0001354983 | 185748900 | 0.001890373 | 1e-06 | 57.40713 | 4.70618e-05 | 1014.28
12.5664 | 0.001462424 | 7.1025 | 10 | 0.1001708 | 608.275 | 57276.53 | 5.727653 | 0.05727653 | 0.0001594267 | 740272033.3 | 0.001107998 | 1e-06 | 57.5382 | 2.896056e-05 | 1830.94
12.5664 | 0.001467368 | 7.23357 | 10 | 0.09433897 | 608.275 | 57471.33 | 5.747133 | 0.05747133 | 0.000150145 | 4742747100 | 0.001080771 | 1e-06 | 57.66923 | 2.302554e-05 | -1505.712
12.5664 | 0.001472744 | 7.36464 | 10 | 0.0941787 | 608.2693 | 57680.6 | 5.76806 | 0.0576806 | 0.0001498903 | 72502500 | 0.001820163 | 1e-06 | 57.80027 | 4.841363e-05 | 647.8973
12.5664 | 0.001477963 | 7.49571 | 10 | 0.09160377 | 608.2693 | 57889.2 | 5.78892 | 0.0578892 | 0.000145792 | 110410376.7 | 0.001939135 | 1e-06 | 57.93133 | 5.145457e-05 | 779.952
12.5664 | 0.001482808 | 7.62678 | 10 | 0.08449877 | 608.2813 | 58078.57 | 5.807857 | 0.05807857 | 0.000134484 | 325639066.7 | 0.001086429 | 1e-06 | 58.0624 | 2.74207e-05 | 1368.055
12.5664 | 0.001487964 | 7.75786 | 10 | 0.0909144 | 608.2823 | 58275.2 | 5.82752 | 0.0582752 | 0.0001446947 | 509549833.3 | 0.001655083 | 1e-06 | 58.19343 | 4.36121e-05 | 1478.328
12.5664 | 0.001492514 | 7.88893 | 10 | 0.09996963 | 608.2827 | 58457.8 | 5.84578 | 0.0584578 | 0.0001591063 | 215971233.3 | 0.001005141 | 1e-06 | 58.32447 | 2.764057e-05 | 1117.807
12.5664 | 0.001497231 | 8.02 | 10 | 0.08787117 | 608.275 | 58640.63 | 5.864063 | 0.05864063 | 0.0001398513 | 439626316.7 | 0.00167586 | 1e-06 | 58.45553 | 4.002427e-05 | 1420.165
12.5664 | 0.001501916 | 8.15107 | 10 | 0.087111 | 608.276 | 58824.93 | 5.882493 | 0.05882493 | 0.0001386417 | 262782900 | 0.001197493 | 1e-06 | 58.58657 | 3.036407e-05 | 1183.796
12.5664 | 0.001506072 | 8.28214 | 10 | 0.09447933 | 608.289 | 58987.23 | 5.898723 | 0.05898723 | 0.0001503687 | 783516600 | 0.001310248 | 1e-06 | 58.71763 | 3.136833e-05 | 1854.96
12.5664 | 0.001510926 | 8.41322 | 10 | 0.0913976 | 608.2747 | 59182.97 | 5.918297 | 0.05918297 | 0.0001454637 | 1509057466.7 | 0.001035149 | 1e-06 | 58.84867 | 2.501539e-05 | 2706.951
12.5664 | 0.001515144 | 8.54429 | 10 | 0.0971996 | 608.2627 | 59350.73 | 5.935073 | 0.05935073 | 0.000154698 | 125581733.3 | 0.00147661 | 1e-06 | 58.97973 | 3.958973e-05 | 838.4023
12.5664 | 0.001520483 | 8.67536 | 10 | 0.08922883 | 608.2683 | 59563 | 5.9563 | 0.059563 | 0.0001420123 | 196618006.7 | 0.001727711 | 1e-06 | 59.1111 | 4.33655e-05 | 1025.975
12.5664 | 0.001524805 | 8.80643 | 10 | 0.0815462 | 608.2657 | 59732.3 | 5.97323 | 0.0597323 | 0.000129785 | 145779800 | 0.001383232 | 1e-06 | 59.24213 | 3.655537e-05 | 965.1933
12.5664 | 0.001529232 | 8.9375 | 10 | 0.09680957 | 608.2527 | 59905.27 | 5.990527 | 0.05990527 | 0.0001540773 | 380317066.7 | 0.00101087 | 1e-06 | 59.3732 | 2.786412e-05 | 1419.691
12.5664 | 0.001533456 | 9.06858 | 10 | 0.09747037 | 608.2603 | 60073.6 | 6.00736 | 0.0600736 | 0.000155129 | 20471389900 | 0.001071454 | 1e-06 | 59.50427 | 2.307345e-05 | -6348.14
12.5664 | 0.001537793 | 9.19965 | 10 | 0.08977037 | 608.2747 | 60239.43 | 6.023943 | 0.06023943 | 0.000142874 | 204017900 | 0.001250258 | 1e-06 | 59.6353 | 3.46027e-05 | 1090.72
12.5664 | 0.001541495 | 9.33072 | 10 | 0.09378873 | 608.2617 | 60389.77 | 6.038977 | 0.06038977 | 0.0001492693 | 343807300 | 0.001486132 | 1e-06 | 59.76633 | 3.61227e-05 | 1201.169
12.5664 | 0.001545605 | 9.46179 | 10 | 0.09017407 | 608.267 | 60548.7 | 6.05487 | 0.0605487 | 0.0001435163 | 1690218900 | 0.001263816 | 1e-06 | 59.8974 | 2.941712e-05 | 2523.875
12.5664 | 0.001550958 | 9.59286 | 10 | 0.0888649 | 608.272 | 60762.43 | 6.076243 | 0.06076243 | 0.0001414327 | 487022166.7 | 0.001174714 | 1e-06 | 60.02843 | 2.980475e-05 | 1616.509
12.5664 | 0.001554907 | 9.72394 | 10 | 0.1001371 | 608.285 | 60910.87 | 6.091087 | 0.06091087 | 0.0001593737 | 386216366.7 | 0.001184647 | 1e-06 | 60.15947 | 3.246872e-05 | 1344.864
12.5664 | 0.001559391 | 9.85501 | 10 | 0.08644893 | 608.28 | 61091.47 | 6.109147 | 0.06109147 | 0.0001375877 | 189861733.3 | 0.001273772 | 1e-06 | 60.29053 | 3.299027e-05 | 1061.385
12.5664 | 0.001563651 | 9.98608 | 10 | 0.08778173 | 608.2733 | 61260.57 | 6.126057 | 0.06126057 | 0.0001397087 | 197748433.3 | 0.001262522 | 1e-06 | 60.4216 | 3.393833e-05 | 1095.791
12.5664 | 0.001567832 | 10.1172 | 10 | 0.09191807 | 608.2603 | 61425.43 | 6.142543 | 0.06142543 | 0.000146292 | 3698343866.7 | 0.001462686 | 1e-06 | 60.55263 | 3.307053e-05 | 3410.848
12.5664 | 0.001571689 | 10.2482 | 10 | 0.09082127 | 608.2643 | 61579.53 | 6.157953 | 0.06157953 | 0.0001445463 | 967883866.7 | 0.0007613533 | 1e-06 | 60.68367 | 2.131341e-05 | 2154.055
12.5664 | 0.001576066 | 10.3793 | 10 | 0.0896648 | 608.2643 | 61755.37 | 6.175537 | 0.06175537 | 0.000142706 | 465183266.7 | 0.001479172 | 1e-06 | 60.81473 | 3.67928e-05 | 1533.795
12.5664 | 0.001581803 | 10.5759 | 10 | 0.09025113 | 608.271 | 61978.93 | 6.197893 | 0.06197893 | 0.000143639 | 734864966.7 | 0.000999132 | 1e-06 | 61.01147 | 2.42941e-05 | 1769.169
12.5664 | 0.001589309 | 10.838 | 10 | 0.09515503 | 608.2647 | 62276.93 | 6.227693 | 0.06227693 | 0.000151444 | 288660066.7 | 0.001167591 | 1e-06 | 61.27357 | 3.003667e-05 | 1240.564
12.5664 | 0.001596665 | 11.1002 | 10 | 0.08672593 | 608.2723 | 62565.23 | 6.256523 | 0.06256523 | 0.0001380287 | 597539166.7 | 0.001130012 | 1e-06 | 61.53567 | 2.91853e-05 | 1818.147
12.5664 | 0.00160417 | 11.3623 | 10 | 0.09437747 | 608.2827 | 62859.17 | 6.285917 | 0.06285917 | 0.0001502063 | 295123200 | 0.001101644 | 1e-06 | 61.79773 | 2.806847e-05 | 1248.595
12.5664 | 0.001611373 | 11.6245 | 10 | 0.08636943 | 608.263 | 63145.13 | 6.314513 | 0.06314513 | 0.000137461 | 1423940933.3 | 0.001162761 | 1e-06 | 62.0602 | 2.759848e-05 | 2552.553
12.5664 | 0.001619025 | 11.8866 | 10 | 0.0961389 | 608.263 | 63451.3 | 6.34513 | 0.0634513 | 0.0001530097 | 501621000 | 0.0007907313 | 1e-06 | 62.32227 | 2.021693e-05 | 1656.395
12.5664 | 0.001626107 | 12.1488 | 10 | 0.08977907 | 608.2723 | 63724.7 | 6.37247 | 0.0637247 | 0.0001428877 | 565970366.7 | 0.001323449 | 1e-06 | 62.58437 | 3.485175e-05 | 1620.036
12.5664 | 0.001632654 | 12.4109 | 10 | 0.08937787 | 608.2813 | 63981.63 | 6.398163 | 0.06398163 | 0.0001422493 | 602874666.7 | 0.0006723 | 1e-06 | 62.84647 | 1.734477e-05 | 1822.263
12.5664 | 0.001639169 | 12.6731 | 10 | 0.09710257 | 608.279 | 64240.33 | 6.424033 | 0.06424033 | 0.000154544 | 947398000 | 0.001000124 | 1e-06 | 63.10857 | 2.407867e-05 | 2029.592
12.5664 | 0.001646031 | 12.9352 | 10 | 0.09141623 | 608.267 | 64513.5 | 6.45135 | 0.0645135 | 0.0001454937 | 1173468033.3 | 0.0009587487 | 1e-06 | 63.37067 | 2.333387e-05 | 2350.892
12.5664 | 0.001652721 | 13.1973 | 10 | 0.09640467 | 608.267 | 64776.67 | 6.477667 | 0.06477667 | 0.0001534327 | 248833666.7 | 0.0008682 | 1e-06 | 63.63277 | 2.443617e-05 | 1246.153
12.5664 | 0.001658648 | 13.4595 | 9.996667 | 0.08782767 | 608.2697 | 65005.6 | 6.50056 | 0.0650056 | 0.0001397823 | 4687647400 | 0.000889879 | 1e-06 | 63.8952 | 2.276918e-05 | 4332.102
12.5664 | 0.001664737 | 13.7216 | 9.996667 | 0.09329187 | 608.2657 | 65246.23 | 6.524623 | 0.06524623 | 0.0001484787 | 473607066.7 | 0.0008550833 | 1e-06 | 64.15727 | 2.18028e-05 | 1617.006
12.5664 | 0.001671135 | 13.9838 | 9.996667 | 0.09628413 | 608.2603 | 65493.13 | 6.549313 | 0.06549313 | 0.000153241 | 3383939466.7 | 0.0008827217 | 1e-06 | 64.4194 | 2.086261e-05 | 3877.236
12.5664 | 0.001677283 | 14.2459 | 10 | 0.09054923 | 608.2603 | 65731.6 | 6.57316 | 0.0657316 | 0.0001441137 | 217025133.3 | 0.0009831997 | 1e-06 | 64.68147 | 2.676357e-05 | 1155.734
12.5664 | 0.001683165 | 14.5081 | 10 | 0.09070823 | 608.2697 | 65965.03 | 6.596503 | 0.06596503 | 0.0001443667 | 1096824333.3 | 0.0008799963 | 1e-06 | 64.94357 | 2.260319e-05 | 2368.354
12.5664 | 0.001689078 | 14.7702 | 10 | 0.09439873 | 608.267 | 66196.97 | 6.619697 | 0.06619697 | 0.00015024 | 13849932833.3 | 0.0006504393 | 1e-06 | 65.20567 | 1.493232e-05 | 7333.962
12.5664 | 0.001694756 | 15.0324 | 10 | 0.0907169 | 608.2673 | 66420.47 | 6.642047 | 0.06642047 | 0.0001443807 | 283805366.7 | 0.001033336 | 1e-06 | 65.4681 | 2.659853e-05 | 1235.954
12.5664 | 0.001700163 | 15.2945 | 9.996667 | 0.09044987 | 608.276 | 66632.53 | 6.663253 | 0.06663253 | 0.0001439553 | 56706678000 | 0.0006274899 | 1e-06 | 65.7302 | 1.588453e-05 | 13077.91
12.5664 | 0.001705901 | 15.5566 | 9.996667 | 0.09023 | 608.28 | 66860.13 | 6.686013 | 0.06686013 | 0.0001436057 | 304448666.7 | 0.001020704 | 1e-06 | 65.99227 | 2.632643e-05 | 1345.498
12.5664 | 0.00171133 | 15.8188 | 10 | 0.09070323 | 608.2747 | 67074.1 | 6.70741 | 0.0670741 | 0.0001443587 | 8401832766.7 | 0.000560883 | 1e-06 | 66.2544 | 1.342936e-05 | 6463.012
12.5664 | 0.001716575 | 16.0809 | 10 | 0.08713953 | 608.2733 | 67276.03 | 6.727603 | 0.06727603 | 0.0001386867 | 474276733.3 | 0.000773492 | 1e-06 | 66.51647 | 2.071451e-05 | 1697.771
12.5664 | 0.001721845 | 16.3431 | 10 | 0.09503953 | 608.2747 | 67482.57 | 6.748257 | 0.06748257 | 0.0001512603 | 1402256933.3 | 0.0008239817 | 1e-06 | 66.77857 | 1.982482e-05 | 2414.849
12.5664 | 0.001726894 | 16.6052 | 10.00333 | 0.09130567 | 608.2773 | 67677.3 | 6.76773 | 0.0676773 | 0.0001453177 | 85227509666.7 | 0.0005861912 | 1e-06 | 67.04067 | 1.745365e-05 | 14607.784
12.5664 | 0.001732127 | 16.8674 | 10 | 0.08429757 | 608.2747 | 67883.7 | 6.78837 | 0.0678837 | 0.0001341637 | 1205010666.7 | 0.000883639 | 1e-06 | 67.3031 | 2.092439e-05 | 2238.737
12.5664 | 0.001737451 | 17.1295 | 10 | 0.09250187 | 608.267 | 68093.8 | 6.80938 | 0.0680938 | 0.0001472213 | 20422063600 | 0.0005794765 | 1e-06 | 67.5652 | 1.556904e-05 | -5320.197
12.5664 | 0.001742647 | 17.3916 | 10.00333 | 0.0950594 | 608.267 | 68297.17 | 6.829717 | 0.06829717 | 0.0001512917 | 680068000 | 0.001024856 | 1e-06 | 67.8273 | 2.489903e-05 | 1698.601
12.5664 | 0.001747756 | 17.6538 | 10.00333 | 0.09209693 | 608.2693 | 68496.63 | 6.849663 | 0.06849663 | 0.0001465767 | 2010522333.3 | 0.000503299 | 1e-06 | 68.0894 | 1.305199e-05 | 3303.261
12.5664 | 0.001752968 | 17.9159 | 10.00333 | 0.08662283 | 608.2657 | 68703.33 | 6.870333 | 0.06870333 | 0.0001378647 | 337188333.3 | 0.000886222 | 1e-06 | 68.35147 | 2.42551e-05 | 1448.352
12.5664 | 0.001757609 | 18.1781 | 10 | 0.0952619 | 608.2527 | 68893.73 | 6.889373 | 0.06889373 | 0.000151614 | 26167477166.7 | 0.0006537319 | 1e-06 | 68.6136 | 1.466413e-05 | 8503.976
12.5664 | 0.001762557 | 18.4402 | 10 | 0.092759 | 608.2683 | 69081.9 | 6.90819 | 0.0690819 | 0.0001476307 | 2190337700 | 0.000567524 | 1e-06 | 68.87567 | 1.509282e-05 | 3329.776
12.5664 | 0.001767916 | 18.7024 | 10 | 0.0838355 | 608.267 | 69295.6 | 6.92956 | 0.0692956 | 0.0001334287 | 1007667333.3 | 0.000938231 | 1e-06 | 69.1381 | 2.245927e-05 | 2134.027
12.5664 | 0.001773256 | 18.9645 | 10 | 0.0932187 | 608.2733 | 69497.93 | 6.949793 | 0.06949793 | 0.000148362 | 6537301833.3 | 0.0006339948 | 1e-06 | 69.4002 | 1.901519e-05 | 4496.059
12.5664 | 0.001778429 | 19.2267 | 10 | 0.09300243 | 608.267 | 69704.7 | 6.97047 | 0.0697047 | 0.000148018 | 6349706533.3 | 0.0009252031 | 1e-06 | 69.6623 | 2.093685e-05 | 4270.899
12.5664 | 0.001783245 | 19.4888 | 10 | 0.09052683 | 608.2657 | 69892.23 | 6.989223 | 0.06989223 | 0.000144078 | 2220464333.3 | 0.0003676587 | 1e-06 | 69.9244 | 1.096332e-05 | -497.87
12.5664 | 0.00178839 | 19.7509 | 10 | 0.08943753 | 608.2787 | 70094.73 | 7.009473 | 0.07009473 | 0.000142344 | 3826825766.7 | 0.00084257 | 1e-06 | 70.1865 | 1.930926e-05 | 3573.138
12.5664 | 0.001792876 | 20.0131 | 10 | 0.09153423 | 608.2733 | 70278.77 | 7.027877 | 0.07027877 | 0.000145681 | 811144066.7 | 0.0006834843 | 1e-06 | 70.4486 | 1.84482e-05 | 2158.464
12.5664 | 0.001797614 | 20.2752 | 10 | 0.0922534 | 608.267 | 70462.3 | 7.04623 | 0.0704623 | 0.000146826 | 2699156100 | 0.0006620403 | 1e-06 | 70.71067 | 1.803581e-05 | 3384.881
12.5664 | 0.001802274 | 20.5374 | 10 | 0.08848477 | 608.276 | 70645.57 | 7.064557 | 0.07064557 | 0.000140828 | 4921137066.7 | 0.0006764141 | 1e-06 | 70.97313 | 1.553741e-05 | 4194.682
12.5664 | 0.001807039 | 20.7995 | 10 | 0.0922621 | 608.2747 | 70827.6 | 7.08276 | 0.0708276 | 0.0001468397 | 2378199400 | 0.0005056027 | 1e-06 | 71.2352 | 1.390413e-05 | -577.108
12.5664 | 0.001814036 | 21.1927 | 10 | 0.09159267 | 608.2683 | 71105.27 | 7.110527 | 0.07110527 | 0.000145774 | 680579366.7 | 0.000715722 | 1e-06 | 71.62833 | 1.862724e-05 | 1938.34
12.5664 | 0.001822797 | 21.717 | 10 | 0.0943775 | 608.2563 | 71460.87 | 7.146087 | 0.07146087 | 0.0001502063 | 2871059666.7 | 0.0005948757 | 1e-06 | 72.15253 | 1.421298e-05 | 3587.986
12.5664 | 0.001831571 | 22.2413 | 10 | 0.08487513 | 608.2773 | 71803.43 | 7.180343 | 0.07180343 | 0.0001350827 | 1186622800 | 0.0006396947 | 1e-06 | 72.67673 | 1.618925e-05 | 2656.128
12.5664 | 0.00184065 | 22.7656 | 9.996667 | 0.097756 | 608.2773 | 72157.17 | 7.215717 | 0.07215717 | 0.0001555837 | 2204347200 | 0.000685427 | 1e-06 | 73.20127 | 1.654506e-05 | 3132.259
12.5664 | 0.001849174 | 23.2899 | 10 | 0.0906461 | 608.2823 | 72495.3 | 7.24953 | 0.0724953 | 0.0001442677 | 3049203333.3 | 0.0004820257 | 1e-06 | 73.72547 | 1.324555e-05 | 3794.396
12.5664 | 0.00185801 | 23.8142 | 10 | 0.0921491 | 608.2683 | 72851.17 | 7.285117 | 0.07285117 | 0.0001466597 | 1510597900 | 0.0007104933 | 1e-06 | 74.24967 | 1.741174e-05 | 2667.958
12.5664 | 0.001866283 | 24.3385 | 10 | 0.0917789 | 608.276 | 73177.7 | 7.31777 | 0.0731777 | 0.0001460707 | 1481395733.3 | 0.000637143 | 1e-06 | 74.77417 | 1.59007e-05 | 2727.004
12.5664 | 0.001874771 | 24.8628 | 10 | 0.08900403 | 608.2813 | 73513.8 | 7.35138 | 0.0735138 | 0.0001416543 | 2015932633.3 | 0.0006146843 | 1e-06 | 75.29837 | 1.512012e-05 | 3181.195
12.5664 | 0.001883235 | 25.387 | 10 | 0.0908734 | 608.276 | 73850.7 | 7.38507 | 0.0738507 | 0.0001446297 | 1904278966.7 | 0.0005931947 | 1e-06 | 75.82253 | 1.459359e-05 | 3026.041
12.5664 | 0.001892411 | 25.9113 | 10 | 0.08948223 | 608.2697 | 74220 | 7.422 | 0.07422 | 0.000142415 | 1999632033.3 | 0.0005884867 | 1e-06 | 76.34673 | 1.564461e-05 | 3180.671
12.5664 | 0.001900714 | 26.4356 | 10 | 0.09410667 | 608.2697 | 74553.77 | 7.455377 | 0.07455377 | 0.0001497753 | 6381547266.7 | 0.0005860594 | 1e-06 | 76.87127 | 1.372473e-05 | 5034.032
12.5664 | 0.001908775 | 26.9599 | 10 | 0.0894375 | 608.2747 | 74875.73 | 7.487573 | 0.07487573 | 0.000142344 | 1535532833.3 | 0.0006009523 | 1e-06 | 77.39547 | 1.588691e-05 | 2893.579
12.5664 | 0.00191691 | 27.4842 | 10 | 0.09716857 | 608.267 | 75204.13 | 7.520413 | 0.07520413 | 0.0001546487 | 11183935000 | 0.0005667234 | 1e-06 | 77.91967 | 1.301171e-05 | 6058.897
12.5664 | 0.001925488 | 28.0085 | 10 | 0.09075913 | 608.276 | 75548.77 | 7.554877 | 0.07554877 | 0.0001444473 | 648894666.7 | 0.0006407557 | 1e-06 | 78.4442 | 1.72878e-05 | 1972.804
12.5664 | 0.001933368 | 28.5328 | 10 | 0.09010827 | 608.262 | 75862.03 | 7.586203 | 0.07586203 | 0.0001434117 | 5439759566.7 | 0.0005138243 | 1e-06 | 78.96837 | 1.240625e-05 | 5272.927
12.5664 | 0.001941207 | 29.0571 | 10 | 0.08699547 | 608.281 | 76175.93 | 7.617593 | 0.07617593 | 0.0001384577 | 730352033.3 | 0.0007587917 | 1e-06 | 79.49257 | 1.928303e-05 | 2079.894
12.5664 | 0.001949391 | 29.5813 | 10.00333 | 0.08267283 | 608.2733 | 76502.37 | 7.650237 | 0.07650237 | 0.000131578 | 49259400233.3 | 0.0004535722 | 1e-06 | 80.01677 | 1.02803e-05 | 13138.76
12.5664 | 0.001956784 | 30.1056 | 10 | 0.0868961 | 608.2617 | 76804.73 | 7.680473 | 0.07680473 | 0.0001382993 | 4204715666.7 | 0.000522843 | 1e-06 | 80.54127 | 1.419974e-05 | 4392.944
12.5664 | 0.001964089 | 30.6299 | 9.996667 | 0.09086967 | 608.2683 | 77094.67 | 7.709467 | 0.07709467 | 0.0001446237 | 13282476333.3 | 0.0004503448 | 1e-06 | 81.06547 | 9.329807e-06 | -4263.057
12.5664 | 0.001971259 | 31.1542 | 10 | 0.09750383 | 608.276 | 77378.33 | 7.737833 | 0.07737833 | 0.0001551823 | 1227352333.3 | 0.0005311777 | 1e-06 | 81.58967 | 1.431333e-05 | 2608.449
12.5664 | 0.001978578 | 31.6785 | 10 | 0.08753207 | 608.2773 | 77669.27 | 7.766927 | 0.07766927 | 0.0001393117 | 5567074000 | 0.0005367562 | 1e-06 | 82.1142 | 1.260629e-05 | 4705.53
12.5664 | 0.001985717 | 32.2028 | 10 | 0.09395893 | 608.2683 | 77955.47 | 7.795547 | 0.07795547 | 0.0001495403 | 1128108333.3 | 0.000527114 | 1e-06 | 82.6384 | 1.386405e-05 | 2557.2
12.5664 | 0.001992416 | 32.7271 | 10 | 0.08945613 | 608.2697 | 78222.07 | 7.822207 | 0.07822207 | 0.000142374 | 21308975666.7 | 0.0004106458 | 1e-06 | 83.16257 | 9.42046e-06 | 8479.673
12.5664 | 0.001999285 | 33.2514 | 10 | 0.08713583 | 608.262 | 78498.97 | 7.849897 | 0.07849897 | 0.000138681 | 11867825433.3 | 0.0005765081 | 1e-06 | 83.6871 | 1.51639e-05 | 6773.083
12.5664 | 0.00200641 | 33.7756 | 10 | 0.09222103 | 608.2747 | 78786.07 | 7.878607 | 0.07878607 | 0.0001467743 | 18566910666.7 | 0.0004461305 | 1e-06 | 84.2113 | 1.027494e-05 | 7985.826
12.5664 | 0.002012576 | 34.2999 | 10 | 0.08729853 | 608.2697 | 79026.47 | 7.902647 | 0.07902647 | 0.00013894 | 1795816333.3 | 0.0004220523 | 1e-06 | 84.73547 | 1.185139e-05 | 3185.42
12.5664 | 0.002019651 | 34.8242 | 10 | 0.09169197 | 608.2773 | 79311.27 | 7.931127 | 0.07931127 | 0.000145932 | 4127090666.7 | 0.0005028 | 1e-06 | 85.25967 | 1.224228e-05 | 4504.746
12.5664 | 0.002026421 | 35.3485 | 10 | 0.08964507 | 608.271 | 79583.8 | 7.95838 | 0.0795838 | 0.0001426743 | 2423132000 | 0.0005167993 | 1e-06 | 85.7842 | 1.251233e-05 | 3332.867
12.5664 | 0.002032821 | 35.8728 | 10 | 0.09651637 | 608.2697 | 79842.1 | 7.98421 | 0.0798421 | 0.0001536107 | 3011321333.3 | 0.0004666583 | 1e-06 | 86.3084 | 1.158492e-05 | 3857.513
12.5664 | 0.002038999 | 36.3971 | 10 | 0.0907989 | 608.2603 | 80097.63 | 8.009763 | 0.08009763 | 0.0001445107 | 8250797666.7 | 0.0004368863 | 1e-06 | 86.8326 | 1.029034e-05 | 6009.26
12.5664 | 0.002045695 | 36.9214 | 10 | 0.096843 | 608.2707 | 80357.03 | 8.035703 | 0.08035703 | 0.0001541307 | 1719793666.7 | 0.000496403 | 1e-06 | 87.35713 | 1.257073e-05 | 2975.37
12.5664 | 0.00205193 | 37.4457 | 10 | 0.09053433 | 608.2633 | 80610.27 | 8.061027 | 0.08061027 | 0.00014409 | 7777739666.7 | 0.0003152309 | 1e-06 | 87.8813 | 8.393313e-06 | -967.34
12.5664 | 0.002058191 | 37.97 | 10 | 0.0899915 | 608.2683 | 80858.93 | 8.085893 | 0.08085893 | 0.000143226 | 5018324666.7 | 0.0004619013 | 1e-06 | 88.4055 | 1.142301e-05 | 5055.975
12.5664 | 0.002064653 | 38.4942 | 10 | 0.09112803 | 608.2697 | 81117.67 | 8.111767 | 0.08111767 | 0.0001450347 | 12455881000 | 0.0004575429 | 1e-06 | 88.92967 | 1.050885e-05 | 6659.713
12.5664 | 0.002070751 | 39.0185 | 10 | 0.08767863 | 608.2707 | 81365.9 | 8.13659 | 0.0813659 | 0.0001395447 | 1852870666.7 | 0.000484387 | 1e-06 | 89.4542 | 1.261969e-05 | 3199.68
12.5664 | 0.002076895 | 39.5428 | 10 | 0.0906585 | 608.2697 | 81617.1 | 8.16171 | 0.0816171 | 0.0001442873 | 104801326000 | 0.0004275382 | 1e-06 | 89.9784 | 9.498227e-06 | 17018.56
12.5664 | 0.002083129 | 40.0671 | 10 | 0.0900884 | 608.2697 | 81866.37 | 8.186637 | 0.08186637 | 0.00014338 | 1944564333.3 | 0.0004618823 | 1e-06 | 90.5026 | 1.208642e-05 | 3293.94
12.5664 | 0.002088998 | 40.5914 | 10 | 0.09111563 | 608.2773 | 82103.47 | 8.210347 | 0.08210347 | 0.000145015 | 149014958333.3 | 0.0003334792 | 1e-06 | 91.02713 | 8.14832e-06 | 23302.61
12.5664 | 0.002094882 | 41.1157 | 10 | 0.09210807 | 608.276 | 82338.7 | 8.23387 | 0.0823387 | 0.0001465947 | 2254592333.3 | 0.000433855 | 1e-06 | 91.55133 | 1.143092e-05 | 3564.017
12.5664 | 0.002100638 | 41.64 | 9.996667 | 0.09961527 | 608.2553 | 82576.47 | 8.257647 | 0.08257647 | 0.000158543 | 33211750000 | 0.0003789922 | 1e-06 | 92.0755 | 7.9992e-06 | -5986.007
12.5664 | 0.002109322 | 42.4264 | 10 | 0.09453893 | 608.2617 | 82923.63 | 8.292363 | 0.08292363 | 0.0001504633 | 2603866666.7 | 0.0003882293 | 1e-06 | 92.86213 | 1.011066e-05 | 3787.317
12.5664 | 0.002120365 | 43.475 | 10 | 0.08441557 | 608.2643 | 83364.7 | 8.33647 | 0.0833647 | 0.0001343513 | 5603633666.7 | 0.0004016827 | 1e-06 | 93.91053 | 9.67605e-06 | 4928
12.5664 | 0.002131234 | 44.5236 | 10 | 0.09121503 | 608.2567 | 83800.43 | 8.380043 | 0.08380043 | 0.000145173 | 5767735333.3 | 0.0003819393 | 1e-06 | 94.95923 | 9.610173e-06 | 5408.303
12.5664 | 0.002141732 | 45.5721 | 10.00333 | 0.0936086 | 608.2747 | 84219.63 | 8.421963 | 0.08421963 | 0.000148983 | 11360832333.3 | 0.0003302623 | 1e-06 | 96.0076 | 7.913477e-06 | 7108.747
12.5664 | 0.002152143 | 46.6207 | 10.00333 | 0.0887705 | 608.2747 | 84642.9 | 8.46429 | 0.0846429 | 0.0001412823 | 5936342666.7 | 0.0003745073 | 1e-06 | 97.05633 | 9.30334e-06 | 5675.07
12.5664 | 0.00216249 | 47.6693 | 9.996667 | 0.09096283 | 608.2723 | 85060.97 | 8.506097 | 0.08506097 | 0.000144772 | 5008061666.7 | 0.0003698583 | 1e-06 | 98.10473 | 9.037367e-06 | 4967.51
12.5664 | 0.00217324 | 48.7179 | 10 | 0.0875383 | 608.2603 | 85496.03 | 8.549603 | 0.08549603 | 0.0001393217 | 5781367333.3 | 0.0004114183 | 1e-06 | 99.15343 | 1.056611e-05 | 5395.037
12.5664 | 0.002183433 | 49.7664 | 10 | 0.08961763 | 608.258 | 85904.8 | 8.59048 | 0.0859048 | 0.000142631 | 7374418000 | 0.0003113113 | 1e-06 | 100.2021 | 7.687897e-06 | 6233.937
12.5664 | 0.002193477 | 50.815 | 10 | 0.09029833 | 608.2697 | 86308.77 | 8.630877 | 0.08630877 | 0.000143714 | 8207008333.3 | 0.0003487756 | 1e-06 | 101.2505 | 8.368017e-06 | 6254.427
12.5664 | 0.002202643 | 51.8636 | 10 | 0.09616857 | 608.2723 | 86671.47 | 8.667147 | 0.08667147 | 0.0001530573 | 46185800333.3 | 0.0003034107 | 1e-06 | 102.2993 | 8.096312e-06 | 12567.06
12.5664 | 0.002211907 | 52.9122 | 10 | 0.0952457 | 608.276 | 87039.5 | 8.70395 | 0.0870395 | 0.000151588 | 8906564333.3 | 0.000323414 | 1e-06 | 103.3476 | 7.803363e-06 | 6259.087
12.5664 | 0.00222155 | 53.9607 | 10.00333 | 0.0890363 | 608.2697 | 87433.87 | 8.743387 | 0.08743387 | 0.0001417053 | 5103228333.3 | 0.0003530633 | 1e-06 | 104.3963 | 8.776083e-06 | 5188.94
12.5664 | 0.002230893 | 55.0093 | 10 | 0.08478693 | 608.271 | 87807.37 | 8.780737 | 0.08780737 | 0.0001349427 | 5574379333.3 | 0.000317669 | 1e-06 | 105.4447 | 7.895477e-06 | 5569.303
12.5664 | 0.002240617 | 56.0579 | 10 | 0.08580303 | 608.271 | 88199.63 | 8.819963 | 0.08819963 | 0.0001365597 | 7722189333.3 | 0.0002912329 | 1e-06 | 106.4935 | 7.17128e-06 | 6517.037
12.5664 | 0.002249663 | 57.1065 | 10 | 0.08695943 | 608.2773 | 88561.7 | 8.85617 | 0.0885617 | 0.0001384003 | 7483876333.3 | 0.0003415996 | 1e-06 | 107.5422 | 8.192067e-06 | 6161.447
12.5664 | 0.00225873 | 58.155 | 9.996667 | 0.0876178 | 608.2787 | 88923.13 | 8.892313 | 0.08892313 | 0.000139448 | 9693854333.3 | 0.0002986443 | 1e-06 | 108.5905 | 7.311893e-06 | 7021.33
12.5664 | 0.0022673 | 59.2036 | 10 | 0.08748237 | 608.2707 | 89265.07 | 8.926507 | 0.08926507 | 0.0001392323 | 165005388666.7 | 0.0002572332 | 1e-06 | 109.6393 | 6.325136e-06 | -13395.97
12.5664 | 0.00227636 | 60.2522 | 10 | 0.09094047 | 608.2683 | 89631 | 8.9631 | 0.089631 | 0.0001447363 | 6210221666.7 | 0.0003190285 | 1e-06 | 110.6877 | 7.86993e-06 | 5638.657
12.5664 | 0.002284477 | 61.3008 | 10 | 0.0941093 | 608.2617 | 89969 | 8.9969 | 0.089969 | 0.0001497793 | 7649137333.3 | 0.0003086298 | 1e-06 | 111.7364 | 7.611987e-06 | 6305.393
12.5664 | 0.002293147 | 62.3493 | 10 | 0.09012317 | 608.2617 | 90312.9 | 9.03129 | 0.0903129 | 0.0001434353 | 6680102666.7 | 0.000281729 | 1e-06 | 112.7848 | 7.10277e-06 | 6051.513
12.5664 | 0.002301213 | 63.3979 | 10 | 0.09198017 | 608.2723 | 90639.5 | 9.06395 | 0.0906395 | 0.000146391 | 204613033666.7 | 0.0001964513 | 1e-06 | 113.8335 | 3.675088e-06 | 17198.79
12.5664 | 0.002310583 | 64.4465 | 10 | 0.09430057 | 608.2657 | 91048.13 | 9.104813 | 0.09104813 | 0.000150084 | 1906788333.3 | 0.0004661853 | 1e-06 | 114.8822 | 1.163597e-05 | 2892.56
12.5664 | 0.00231972 | 65.4951 | 10 | 0.09028463 | 608.2643 | 91419.2 | 9.14192 | 0.0914192 | 0.0001436927 | 8673072000 | 0.0002242413 | 1e-06 | 115.9307 | 5.774197e-06 | 6881.02
12.5664 | 0.00232714 | 66.5436 | 10 | 0.09115413 | 608.2657 | 91711.5 | 9.17115 | 0.0917115 | 0.0001450763 | 30894307333.3 | 0.0002770762 | 1e-06 | 116.9792 | 6.670057e-06 | 12369.91
12.5664 | 0.00233499 | 67.5922 | 10 | 0.0905964 | 608.2697 | 92023.9 | 9.20239 | 0.0920239 | 0.0001441887 | 49122335333.3 | 0.0002565141 | 1e-06 | 118.0277 | 6.707345e-06 | 13360.91
12.5664 | 0.002342993 | 68.6408 | 10 | 0.09231677 | 608.2643 | 92336.17 | 9.233617 | 0.09233617 | 0.0001469267 | 4536913666.7 | 0.000292216 | 1e-06 | 119.0763 | 7.497983e-06 | 4996.683
12.5664 | 0.002351323 | 69.6894 | 10 | 0.0904784 | 608.271 | 92668.8 | 9.26688 | 0.0926688 | 0.0001440007 | 21772936333.3 | 0.0002580672 | 1e-06 | 120.1251 | 6.1184e-06 | 9727.2
12.5664 | 0.00235913 | 70.738 | 10 | 0.09033433 | 608.2567 | 92996.6 | 9.29966 | 0.0929966 | 0.0001437717 | 58443683333.3 | 0.0002002596 | 1e-06 | 121.1736 | 4.66335e-06 | 15299.95
12.5664 | 0.002366597 | 71.7865 | 10 | 0.09328813 | 608.2737 | 93298.33 | 9.329833 | 0.09329833 | 0.0001484727 | 8983735000 | 0.0003415646 | 1e-06 | 122.2222 | 8.26478e-06 | 6763.393
12.5664 | 0.002374443 | 72.8351 | 10 | 0.08475963 | 608.2737 | 93613.33 | 9.361333 | 0.09361333 | 0.0001348993 | 8500410666.7 | 0.0002563978 | 1e-06 | 123.2707 | 6.429407e-06 | 6873.373
12.5664 | 0.00238232 | 73.8837 | 10 | 0.08482543 | 608.2747 | 93932.7 | 9.39327 | 0.0939327 | 0.0001350037 | 34831673666.7 | 0.0002473724 | 1e-06 | 124.3192 | 6.269526e-06 | 12442.94
12.5664 | 0.002389593 | 74.9323 | 10 | 0.0921777 | 608.2593 | 94224.17 | 9.422417 | 0.09422417 | 0.0001467053 | 6905246000 | 0.0002684853 | 1e-06 | 125.3677 | 6.780063e-06 | 6054.53
12.5664 | 0.002396847 | 75.9808 | 10 | 0.08699173 | 608.2603 | 94513.47 | 9.451347 | 0.09451347 | 0.0001384517 | 46893399333.3 | 0.0002033363 | 1e-06 | 126.4163 | 4.75656e-06 | 13702.32
12.5664 | 0.00240391 | 77.0294 | 10 | 0.08686257 | 608.267 | 94794.43 | 9.479443 | 0.09479443 | 0.0001382457 | 153830802666.7 | 0.0001807589 | 1e-06 | 127.4651 | 4.607574e-06 | -13046.37
12.5664 | 0.002410693 | 78.078 | 10 | 0.09315257 | 608.2863 | 95059.4 | 9.50594 | 0.0950594 | 0.000148257 | 16090214666.7 | 0.0002863282 | 1e-06 | 128.5137 | 7.178047e-06 | 8647.557
12.5664 | 0.00241817 | 79.1266 | 10 | 0.0922845 | 608.2593 | 95368 | 9.5368 | 0.095368 | 0.0001468757 | 13921678333.3 | 0.0002590074 | 1e-06 | 129.5622 | 6.19665e-06 | 7795.28
12.5664 | 0.00242547 | 80.1751 | 10 | 0.08993563 | 608.267 | 95667.13 | 9.566713 | 0.09566713 | 0.000143137 | 7973209000 | 0.0002405525 | 1e-06 | 130.6107 | 6.134363e-06 | 6770.727
12.5664 | 0.0024326 | 81.2237 | 10 | 0.0950731 | 608.2593 | 95957.5 | 9.59575 | 0.0959575 | 0.0001513133 | 21687752333.3 | 0.0002168839 | 1e-06 | 131.6592 | 5.328737e-06 | 10427.31
12.5664 | 0.00243991 | 82.2723 | 10 | 0.09256767 | 608.272 | 96247.37 | 9.624737 | 0.09624737 | 0.000147326 | 19963937333.3 | 0.0002661442 | 1e-06 | 132.7078 | 6.403827e-06 | 9720.047
12.5664 | 0.00244704 | 83.3209 | 10 | 0.08833323 | 608.28 | 96529.87 | 9.652987 | 0.09652987 | 0.0001405867 | 8415515000 | 0.0002364431 | 1e-06 | 133.7563 | 5.94973e-06 | 6700.993
12.5664 | 0.00245771 | 84.8937 | 10 | 0.09265957 | 608.2737 | 96965.13 | 9.696513 | 0.09696513 | 0.0001474723 | 26693059333.3 | 0.0002027732 | 1e-06 | 135.3292 | 5.016177e-06 | 11699.77
12.5664 | 0.002470757 | 86.9909 | 10 | 0.08862143 | 608.28 | 97495.2 | 9.74952 | 0.0974952 | 0.0001410453 | 95387703666.7 | 0.0002525784 | 1e-06 | 137.4263 | 5.747187e-06 | 17427.88
12.5664 | 0.00248448 | 89.088 | 10.00333 | 0.0926211 | 608.2607 | 98059.73 | 9.805973 | 0.09805973 | 0.000147411 | 21660844000 | 0.0002102105 | 1e-06 | 139.5237 | 5.211383e-06 | 10591.44
12.5664 | 0.00249876 | 91.1852 | 9.996667 | 0.08650233 | 608.263 | 98640.3 | 9.86403 | 0.0986403 | 0.0001376727 | 9529057666.7 | 0.0002465723 | 1e-06 | 141.6207 | 6.154333e-06 | 7340.163
12.5664 | 0.00251263 | 93.2823 | 10 | 0.09222487 | 608.2673 | 99200.63 | 9.920063 | 0.09920063 | 0.0001467803 | 45494914000 | 0.0002501788 | 1e-06 | 143.7177 | 5.850593e-06 | 14054.9
12.5664 | 0.002526227 | 95.3795 | 10 | 0.0892512 | 608.2733 | 99760.9 | 9.97609 | 0.0997609 | 0.0001420477 | 23774174333.3 | 0.0002055691 | 1e-06 | 145.815 | 4.99904e-06 | 11044.33
12.5664 | 0.002539573 | 97.4766 | 10 | 0.08514593 | 608.2763 | 100301.6 | 10.03016 | 0.1003016 | 0.000135514 | 15570007666.7 | 0.000233007 | 1e-06 | 147.9123 | 5.81832e-06 | 9179.137
12.5664 | 0.00255245 | 99.5738 | 10 | 0.0962146 | 608.2687 | 100821.3 | 10.08213 | 0.1008213 | 0.00015313 | 36374475333.3 | 0.0001996062 | 1e-06 | 150.0093 | 4.787987e-06 | 12761.07
12.5664 | 0.002565647 | 101.671 | 10 | 0.08981017 | 608.2787 | 101353.8 | 10.13538 | 0.1013538 | 0.0001429373 | 17149935666.7 | 0.0002270162 | 1e-06 | 152.1067 | 5.56986e-06 | 9284.597
12.5664 | 0.002578133 | 103.768 | 10 | 0.0853608 | 608.2737 | 101862.5 | 10.18625 | 0.1018625 | 0.0001358557 | 67756006333.3 | 0.0001748142 | 1e-06 | 154.2037 | 4.379542e-06 | 18141.96
12.5664 | 0.002590437 | 105.865 | 10 | 0.0857583 | 608.2683 | 102371.7 | 10.23717 | 0.1023717 | 0.0001364883 | 71258174666.7 | 0.0002130469 | 1e-06 | 156.3007 | 4.901977e-06 | 15606.68
12.5664 | 0.002602603 | 107.962 | 10 | 0.09405567 | 608.2813 | 102867.4 | 10.28674 | 0.1028674 | 0.0001496943 | 152744690333.3 | 0.0001783997 | 1e-06 | 158.398 | 4.45464e-06 | 23609.06
12.5664 | 0.002614613 | 110.06 | 10 | 0.08745007 | 608.267 | 103356.3 | 10.33563 | 0.1033563 | 0.000139181 | 27719439666.7 | 0.0002021414 | 1e-06 | 160.4953 | 4.903403e-06 | 12196.84
12.5664 | 0.002626723 | 112.157 | 10 | 0.08903633 | 608.267 | 103849.7 | 10.38497 | 0.1038497 | 0.0001417053 | 29928462666.7 | 0.0001940645 | 1e-06 | 162.5923 | 4.74054e-06 | 12302.6
12.5664 | 0.002638443 | 114.254 | 10 | 0.09435273 | 608.2827 | 104319.8 | 10.43198 | 0.1043198 | 0.000150167 | 42995888666.7 | 0.0001882495 | 1e-06 | 164.6893 | 4.489637e-06 | 14251.79
12.5664 | 0.002649507 | 116.351 | 10.00333 | 0.0870377 | 608.267 | 104778.2 | 10.47782 | 0.1047782 | 0.0001385247 | 30558268000 | 0.0002053612 | 1e-06 | 166.7867 | 4.844587e-06 | 11851.82
12.5664 | 0.002661837 | 118.448 | 10 | 0.08899653 | 608.2723 | 105285.6 | 10.52856 | 0.1052856 | 0.0001416423 | 25034890000 | 0.0001831649 | 1e-06 | 168.8837 | 4.46606e-06 | 10919.35

## AVGblack_R
AVGS Black2, 1Pa, Recovery, (n=3)
Torque | Displacement | Step time | Temperature | Axial force | Gap | Recoverable compliance | Strain |  | Normal stress | Normal stress coefficient | Recoverable strain | Shear rate | Stress | Time | Velocity | Viscosity
µN.m | rad | s | °C | N | µm | 1/MPa | % |  | MPa | Pa.s² | % | 1/s | MPa | s | rad/s | Pa.s
0 | 0.00266827 | 0 | 10 | 0.08801653 | 608.267 | 0 | 10.55615 | 0.1055615 | 0.0001400827 | 5187165.2 | 0 | -0.007900313 | 0 | 170.558 | -0.000216259 | 0
0 | 0.00266838 | 0.000544 | 10 | 0.0877308 | 608.267 | -11.20193 | 10.55727 | 0.1055727 | 0.000139628 | 1543226.3 | -0.001120193 | -0.009135553 | 0 | 170.5587 | -0.0002650667 | 0
0 | 0.002668943 | 0.001568 | 10 | 0.08707743 | 608.267 | -42.1602 | 10.56036 | 0.1056036 | 0.0001385883 | 22757062.3 | -0.00421602 | -0.007914157 | 0 | 170.5597 | -0.0002684008 | 0
0 | 0.002669243 | 0.002592 | 10 | 0.08627503 | 608.267 | -53.07943 | 10.56146 | 0.1056146 | 0.0001373107 | 856842.7 | -0.005307943 | -0.004423733 | 0 | 170.5607 | -0.0001975057 | 0
0 | 0.002668533 | 0.003616 | 10 | 0.08621413 | 608.267 | -20.4805 | 10.55822 | 0.1055822 | 0.000137214 | 395467 | -0.00204805 | -0.003838333 | 0 | 170.5617 | -0.0001736253 | 0
0 | 0.002667373 | 0.00464 | 10 | 0.08728863 | 608.267 | 29.0214 | 10.55326 | 0.1055326 | 0.000138924 | 383254 | 0.00290214 | -0.007346033 | 0 | 170.5627 | -0.0002410547 | 0
0 | 0.00266572 | 0.005664 | 10 | 0.0890773 | 608.267 | 96.92853 | 10.54647 | 0.1054647 | 0.0001417707 | 516590.5 | 0.009692853 | -0.01384703 | 0 | 170.5637 | -0.0003835673 | 0
0 | 0.00266311 | 0.006688 | 10 | 0.09072807 | 608.267 | 201.4636 | 10.53601 | 0.1053601 | 0.0001443983 | 685136.7 | 0.02014636 | -0.02387457 | 0 | 170.5647 | -0.000618003 | 0
0 | 0.002659327 | 0.007712 | 10 | 0.0917839 | 608.267 | 349.1007 | 10.52126 | 0.1052126 | 0.0001460787 | 191918.6 | 0.03491007 | -0.03851047 | 0 | 170.5657 | -0.0009799893 | 0
0 | 0.0026544 | 0.008736 | 10 | 0.09238013 | 608.267 | 538.7867 | 10.50227 | 0.1050227 | 0.0001470277 | 91205.77 | 0.05387867 | -0.05808743 | 0 | 170.5667 | -0.001479227 | 0
0 | 0.00264919 | 0.00976 | 10 | 0.09318127 | 608.267 | 733.908 | 10.48276 | 0.1048276 | 0.0001483027 | 45808.13 | 0.0733908 | -0.08030067 | 0 | 170.5677 | -0.002061817 | 0
0 | 0.002644593 | 0.010784 | 10 | 0.09378863 | 608.267 | 900.492 | 10.4661 | 0.104661 | 0.0001492697 | 26192.93 | 0.0900492 | -0.0999747 | 0 | 170.5687 | -0.002598887 | 0
0 | 0.002640713 | 0.011808 | 10 | 0.09336263 | 608.267 | 1040.118 | 10.45213 | 0.1045213 | 0.0001485913 | 17640.64 | 0.1040118 | -0.1137136 | 0 | 170.5697 | -0.002993417 | 0
0 | 0.002637117 | 0.012832 | 10 | 0.0917354 | 608.267 | 1170.917 | 10.43905 | 0.1043905 | 0.0001460017 | 13876.81 | 0.1170917 | -0.1217981 | 0 | 170.571 | -0.00323753 | 0
0 | 0.00263306 | 0.013856 | 10 | 0.08945847 | 608.267 | 1322.963 | 10.42386 | 0.1042386 | 0.0001423777 | 11909.71 | 0.1322963 | -0.1271999 | 0 | 170.572 | -0.003402327 | 0
0 | 0.002628423 | 0.01488 | 10 | 0.08755693 | 608.267 | 1506.882 | 10.40546 | 0.1040546 | 0.0001393513 | 10670.43 | 0.1506882 | -0.1336135 | 0 | 170.573 | -0.003567177 | 0
0 | 0.002623057 | 0.015904 | 10 | 0.08535337 | 608.267 | 1721.737 | 10.38398 | 0.1038398 | 0.0001358443 | 9714.827 | 0.1721737 | -0.1428174 | 0 | 170.574 | -0.00377703 | 0
0 | 0.002616657 | 0.016928 | 10 | 0.0854962 | 608.267 | 1971.097 | 10.35905 | 0.1035905 | 0.0001360713 | 8897.203 | 0.1971097 | -0.1553905 | 0 | 170.575 | -0.004070417 | 0
0 | 0.00260885 | 0.017952 | 10 | 0.08738547 | 608.267 | 2274.727 | 10.32868 | 0.1032868 | 0.0001390783 | 7838.32 | 0.2274727 | -0.1727859 | 0 | 170.576 | -0.004496617 | 0
0 | 0.002600087 | 0.018976 | 10 | 0.08964377 | 608.267 | 2611.42 | 10.29502 | 0.1029502 | 0.0001426723 | 6552.377 | 0.261142 | -0.195103 | 0 | 170.577 | -0.005059017 | 0
0 | 0.00259144 | 0.02 | 10 | 0.09225603 | 608.267 | 2932.703 | 10.26287 | 0.1026287 | 0.00014683 | 5307.387 | 0.2932703 | -0.218033 | 0 | 170.578 | -0.005664997 | 0
0 | 0.0025834 | 0.021024 | 10 | 0.09402473 | 608.267 | 3224.703 | 10.23369 | 0.1023369 | 0.000149645 | 4344.61 | 0.3224703 | -0.236424 | 0 | 170.5793 | -0.006186157 | 0
0 | 0.00257579 | 0.022048 | 10 | 0.09389553 | 608.267 | 3500.193 | 10.20614 | 0.1020614 | 0.0001494397 | 3674.76 | 0.3500193 | -0.2489223 | 0 | 170.5803 | -0.006568913 | 0
0 | 0.002568537 | 0.023072 | 10 | 0.0928571 | 608.267 | 3759.73 | 10.18019 | 0.1018019 | 0.0001477867 | 3237.377 | 0.375973 | -0.2558267 | 0 | 170.5817 | -0.006812723 | 0
0 | 0.00256094 | 0.024096 | 10 | 0.09094423 | 608.267 | 4039.06 | 10.15226 | 0.1015226 | 0.0001447423 | 2950.84 | 0.403906 | -0.2596597 | 0 | 170.5827 | -0.00696711 | 0
0 | 0.002552397 | 0.02512 | 10 | 0.08870217 | 608.267 | 4366.167 | 10.11953 | 0.1011953 | 0.0001411737 | 2738.05 | 0.4366167 | -0.2654157 | 0 | 170.5837 | -0.00713682 | 0
0 | 0.002543197 | 0.026144 | 10 | 0.0860912 | 608.267 | 4724.75 | 10.08368 | 0.1008368 | 0.0001370183 | 2561.247 | 0.472475 | -0.275136 | 0 | 170.5847 | -0.007369867 | 0
0 | 0.002533317 | 0.027168 | 10 | 0.08386153 | 608.267 | 5108.523 | 10.04532 | 0.1004532 | 0.0001334697 | 2405.478 | 0.5108523 | -0.288429 | 0 | 170.5857 | -0.00767474 | 0
0 | 0.00252293 | 0.028192 | 10 | 0.08314857 | 608.267 | 5512.45 | 10.00492 | 0.1000492 | 0.000132335 | 2270.669 | 0.551245 | -0.304224 | 0 | 170.5867 | -0.008038517 | 0
0 | 0.002512247 | 0.029216 | 10 | 0.08426777 | 608.267 | 5921.98 | 9.963947 | 0.09963947 | 0.000134116 | 2136.348 | 0.592198 | -0.3208817 | 0 | 170.5877 | -0.008434037 | 0
0 | 0.002501747 | 0.03024 | 10 | 0.08640297 | 608.267 | 6320.64 | 9.924083 | 0.09924083 | 0.0001375147 | 1994.263 | 0.632064 | -0.335822 | 0 | 170.5887 | -0.008804977 | 0
0 | 0.002491653 | 0.031264 | 10 | 0.0882426 | 608.267 | 6698.237 | 9.886343 | 0.09886343 | 0.0001404423 | 1858.067 | 0.6698237 | -0.347051 | 0 | 170.5897 | -0.0091009 | 0
0 | 0.00248226 | 0.032288 | 10 | 0.0895667 | 608.267 | 7037.45 | 9.85242 | 0.0985242 | 0.0001425497 | 1742.841 | 0.703745 | -0.3524253 | 0 | 170.5907 | -0.009277437 | 0
0 | 0.002473153 | 0.033312 | 10 | 0.0905256 | 608.267 | 7361.663 | 9.819977 | 0.09819977 | 0.000144076 | 1672.688 | 0.7361663 | -0.351704 | 0 | 170.5917 | -0.009327347 | 0
0 | 0.002463177 | 0.034336 | 10 | 0.09109327 | 608.267 | 7728.503 | 9.7833 | 0.097833 | 0.0001449797 | 1638.367 | 0.7728503 | -0.3501293 | 0 | 170.5927 | -0.009352067 | 0
0 | 0.00245217 | 0.03536 | 10 | 0.09066347 | 608.267 | 8137.1 | 9.74243 | 0.0974243 | 0.0001442957 | 1597.139 | 0.81371 | -0.3525263 | 0 | 170.5937 | -0.009458697 | 0
0 | 0.00244051 | 0.036384 | 10 | 0.0889121 | 608.267 | 8573.19 | 9.69883 | 0.0969883 | 0.000141508 | 1519.842 | 0.857319 | -0.359843 | 0 | 170.5947 | -0.00967475 | 0
0 | 0.002428077 | 0.037408 | 10 | 0.08573343 | 608.267 | 9044.467 | 9.651707 | 0.09651707 | 0.0001364493 | 1409.37 | 0.9044467 | -0.3714447 | 0 | 170.5957 | -0.009981503 | 0
0 | 0.002415007 | 0.038432 | 10 | 0.0837274 | 608.267 | 9546.707 | 9.601477 | 0.09601477 | 0.0001332567 | 1300.357 | 0.9546707 | -0.387362 | 0 | 170.5967 | -0.0103736 | 0
0 | 0.00240224 | 0.039456 | 10 | 0.08422553 | 608.267 | 10037.09 | 9.552433 | 0.09552433 | 0.000134049 | 1222.619 | 1.003709 | -0.4046367 | 0 | 170.5977 | -0.01078266 | 0
0 | 0.002390436 | 0.04048 | 10 | 0.0856465 | 608.267 | 10483.72 | 9.507787 | 0.09507787 | 0.0001363107 | 1168.966 | 1.048372 | -0.4175487 | 0 | 170.5987 | -0.01108524 | 0
0 | 0.002374264 | 0.042016 | 10 | 0.0890835 | 608.267 | 11085.75 | 9.447563 | 0.09447563 | 0.0001417807 | 1161.36 | 1.108575 | -0.4229597 | 0 | 170.6003 | -0.01121816 | 0
0 | 0.002353864 | 0.044064 | 10 | 0.09237143 | 608.267 | 11835.35 | 9.37262 | 0.0937262 | 0.0001470137 | 1251.245 | 1.183535 | -0.4121847 | 0 | 170.6027 | -0.01098115 | 0
0 | 0.002329701 | 0.046112 | 10 | 0.0916274 | 608.267 | 12736 | 9.28255 | 0.0928255 | 0.0001458293 | 1303.639 | 1.2736 | -0.40784 | 0 | 170.6047 | -0.01092201 | 0
0 | 0.002302084 | 0.04816 | 10 | 0.09136407 | 608.267 | 13783.38 | 9.177797 | 0.09177797 | 0.0001454103 | 1243.027 | 1.378338 | -0.4304397 | 0 | 170.6067 | -0.0114967 | 0
0 | 0.002276015 | 0.050208 | 10 | 0.09071563 | 608.267 | 14769.12 | 9.07925 | 0.0907925 | 0.0001443783 | 1104.327 | 1.476912 | -0.453896 | 0 | 170.6087 | -0.01207613 | 0
0 | 0.002253602 | 0.052256 | 10 | 0.08707993 | 608.267 | 15604.8 | 8.995667 | 0.08995667 | 0.000138592 | 1016.7 | 1.56048 | -0.454227 | 0 | 170.6107 | -0.01207889 | 0
0 | 0.002232791 | 0.054304 | 10 | 0.0866042 | 608.267 | 16364.91 | 8.91966 | 0.0891966 | 0.0001378347 | 1078.037 | 1.636491 | -0.4331733 | 0 | 170.6127 | -0.01158025 | 0
0 | 0.002208897 | 0.056352 | 10 | 0.08693833 | 608.267 | 17253.88 | 8.83077 | 0.0883077 | 0.0001383667 | 1187.008 | 1.725388 | -0.421051 | 0 | 170.6147 | -0.01131614 | 0
0 | 0.002181866 | 0.0584 | 10 | 0.09016537 | 608.267 | 18274.23 | 8.728723 | 0.08728723 | 0.0001435023 | 1257.627 | 1.827423 | -0.4341757 | 0 | 170.6167 | -0.01164256 | 0
0 | 0.002155671 | 0.060448 | 10 | 0.09184473 | 608.267 | 19263.1 | 8.629833 | 0.08629833 | 0.0001461757 | 1206.135 | 1.92631 | -0.4543963 | 0 | 170.6187 | -0.01212933 | 0
0 | 0.002133735 | 0.062496 | 10 | 0.0911529 | 608.267 | 20072.17 | 8.54895 | 0.0854895 | 0.0001450743 | 1185.285 | 2.007217 | -0.4514573 | 0 | 170.6207 | -0.01205867 | 0
0 | 0.002113674 | 0.064544 | 10 | 0.08814817 | 608.267 | 20801.1 | 8.476043 | 0.08476043 | 0.0001402923 | 1287.636 | 2.08011 | -0.4266297 | 0 | 170.6227 | -0.01146821 | 0
0 | 0.002091935 | 0.066592 | 10 | 0.0862452 | 608.267 | 21615.37 | 8.394603 | 0.08394603 | 0.0001372637 | 1516.136 | 2.161537 | -0.4078677 | 0 | 170.6247 | -0.01099807 | 0
0 | 0.002067979 | 0.06864 | 10 | 0.08909963 | 608.267 | 22523.13 | 8.303853 | 0.08303853 | 0.0001418063 | 1764.799 | 2.252313 | -0.4096367 | 0 | 170.6267 | -0.0109909 | 0
0 | 0.002045199 | 0.070688 | 10 | 0.0915219 | 608.267 | 23372.57 | 8.218903 | 0.08218903 | 0.0001456617 | 1752.557 | 2.337257 | -0.4163803 | 0 | 170.6287 | -0.01113008 | 0
0 | 0.002025596 | 0.072736 | 10 | 0.09233543 | 608.267 | 24076.73 | 8.14847 | 0.0814847 | 0.0001469563 | 1832.399 | 2.407673 | -0.4044643 | 0 | 170.6307 | -0.01087677 | 0
0 | 0.002006895 | 0.074784 | 10 | 0.09143487 | 608.263 | 24741.47 | 8.08201 | 0.0808201 | 0.0001455233 | 2224.271 | 2.474147 | -0.3803123 | 0 | 170.6327 | -0.01035328 | 0
0 | 0.001986679 | 0.076832 | 10 | 0.08910837 | 608.263 | 25484.67 | 8.007677 | 0.08007677 | 0.00014182 | 3047.437 | 2.548467 | -0.365716 | 0 | 170.635 | -0.0100161 | 0
0 | 0.001965177 | 0.07888 | 10 | 0.08820903 | 608.263 | 26305.1 | 7.92565 | 0.0792565 | 0.000140389 | 3487.447 | 2.63051 | -0.3692963 | 0 | 170.637 | -0.01003804 | 0
0 | 0.001946902 | 0.080928 | 10 | 0.09051193 | 608.263 | 26993.23 | 7.856833 | 0.07856833 | 0.0001440543 | 3391.975 | 2.699323 | -0.3695357 | 0 | 170.639 | -0.009938063 | 0
0 | 0.001931546 | 0.082976 | 10 | 0.09320613 | 608.263 | 27553.43 | 7.800817 | 0.07800817 | 0.000148342 | 4435.691 | 2.755343 | -0.3477483 | 0 | 170.641 | -0.009344673 | 0
0 | 0.001915648 | 0.085024 | 10 | 0.09255277 | 608.263 | 28128.03 | 7.74334 | 0.0774334 | 0.0001473023 | 9761.576 | 2.812803 | -0.3224807 | 0 | 170.6433 | -0.008723117 | 0
0 | 0.001897819 | 0.087072 | 10 | 0.08896177 | 608.263 | 28781.6 | 7.677987 | 0.07677987 | 0.0001415873 | 88707.35 | 2.87816 | -0.3122571 | 0 | 170.6457 | -0.008494438 | 0
0 | 0.001880236 | 0.08912 | 10 | 0.08509377 | 608.263 | 29447.93 | 7.611353 | 0.07611353 | 0.000135431 | 1205077.03 | 2.944793 | -0.3138157 | 0 | 170.6477 | -0.008502993 | 0
0 | 0.001865535 | 0.091168 | 10 | 0.08438697 | 608.263 | 30004.9 | 7.55567 | 0.0755567 | 0.000134306 | 108602.724 | 3.00049 | -0.3096227 | 0 | 170.6497 | -0.008316169 | 0
0 | 0.001854308 | 0.093216 | 10 | 0.08780407 | 608.263 | 30414.07 | 7.514747 | 0.07514747 | 0.0001397443 | 197584.5 | 3.041407 | -0.2842736 | 0 | 170.6517 | -0.007629024 | 0
0 | 0.001841823 | 0.095264 | 10 | 0.088414 | 608.263 | 30876.83 | 7.46847 | 0.0746847 | 0.000140715 | 88320.94 | 3.087683 | -0.2583517 | 0 | 170.6537 | -0.006952732 | 0
0 | 0.00182702 | 0.097312 | 10 | 0.08751593 | 608.263 | 31432.43 | 7.41291 | 0.0741291 | 0.000139286 | 14326.598 | 3.143243 | -0.2519251 | 0 | 170.6557 | -0.006777447 | 0
0 | 0.001812526 | 0.09936 | 10 | 0.08844253 | 608.263 | 31997.37 | 7.356407 | 0.07356407 | 0.0001407607 | 13979.04 | 3.199737 | -0.2581165 | 0 | 170.6577 | -0.00687345 | 0
0 | 0.001801787 | 0.101408 | 10 | 0.08781417 | 608.263 | 32419.07 | 7.314243 | 0.07314243 | 0.00013976 | 19012.34 | 3.241907 | -0.2532759 | 0 | 170.6597 | -0.006654443 | 0
0 | 0.001794824 | 0.103456 | 10 | 0.08783513 | 608.263 | 32689.17 | 7.287247 | 0.07287247 | 0.0001397943 | 14329.48 | 3.268917 | -0.2251858 | 0 | 170.6617 | -0.00587006 | 0
0 | 0.001787018 | 0.105504 | 10 | 0.0865955 | 608.263 | 32995.63 | 7.256587 | 0.07256587 | 0.000137821 | 12182.96 | 3.299563 | -0.1942047 | 0 | 170.6637 | -0.005032973 | 0
0 | 0.001776872 | 0.107552 | 10 | 0.08869607 | 608.263 | 33400.33 | 7.216127 | 0.07216127 | 0.000141164 | 16030.313 | 3.340033 | -0.184093 | 0 | 170.6657 | -0.00472672 | 0
0 | 0.001766014 | 0.1096 | 10 | 0.09016043 | 608.263 | 33835.6 | 7.172603 | 0.07172603 | 0.0001434947 | 18693.13 | 3.38356 | -0.1889608 | 0 | 170.6677 | -0.0048028 | 0
0 | 0.001757917 | 0.111648 | 10 | 0.0908076 | 608.263 | 34155.57 | 7.140603 | 0.07140603 | 0.0001445247 | 20728.15 | 3.415557 | -0.1883779 | 0 | 170.6697 | -0.00475791 | 0
0 | 0.001753599 | 0.113696 | 10 | 0.08954803 | 608.263 | 34327.67 | 7.12339 | 0.0712339 | 0.00014252 | 27809.74 | 3.432767 | -0.1655867 | 0 | 170.6717 | -0.004183027 | 0
0 | 0.001749376 | 0.115744 | 10 | 0.08528007 | 608.263 | 34518.57 | 7.1043 | 0.071043 | 0.0001357277 | 67669.69 | 3.451857 | -0.1380548 | 0 | 170.6737 | -0.003437937 | 0
0 | 0.001743105 | 0.117792 | 10 | 0.08571607 | 608.263 | 34812.97 | 7.07487 | 0.0707487 | 0.0001364213 | 1267344.5 | 3.481297 | -0.128489 | 0 | 170.6757 | -0.003065244 | 0
0 | 0.001736651 | 0.11984 | 10 | 0.08954183 | 608.263 | 35118.63 | 7.04428 | 0.0704428 | 0.0001425103 | 524668.02 | 3.511863 | -0.1328908 | 0 | 170.678 | -0.003026994 | 0
0 | 0.001732428 | 0.121888 | 10 | 0.0941713 | 608.263 | 35315.67 | 7.024593 | 0.07024593 | 0.000149878 | 152279.073 | 3.531567 | -0.1300081 | 0 | 170.68 | -0.002880342 | 0
0 | 0.001729984 | 0.12496 | 10 | 0.08642657 | 608.263 | 35454.33 | 7.010713 | 0.07010713 | 0.000137552 | 58249.59 | 3.545433 | -0.09749137 | 0 | 170.683 | -0.00208082 | 0
0 | 0.001722984 | 0.129056 | 10 | 0.08661287 | 608.263 | 35848.8 | 6.971283 | 0.06971283 | 0.0001378487 | 19946.277 | 3.58488 | -0.08787647 | 0 | 170.6873 | -0.001686773 | 0
0 | 0.001720426 | 0.133152 | 10 | 0.09504447 | 608.263 | 36065.03 | 6.94964 | 0.0694964 | 0.0001512683 | 14819.4 | 3.606503 | -0.07732117 | 0 | 170.6917 | -0.001296793 | 0
0 | 0.001719658 | 0.137248 | 10 | 0.09196527 | 608.263 | 36244.37 | 6.9317 | 0.069317 | 0.0001463673 | 8470.349 | 3.624437 | -0.05177093 | 0 | 170.6957 | -0.00053441 | 0
0 | 0.00171755 | 0.141344 | 10 | 0.088999 | 608.263 | 36496.47 | 6.90652 | 0.0690652 | 0.0001416463 | 7236.945 | 3.649647 | -0.0598411 | 0 | 170.6997 | -0.0005767433 | 0
0 | 0.001723377 | 0.14544 | 10 | 0.0890686 | 608.2697 | 36430.6 | 6.9131 | 0.069131 | 0.0001417573 | 6024.447 | 3.64306 | -0.022619 | 0 | 170.7037 | 0.0004128333 | 0
0 | 0.001721664 | 0.149536 | 10 | 0.0882264 | 608.2697 | 36678.1 | 6.888333 | 0.06888333 | 0.000140417 | 7277.123 | 3.66781 | -0.03072867 | 0 | 170.7077 | 0.0002712533 | 0
0 | 0.001727076 | 0.153632 | 10 | 0.0857881 | 608.2697 | 36647.07 | 6.89144 | 0.0689144 | 0.0001365363 | 21624.57 | 3.664707 | -0.02473293 | 0 | 170.7117 | 0.00046815 | 0
0 | 0.001733598 | 0.157728 | 10 | 0.0895406 | 608.2697 | 36603.5 | 6.89581 | 0.0689581 | 0.0001425083 | 8246.823 | 3.66035 | 0.005541533 | 0 | 170.7157 | 0.001342217 | 0
0 | 0.001735376 | 0.161824 | 10 | 0.0931813 | 608.2697 | 36723 | 6.883847 | 0.06883847 | 0.0001483027 | 64030.1 | 3.6723 | -0.01583903 | 0 | 170.7197 | 0.0008321487 | 0
0 | 0.001744271 | 0.16592 | 10 | 0.08751343 | 608.2697 | 36543.33 | 6.901833 | 0.06901833 | 0.000139282 | 118919.5 | 3.654333 | 0.01252283 | 0 | 170.724 | 0.001437991 | 0
0 | 0.001746492 | 0.170016 | 10 | 0.09190313 | 608.2697 | 36680.3 | 6.888117 | 0.06888117 | 0.0001462687 | 75454.47 | 3.66803 | -0.002535333 | 0 | 170.7283 | 0.001177287 | 0
0 | 0.001753584 | 0.174112 | 10 | 0.091785 | 608.2697 | 36574.13 | 6.898733 | 0.06898733 | 0.0001460807 | 26356.43 | 3.657413 | 0.001359167 | 0 | 170.7327 | 0.00123817 | 0
0 | 0.001758909 | 0.178208 | 10 | 0.08593097 | 608.2697 | 36552.43 | 6.900907 | 0.06900907 | 0.0001367633 | 49365.73 | 3.655243 | 0.01271257 | 0 | 170.7367 | 0.001467204 | 0
0 | 0.001764311 | 0.182304 | 10 | 0.08720043 | 608.2697 | 36518.33 | 6.904307 | 0.06904307 | 0.0001387837 | 620192942.9 | 3.651833 | 0.004360383 | 0 | 170.7407 | 0.00126105752 | 0
0 | 0.001771191 | 0.1864 | 10 | 0.08810347 | 608.2697 | 36388.8 | 6.917277 | 0.06917277 | 0.000140221 | 25350.73 | 3.63888 | 0.02164107 | 0 | 170.7447 | 0.00156276 | 0
0 | 0.001773929 | 0.190496 | 10 | 0.08732087 | 608.2697 | 36429.83 | 6.913157 | 0.06913157 | 0.0001389757 | 25277.24 | 3.642983 | 0.006270067 | 0 | 170.7487 | 0.001099227 | 0
0 | 0.001782898 | 0.194592 | 10 | 0.08871583 | 608.2697 | 36210.02 | 6.935157 | 0.06935157 | 0.0001411957 | 10449.3 | 3.621002 | 0.024524 | 0 | 170.7527 | 0.00151706 | 0
0 | 0.001787689 | 0.198688 | 10 | 0.08929093 | 608.2697 | 36108.91 | 6.945273 | 0.06945273 | 0.000142111 | 17536.07 | 3.610891 | 0.03333613 | 0 | 170.7567 | 0.001567643 | 0
0 | 0.001792544 | 0.202784 | 10 | 0.08930337 | 608.2697 | 35986.68 | 6.95747 | 0.0695747 | 0.000142131 | 16211.7 | 3.598668 | 0.02563947 | 0 | 170.7607 | 0.00120576 | 0
0 | 0.001799974 | 0.20688 | 10 | 0.08996417 | 608.2697 | 35756.84 | 6.980467 | 0.06980467 | 0.0001431823 | 18884.05 | 3.575684 | 0.04462707 | 0 | 170.765 | 0.001577153 | 0
0 | 0.001803227 | 0.210976 | 10 | 0.0940272 | 608.2697 | 35674.7 | 6.98867 | 0.0698867 | 0.0001496487 | 28530.17 | 3.56747 | 0.03245187 | 0 | 170.769 | 0.001202777 | 0
0 | 0.001810768 | 0.215072 | 10 | 0.08751717 | 608.2697 | 35355.3 | 7.020623 | 0.07020623 | 0.0001392877 | 87585.07 | 3.53553 | 0.05163097 | 0 | 170.7737 | 0.001428107 | 0
0 | 0.001815084 | 0.219168 | 10 | 0.0882067 | 608.2697 | 35192.09 | 7.03695 | 0.0703695 | 0.0001403847 | 206005.2 | 3.519209 | 0.0527338 | 0 | 170.7777 | 0.001366592 | 0
0 | 0.001821069 | 0.223264 | 10 | 0.09169943 | 608.2697 | 34897.59 | 7.0664 | 0.070664 | 0.000145944 | 2954657.9 | 3.489759 | 0.05591112 | 0 | 170.7817 | 0.001290243 | 0
0 | 0.001825866 | 0.22736 | 10 | 0.0870675 | 608.2697 | 34646.9 | 7.091473 | 0.07091473 | 0.0001385723 | 145032.2 | 3.46469 | 0.0654808 | 0 | 170.7857 | 0.001343696 | 0
0 | 0.001830811 | 0.231456 | 10 | 0.08994177 | 608.2697 | 34382.57 | 7.11789 | 0.0711789 | 0.000143147 | 78366.06 | 3.438257 | 0.05934547 | 0 | 170.7897 | 0.001152557 | 0
0 | 0.001838443 | 0.235552 | 10 | 0.08924373 | 608.2697 | 33946.26 | 7.161517 | 0.07161517 | 0.000142036 | 425496.06 | 3.394626 | 0.08641617 | 0 | 170.7937 | 0.001589617 | 0
0 | 0.001839857 | 0.239648 | 10 | 0.08894687 | 608.2697 | 33761.92 | 7.179957 | 0.07179957 | 0.0001415633 | 305773.8 | 3.376192 | 0.06927257 | 0 | 170.7977 | 0.001022428 | 0
0 | 0.001847341 | 0.243744 | 10 | 0.08868973 | 608.2697 | 33317.6 | 7.224403 | 0.07224403 | 0.000141154 | 67155.92 | 3.33176 | 0.08125443 | 0 | 170.8017 | 0.001222395 | 0
0 | 0.001851298 | 0.24784 | 10 | 0.0898561 | 608.2697 | 33015.33 | 7.254603 | 0.07254603 | 0.0001430107 | 47108.2 | 3.301533 | 0.0870628 | 0 | 170.806 | 0.001323102 | 0
0 | 0.001854846 | 0.251936 | 10 | 0.0878463 | 608.2697 | 32695.13 | 7.286627 | 0.07286627 | 0.0001398117 | 104045.5 | 3.269513 | 0.07544333 | 0 | 170.81 | 0.0009273963 | 0
0 | 0.001861337 | 0.256032 | 10 | 0.08353737 | 608.2697 | 32240 | 7.332153 | 0.07332153 | 0.000132954 | 21271.89 | 3.224 | 0.09652673 | 0 | 170.8143 | 0.001310147 | 0
0 | 0.001862707 | 0.260128 | 10 | 0.09126097 | 608.2697 | 32022.3 | 7.353933 | 0.07353933 | 0.0001452463 | 24289.87 | 3.20223 | 0.0779648 | 0 | 170.8187 | 0.00088195 | 0
0 | 0.001868318 | 0.264224 | 10 | 0.0889754 | 608.2697 | 31593.03 | 7.39685 | 0.0739685 | 0.000141609 | 38155.28 | 3.159303 | 0.08425663 | 0 | 170.8227 | 0.000972017 | 0
0 | 0.001871342 | 0.26832 | 10 | 0.0876873 | 608.2697 | 31296.33 | 7.426507 | 0.07426507 | 0.0001395587 | 10651.26 | 3.129633 | 0.08538893 | 0 | 170.8267 | 0.00099346 | 0
0 | 0.001875758 | 0.272416 | 10 | 0.0920522 | 608.2697 | 30937.6 | 7.462387 | 0.07462387 | 0.000146506 | 16750.05 | 3.09376 | 0.08031687 | 0 | 170.8307 | 0.0009123133 | 0
0 | 0.001878168 | 0.276512 | 10 | 0.0891431 | 608.275 | 30631.3 | 7.493037 | 0.07493037 | 0.0001418757 | 12115.79 | 3.06313 | 0.08406083 | 0 | 170.8347 | 0.0009039367 | 0
0 | 0.001879542 | 0.280608 | 10 | 0.0907107 | 608.275 | 30417.4 | 7.514397 | 0.07514397 | 0.0001443707 | 17734.41 | 3.04174 | 0.06314663 | 0 | 170.8387 | 0.00045432 | 0
0 | 0.001885112 | 0.284704 | 10 | 0.09038403 | 608.275 | 30048.67 | 7.551287 | 0.07551287 | 0.000143851 | 21055.52 | 3.004867 | 0.07638697 | 0 | 170.8427 | 0.00094246 | 0
0 | 0.001885548 | 0.290848 | 10 | 0.08660417 | 608.275 | 29793.4 | 7.5768 | 0.075768 | 0.000137835 | 18600.89 | 2.97934 | 0.05532127 | 0 | 170.849 | 0.0004215433 | 0
0 | 0.00188759 | 0.29904 | 10 | 0.0906013 | 608.275 | 29480.07 | 7.60816 | 0.0760816 | 0.0001441967 | 53692.38 | 2.948007 | 0.03986823 | 0 | 170.8573 | 0.0002484407 | 0
0 | 0.001889581 | 0.307232 | 10 | 0.08879167 | 608.275 | 29240.8 | 7.63207 | 0.0763207 | 0.000141316 | 80289.03 | 2.92408 | 0.03100917 | 0 | 170.8657 | 0.000250628 | 0
0 | 0.00188887 | 0.315424 | 10 | 0.08770967 | 608.275 | 29165.4 | 7.639597 | 0.07639597 | 0.0001395943 | 259464 | 2.91654 | 0.01327783 | 0 | 170.8737 | -1.799333e-05 | 0
0 | 0.001888288 | 0.323616 | 10 | 0.0889543 | 608.275 | 29179.2 | 7.63822 | 0.0763822 | 0.000141575 | 625521.3 | 2.91792 | 0.00098141 | 0 | 170.8817 | -5.1e-05 | 0
0 | 0.001884761 | 0.331808 | 10 | 0.08930957 | 608.275 | 29359.8 | 7.620167 | 0.07620167 | 0.0001421407 | 138170615.6 | 2.93598 | -0.018865833 | 0 | 170.8897 | -0.0003806885 | 0
0 | 0.00188167 | 0.34 | 10 | 0.08694577 | 608.275 | 29605.17 | 7.595633 | 0.07595633 | 0.0001383783 | 97474.1 | 2.960517 | -0.02976607 | 0 | 170.898 | -0.000411677 | 0
0 | 0.001879227 | 0.348192 | 10 | 0.09192677 | 608.275 | 29871.97 | 7.568967 | 0.07568967 | 0.0001463057 | 52155 | 2.987197 | -0.0324356 | 0 | 170.9067 | -0.0003190367 | 0
0 | 0.001875872 | 0.356384 | 10 | 0.08786737 | 608.275 | 30206.53 | 7.535487 | 0.07535487 | 0.0001398457 | 35644.9 | 3.020653 | -0.03918743 | 0 | 170.9147 | -0.00038388 | 0
0 | 0.00187234 | 0.364576 | 10 | 0.0880177 | 608.2737 | 30557.53 | 7.500397 | 0.07500397 | 0.0001400847 | 54435.66 | 3.055753 | -0.0417106 | 0 | 170.9227 | -0.0004109317 | 0
0 | 0.001868414 | 0.372768 | 10 | 0.09177767 | 608.2737 | 30957.83 | 7.46038 | 0.0746038 | 0.0001460687 | 43426.89 | 3.095783 | -0.04758557 | 0 | 170.9307 | -0.0004650087 | 0
0 | 0.001863693 | 0.38096 | 10 | 0.08743767 | 608.2737 | 31358.3 | 7.42033 | 0.0742033 | 0.0001391617 | 555194.1 | 3.13583 | -0.04924129 | 0 | 170.939 | -0.000571237 | 0
0 | 0.001858716 | 0.389152 | 10 | 0.09049443 | 608.2737 | 31762.27 | 7.379917 | 0.07379917 | 0.0001440263 | 33791914.9 | 3.176227 | -0.05004797 | 0 | 170.9477 | -0.0006232583 | 0
0 | 0.001854307 | 0.397344 | 10 | 0.09005237 | 608.2737 | 32115.43 | 7.344623 | 0.07344623 | 0.000143323 | 85672.66 | 3.211543 | -0.04406167 | 0 | 170.9557 | -0.0005460033 | 0
0 | 0.001847486 | 0.405536 | 10 | 0.0898884 | 608.2737 | 32511.2 | 7.305017 | 0.07305017 | 0.000143062 | 301240.4 | 3.25112 | -0.04739197 | 0 | 170.9637 | -0.0007831183 | 0
0 | 0.001840497 | 0.413728 | 10 | 0.08577693 | 608.2737 | 32903.5 | 7.265793 | 0.07265793 | 0.0001365183 | 104896.3 | 3.29035 | -0.04738537 | 0 | 170.9717 | -0.0008314053 | 0
0 | 0.001831865 | 0.42192 | 10 | 0.08848477 | 608.2737 | 33304.2 | 7.22572 | 0.0722572 | 0.000140828 | 531411.1 | 3.33042 | -0.04865143 | 0 | 170.98 | -0.001017683 | 0
0 | 0.001822086 | 0.430112 | 10 | 0.09089203 | 608.2737 | 33718.7 | 7.18427 | 0.0718427 | 0.0001446593 | 5355404.93 | 3.37187 | -0.05108559 | 0 | 170.9887 | -0.001186702 | 0
0 | 0.001812586 | 0.438304 | 10 | 0.0925143 | 608.2737 | 34074.33 | 7.14873 | 0.0714873 | 0.000147241 | 231906.3 | 3.407433 | -0.04493307 | 0 | 170.9967 | -0.001175329 | 0
0 | 0.001802639 | 0.446496 | 10 | 0.08906117 | 608.2737 | 34431.43 | 7.113007 | 0.07113007 | 0.0001417453 | 1006457.2 | 3.443143 | -0.04401613 | 0 | 171.0047 | -0.001217079 | 0
0 | 0.001791928 | 0.454688 | 10 | 0.08592723 | 608.2737 | 34783.23 | 7.077827 | 0.07077827 | 0.0001367573 | 4656579.3 | 3.478323 | -0.04219813 | 0 | 171.0127 | -0.00127213 | 0
0 | 0.001781368 | 0.46288 | 10 | 0.0901345 | 608.2737 | 35129.47 | 7.043197 | 0.07043197 | 0.0001434533 | 158306 | 3.512947 | -0.04218897 | 0 | 171.021 | -0.001286163 | 0
0 | 0.00177198 | 0.471072 | 10 | 0.08912447 | 608.2737 | 35402.93 | 7.01587 | 0.0701587 | 0.0001418463 | 280878.9 | 3.540293 | -0.0354485 | 0 | 171.0297 | -0.00118132 | 0
0 | 0.001762824 | 0.479264 | 10 | 0.0892064 | 608.266 | 35647.2 | 6.991443 | 0.06991443 | 0.0001419767 | 274526.2 | 3.56472 | -0.03116187 | 0 | 171.0377 | -0.001143232 | 0
0 | 0.001757606 | 0.487456 | 10 | 0.08959403 | 608.266 | 35763.87 | 6.97976 | 0.0697976 | 0.0001425933 | 9540704.5 | 3.576387 | -0.01688995 | 0 | 171.0457 | -0.0007143409 | 0
0 | 0.001752733 | 0.495648 | 10 | 0.08993683 | 608.266 | 35848.7 | 6.971267 | 0.06971267 | 0.0001431387 | 81613.03 | 3.58487 | -0.0104315 | 0 | 171.0537 | -0.0005909317 | 0
0 | 0.001751456 | 0.50384 | 10 | 0.0871669 | 608.266 | 35817.47 | 6.97442 | 0.0697442 | 0.0001387303 | 210417.4 | 3.581747 | 0.0019795 | 0 | 171.062 | -0.0002116697 | 0
0 | 0.001752688 | 0.512032 | 10 | 0.0915578 | 608.266 | 35692.43 | 6.98691 | 0.0698691 | 0.000145719 | 246868.9 | 3.569243 | 0.0133535 | 0 | 171.0703 | 9.849667e-05 | 0
0 | 0.001755375 | 0.520224 | 10 | 0.08821403 | 608.266 | 35526.7 | 7.003473 | 0.07003473 | 0.000140397 | 607443.9 | 3.55267 | 0.0186521 | 0 | 171.0787 | 0.000280153 | 0
0 | 0.001761223 | 0.528416 | 10 | 0.08961637 | 608.266 | 35247.2 | 7.031423 | 0.07031423 | 0.0001426287 | 1933411.8 | 3.52472 | 0.03089712 | 0 | 171.0867 | 0.000624527 | 0
0 | 0.001769409 | 0.536608 | 10 | 0.08828857 | 608.266 | 34917.27 | 7.064437 | 0.07064437 | 0.0001405157 | 112129930.9 | 3.491727 | 0.03940587 | 0 | 171.0947 | 0.0009569682 | 0
0 | 0.001778608 | 0.5448 | 10 | 0.0850913 | 608.2593 | 34532.57 | 7.102903 | 0.07102903 | 0.000135427 | 580936.5 | 3.453257 | 0.0464659 | 0 | 171.1027 | 0.001122349 | 0
0 | 0.001788264 | 0.552992 | 10 | 0.09018033 | 608.2593 | 34170.73 | 7.13907 | 0.0713907 | 0.0001435263 | 20591812.4 | 3.417073 | 0.04500993 | 0 | 171.111 | 0.00117936 | 0
0 | 0.001799122 | 0.561184 | 10 | 0.09118387 | 608.2593 | 33766.8 | 7.179463 | 0.07179463 | 0.0001451233 | 188919.1 | 3.37668 | 0.04815963 | 0 | 171.1197 | 0.001295692 | 0
0 | 0.001808642 | 0.569376 | 10 | 0.09194677 | 608.2593 | 33416.87 | 7.214477 | 0.07214477 | 0.0001463377 | 508512.3 | 3.341687 | 0.04285607 | 0 | 171.1277 | 0.00116106 | 0
0 | 0.001818225 | 0.577568 | 10 | 0.08900027 | 608.2593 | 33101.63 | 7.24598 | 0.0724598 | 0.0001416483 | 180121.6 | 3.310163 | 0.03909767 | 0 | 171.1357 | 0.001168274 | 0
0 | 0.001825893 | 0.58576 | 10 | 0.0884475 | 608.2593 | 32846.73 | 7.271497 | 0.07271497 | 0.0001407687 | 698961.4 | 3.284673 | 0.03242355 | 0 | 171.1437 | 0.0009761767 | 0
0 | 0.00183198 | 0.593952 | 10 | 0.08565647 | 608.2593 | 32655.03 | 7.29065 | 0.0729065 | 0.0001363263 | 1425562.1 | 3.265503 | 0.0250915 | 0 | 171.152 | 0.000785942 | 0
0 | 0.001837145 | 0.602144 | 10 | 0.08941763 | 608.2593 | 32480.93 | 7.308047 | 0.07308047 | 0.0001423123 | 27042531.7 | 3.248093 | 0.0218815 | 0 | 171.1607 | 0.00065594 | 0
0 | 0.001839457 | 0.610336 | 10 | 0.0892984 | 608.2593 | 32430.43 | 7.313117 | 0.07313117 | 0.000142123 | 1502961.3 | 3.243043 | 0.008153037 | 0 | 171.1687 | 0.0003274823 | 0
0 | 0.001838396 | 0.622624 | 10 | 0.0918435 | 608.2593 | 32507.77 | 7.30537 | 0.0730537 | 0.0001461737 | 1768010.3 | 3.250777 | -0.006532177 | 0 | 171.1807 | -8.099533e-05 | 0
0 | 0.001831173 | 0.639008 | 10 | 0.09058167 | 608.2593 | 32797.7 | 7.276367 | 0.07276367 | 0.000144165 | 747217.7 | 3.27977 | -0.01951397 | 0 | 171.1973 | -0.0005137127 | 0
0 | 0.0018186 | 0.655392 | 10 | 0.08943997 | 608.2593 | 33258.6 | 7.23028 | 0.0723028 | 0.000142348 | 2055324.0 | 3.32586 | -0.02985615 | 0 | 171.2137 | -0.0008230173 | 0
0 | 0.001803208 | 0.671776 | 10 | 0.08937417 | 608.2593 | 33805.8 | 7.17559 | 0.0717559 | 0.0001422433 | 5861189.7 | 3.38058 | -0.03291283 | 0 | 171.2297 | -0.00092715 | 0
0 | 0.001788022 | 0.68816 | 10 | 0.09051073 | 608.267 | 34332.67 | 7.122877 | 0.07122877 | 0.0001440523 | 2214911.2 | 3.433267 | -0.03161968 | 0 | 171.2467 | -0.0009131847 | 0
0 | 0.001774167 | 0.704544 | 10 | 0.08732213 | 608.267 | 34841.43 | 7.071997 | 0.07071997 | 0.0001389777 | 1257453.4 | 3.484143 | -0.03114511 | 0 | 171.2627 | -0.000841128 | 0
0 | 0.001765163 | 0.720928 | 10 | 0.0900947 | 608.267 | 35189.87 | 7.037157 | 0.07037157 | 0.00014339 | 10151518.6 | 3.518987 | -0.01864132 | 0 | 171.279 | -0.0004724586 | 0
0 | 0.001759836 | 0.737312 | 10 | 0.08663523 | 608.267 | 35427.37 | 7.013427 | 0.07013427 | 0.000137884 | 9883430.1 | 3.542737 | -0.01384399 | 0 | 171.2957 | -0.0002856953 | 0
0 | 0.001759009 | 0.753696 | 10 | 0.08963377 | 608.267 | 35531.53 | 7.003 | 0.07003 | 0.0001426563 | 2855572 | 3.553153 | -0.004820533 | 0 | 171.3117 | -1.436463e-05 | 0
0 | 0.001762795 | 0.77008 | 10 | 0.09034177 | 608.267 | 35448.03 | 7.01135 | 0.0701135 | 0.0001437837 | 1593031.3 | 3.544803 | 0.00628756 | 0 | 171.3287 | 0.0002608663 | 0
0 | 0.001767918 | 0.786464 | 10 | 0.0894102 | 608.267 | 35304.6 | 7.025673 | 0.07025673 | 0.000142301 | 817617.3 | 3.53046 | 0.009427133 | 0 | 171.3447 | 0.0003311217 | 0
0 | 0.001774629 | 0.802848 | 10 | 0.09147103 | 608.267 | 35065.3 | 7.049613 | 0.07049613 | 0.0001455803 | 13096650.7 | 3.50653 | 0.01499452 | 0 | 171.361 | 0.0003985119 | 0
0 | 0.001781203 | 0.819232 | 10 | 0.08669487 | 608.267 | 34798.13 | 7.076337 | 0.07076337 | 0.000137979 | 12162832.7 | 3.479813 | 0.01565214 | 0 | 171.3777 | 0.0003732127 | 0
0 | 0.001785066 | 0.835616 | 10 | 0.0905045 | 608.267 | 34609.57 | 7.09521 | 0.0709521 | 0.0001440423 | 37573969 | 3.460957 | 0.01190932 | 0 | 171.3937 | 0.0002419724 | 0
0 | 0.001787669 | 0.852 | 10 | 0.09180377 | 608.267 | 34436.87 | 7.112483 | 0.07112483 | 0.0001461103 | 1364139.7 | 3.443687 | 0.009589653 | 0 | 171.41 | 0.000129184 | 0
0 | 0.00178683 | 0.868384 | 10 | 0.0880016 | 608.267 | 34397.97 | 7.11637 | 0.0711637 | 0.000140059 | 1641246 | 3.439797 | 0.00149285 | 0 | 171.4267 | -7.5398e-05 | 0
0 | 0.001784873 | 0.884768 | 10 | 0.08948843 | 608.267 | 34410.87 | 7.115083 | 0.07115083 | 0.000142425 | 6672823.3 | 3.441087 | -0.001194787 | 0 | 171.4427 | -0.0001297597 | 0
0 | 0.001780934 | 0.901152 | 10 | 0.08649613 | 608.267 | 34529.27 | 7.10324 | 0.0710324 | 0.000137663 | 1929900 | 3.452927 | -0.008910543 | 0 | 171.4597 | -0.0002555943 | 0
0 | 0.001776309 | 0.917536 | 10 | 0.09058527 | 608.267 | 34710.3 | 7.085133 | 0.07085133 | 0.000144171 | 3276738.7 | 3.47103 | -0.01096747 | 0 | 171.4757 | -0.0002780823 | 0
0 | 0.001772279 | 0.93392 | 10 | 0.09049597 | 608.267 | 34891.7 | 7.066983 | 0.07066983 | 0.0001440287 | 1466072071.3 | 3.48917 | -0.012139522 | 0 | 171.492 | -0.0002696224 | 0
0 | 0.001768599 | 0.950304 | 10 | 0.0873445 | 608.2657 | 35079.2 | 7.04824 | 0.0704824 | 0.000139013 | 5224561 | 3.50792 | -0.01100296 | 0 | 171.5087 | -0.0002023114 | 0
0 | 0.001766467 | 0.966688 | 10 | 0.09155177 | 608.267 | 35212.43 | 7.034903 | 0.07034903 | 0.0001457087 | 12473627.7 | 3.521243 | -0.007587097 | 0 | 171.5247 | -0.0001225022 | 0
0 | 0.001763861 | 0.983072 | 10 | 0.08915927 | 608.267 | 35369.73 | 7.019163 | 0.07019163 | 0.0001419013 | 491860417.3 | 3.536973 | -0.01096611 | 0 | 171.5417 | -0.0001979483 | 0
0 | 0.001761428 | 0.999456 | 10 | 0.08901517 | 608.267 | 35520.03 | 7.004137 | 0.07004137 | 0.000141672 | 2561030.7 | 3.552003 | -0.006893097 | 0 | 171.5577 | -9.776067e-05 | 0
0 | 0.001760014 | 1.01584 | 10 | 0.09044127 | 608.267 | 35577.5 | 6.998407 | 0.06998407 | 0.0001439413 | 42865522.3 | 3.55775 | -0.00337021 | 0 | 171.574 | -8.880837e-05 | 0
0 | 0.001758502 | 1.03222 | 10 | 0.0876389 | 608.267 | 35634.9 | 6.992663 | 0.06992663 | 0.0001394817 | 29987916.7 | 3.56349 | -0.00351853 | 0 | 171.5907 | -9.967637e-05 | 0
0 | 0.001757596 | 1.04861 | 10 | 0.0888065 | 608.267 | 35647.07 | 6.991427 | 0.06991427 | 0.0001413397 | 3294603.3 | 3.564707 | 2.617667e-05 | 0 | 171.6067 | -4.288033e-05 | 0
0 | 0.001756766 | 1.06499 | 10 | 0.0889332 | 608.267 | 35637.33 | 6.992413 | 0.06992413 | 0.0001415417 | 802602473.3 | 3.563733 | 0.0004687997 | 0 | 171.623 | -3.946778e-05 | 0
0 | 0.001756774 | 1.08138 | 10 | 0.08872453 | 608.267 | 35608.57 | 6.9953 | 0.069953 | 0.0001412093 | 3794530 | 3.560857 | 0.00191999 | 0 | 171.6397 | 3.325667e-06 | 0
0 | 0.001757769 | 1.09776 | 10 | 0.08884377 | 608.2603 | 35527.9 | 7.003363 | 0.07003363 | 0.000141399 | 3562334.7 | 3.55279 | 0.004913783 | 0 | 171.6557 | 5.944333e-05 | 0
0 | 0.001758228 | 1.11414 | 10 | 0.0875656 | 608.2603 | 35489 | 7.007243 | 0.07007243 | 0.000139365 | 701937026.7 | 3.5489 | 0.00159451 | 0 | 171.6727 | 2.134863e-05 | 0
0 | 0.001760124 | 1.13053 | 10 | 0.09087213 | 608.2603 | 35401.27 | 7.01602 | 0.0701602 | 0.0001446277 | 115000824 | 3.540127 | 0.005835832 | 0 | 171.6887 | 0.0001220129 | 0
0 | 0.001760828 | 1.14691 | 10 | 0.09004493 | 608.2603 | 35384.57 | 7.01769 | 0.0701769 | 0.000143311 | 23513393.3 | 3.538457 | -0.0001695033 | 0 | 171.705 | 1.447263e-05 | 0
0 | 0.00176049 | 1.1633 | 10 | 0.0895828 | 608.2603 | 35424.37 | 7.01372 | 0.0701372 | 0.0001425757 | 30873396.7 | 3.542437 | -0.002304747 | 0 | 171.7217 | -2.439797e-05 | 0
0 | 0.001760462 | 1.17968 | 10 | 0.08894813 | 608.272 | 35441 | 7.01207 | 0.0701207 | 0.0001415653 | 185333520 | 3.5441 | -0.001206171 | 0 | 171.7377 | 4.7776e-06 | 0
0 | 0.001758252 | 1.19606 | 10 | 0.08845993 | 608.272 | 35543.37 | 7.00181 | 0.0700181 | 0.0001407883 | 56520893 | 3.554337 | -0.006607983 | 0 | 171.7547 | -0.0001560166 | 0
0 | 0.001755863 | 1.21245 | 10 | 0.0908847 | 608.272 | 35657.2 | 6.990447 | 0.06990447 | 0.0001446473 | 45946139.3 | 3.56572 | -0.006810453 | 0 | 171.7707 | -0.0001448113 | 0
0 | 0.001752974 | 1.22883 | 10 | 0.08817797 | 608.272 | 35775.13 | 6.978637 | 0.06978637 | 0.0001403397 | 24605613.7 | 3.577513 | -0.007667937 | 0 | 171.787 | -0.0001787217 | 0
0 | 0.001749585 | 1.24522 | 10 | 0.0898052 | 608.272 | 35903.37 | 6.9658 | 0.069658 | 0.0001429297 | 230621130.7 | 3.590337 | -0.007406039 | 0 | 171.8037 | -0.0001990311 | 0
0 | 0.001746973 | 1.2616 | 10 | 0.0917055 | 608.272 | 35996.07 | 6.95656 | 0.0695656 | 0.0001459543 | 5672354 | 3.599607 | -0.006080753 | 0 | 171.8197 | -0.0001727144 | 0
0 | 0.001743855 | 1.28618 | 10 | 0.08821277 | 608.2787 | 36107.37 | 6.94542 | 0.0694542 | 0.000140395 | 10329006.7 | 3.610737 | -0.004035383 | 0 | 171.8447 | -0.0001148135 | 0
0 | 0.00174279 | 1.31894 | 10 | 0.0885345 | 608.2787 | 36138.2 | 6.942327 | 0.06942327 | 0.000140907 | 62443950 | 3.61382 | 0.000566926 | 0 | 171.877 | 7.5703e-06 | 0
0 | 0.001743565 | 1.35171 | 10 | 0.09046723 | 608.2787 | 36107.03 | 6.945457 | 0.06945457 | 0.0001439833 | 122658966.7 | 3.610703 | 0.001232337 | 0 | 171.9097 | 3.381907e-05 | 0
0 | 0.001745029 | 1.38448 | 10 | 0.08578313 | 608.2787 | 36057.73 | 6.950383 | 0.06950383 | 0.000136528 | 119592933.3 | 3.605773 | 0.001122482 | 0 | 171.9427 | 3.189997e-05 | 0
0 | 0.001744328 | 1.41725 | 10 | 0.09345827 | 608.2787 | 36074.97 | 6.948657 | 0.06948657 | 0.0001487433 | 12001884606.7 | 3.607497 | -0.001939102 | 0 | 171.9757 | -5.59922e-05 | 0
0 | 0.001741328 | 1.45002 | 10 | 0.08777057 | 608.2787 | 36186.67 | 6.937497 | 0.06937497 | 0.0001396913 | 20669723.3 | 3.618667 | -0.00339233 | 0 | 172.0083 | -9.13364e-05 | 0
0 | 0.001738084 | 1.48278 | 10 | 0.09234783 | 608.272 | 36303.1 | 6.92584 | 0.0692584 | 0.0001469763 | 52086610 | 3.63031 | -0.004594883 | 0 | 172.0407 | -0.0001204214 | 0
0 | 0.001734366 | 1.51555 | 10 | 0.08661787 | 608.272 | 36456.5 | 6.910507 | 0.06910507 | 0.0001378563 | 15179125846.7 | 3.64565 | -0.003822986 | 0 | 172.0737 | -9.641431e-05 | 0
0 | 0.001733119 | 1.54832 | 10 | 0.09007473 | 608.272 | 36518.07 | 6.90435 | 0.0690435 | 0.0001433587 | 107973766.7 | 3.651807 | -0.001244892 | 0 | 172.1067 | -1.990743e-05 | 0
0 | 0.001731739 | 1.58109 | 10 | 0.09039393 | 608.272 | 36569.53 | 6.899213 | 0.06899213 | 0.0001438667 | 116719333.3 | 3.656953 | -0.001447771 | 0 | 172.1397 | -3.898393e-05 | 0
0 | 0.00173137 | 1.61386 | 10 | 0.0886276 | 608.272 | 36583.23 | 6.89784 | 0.0689784 | 0.0001410553 | 1047932000 | 3.658323 | -0.0008022303 | 0 | 172.172 | -1.961042e-05 | 0
0 | 0.001730554 | 1.64662 | 10 | 0.09063987 | 608.272 | 36597.97 | 6.89634 | 0.0689634 | 0.000144258 | 148982583.3 | 3.659797 | 0.000208305 | 0 | 172.2047 | -1.84654e-05 | 0
0 | 0.001728985 | 1.67939 | 10 | 0.08860527 | 608.272 | 36655.57 | 6.890607 | 0.06890607 | 0.0001410197 | 679580600 | 3.665557 | -0.002120833 | 0 | 172.2377 | -4.734853e-05 | 0
0 | 0.001727532 | 1.71216 | 10 | 0.0882674 | 608.272 | 36713.87 | 6.884777 | 0.06884777 | 0.000140482 | 84743670 | 3.671387 | -0.002198085 | 0 | 172.2707 | -5.824483e-05 | 0
0 | 0.001725609 | 1.74493 | 10 | 0.08796557 | 608.272 | 36792.13 | 6.876927 | 0.06876927 | 0.0001400017 | 198789970 | 3.679213 | -0.00297844 | 0 | 172.303 | -6.932053e-05 | 0
0 | 0.001723597 | 1.7777 | 10 | 0.0889891 | 608.272 | 36884.5 | 6.867717 | 0.06867717 | 0.0001416307 | 643388033.3 | 3.68845 | -0.002357476 | 0 | 172.3357 | -5.258567e-05 | 0
0 | 0.001722049 | 1.81046 | 10 | 0.09148717 | 608.272 | 36937.23 | 6.862443 | 0.06862443 | 0.000145606 | 162883233.3 | 3.693723 | -0.001075898 | 0 | 172.3687 | -3.694433e-05 | 0
0 | 0.001720396 | 1.84323 | 10 | 0.08791587 | 608.272 | 37001.03 | 6.85604 | 0.0685604 | 0.0001399223 | 418807337470 | 3.700103 | -0.0025243864 | 0 | 172.4017 | -6.2479673e-05 | 0
0 | 0.001719741 | 1.876 | 10 | 0.08825003 | 608.272 | 37016.17 | 6.854527 | 0.06854527 | 0.000140454 | 406443200 | 3.701617 | 0.0003072637 | 0 | 172.434 | -6.795413e-06 | 0
0 | 0.001718528 | 1.90877 | 10 | 0.08837547 | 608.271 | 37066.17 | 6.84953 | 0.0684953 | 0.000140654 | 607233933.3 | 3.706617 | -0.001916153 | 0 | 172.4667 | -4.282247e-05 | 0
0 | 0.001717368 | 1.94154 | 10 | 0.09074177 | 608.271 | 37112.2 | 6.844917 | 0.06844917 | 0.00014442 | 262539023.3 | 3.71122 | -0.002075516 | 0 | 172.4997 | -4.11193e-05 | 0
0 | 0.001715819 | 1.9743 | 10 | 0.09328693 | 608.276 | 37172.6 | 6.8389 | 0.068389 | 0.0001484707 | 9895089200 | 3.71726 | -0.001481076 | 0 | 172.5327 | -5.08038e-05 | 0
0 | 0.001714326 | 2.00707 | 10 | 0.08342307 | 608.276 | 37235.33 | 6.832603 | 0.06832603 | 0.000132772 | 129139480 | 3.723533 | -0.002100804 | 0 | 172.5657 | -5.889137e-05 | 0
0 | 0.001712377 | 2.03984 | 10 | 0.0925143 | 608.276 | 37312.2 | 6.824943 | 0.06824943 | 0.000147241 | 4163872450 | 3.73122 | -0.002150765 | 0 | 172.598 | -4.584412e-05 | 0
0 | 0.001710699 | 2.07261 | 10 | 0.08824383 | 608.276 | 37373.37 | 6.818817 | 0.06818817 | 0.0001404443 | 401119440 | 3.737337 | -0.00261017 | 0 | 172.6307 | -6.737669e-05 | 0
0 | 0.001709945 | 2.10538 | 10 | 0.09126717 | 608.2837 | 37404.43 | 6.815717 | 0.06815717 | 0.0001452563 | 10449904000 | 3.740443 | -0.000516634 | 0 | 172.6637 | -1.155218e-05 | 0
0 | 0.00170847 | 2.13814 | 10 | 0.09225713 | 608.2837 | 37464.67 | 6.80967 | 0.0680967 | 0.0001468317 | 467840366.7 | 3.746467 | -0.001022977 | 0 | 172.6967 | -3.046005e-05 | 0
0 | 0.001707654 | 2.17091 | 10 | 0.08816927 | 608.285 | 37493.57 | 6.80679 | 0.0680679 | 0.0001403257 | 19827776050 | 3.749357 | -0.001825548 | 0 | 172.729 | -4.049499e-05 | 0
0 | 0.001705831 | 2.20368 | 10 | 0.09171683 | 608.285 | 37561.03 | 6.800053 | 0.06800053 | 0.000145972 | 30919883.3 | 3.756103 | -0.001867147 | 0 | 172.7617 | -5.968833e-05 | 0
0 | 0.001704743 | 2.23645 | 10 | 0.08365783 | 608.285 | 37607 | 6.795453 | 0.06795453 | 0.0001331457 | 207245466.7 | 3.7607 | -0.001262097 | 0 | 172.7947 | -3.24264e-05 | 0
0 | 0.001703298 | 2.26922 | 10 | 0.09165843 | 608.285 | 37661.97 | 6.789943 | 0.06789943 | 0.000145879 | 354319816.7 | 3.766197 | -0.00188313 | 0 | 172.8277 | -3.535577e-05 | 0
0 | 0.001701591 | 2.30198 | 10 | 0.09202477 | 608.2837 | 37726.17 | 6.783547 | 0.06783547 | 0.000146462 | 399351080 | 3.772617 | -0.002313654 | 0 | 172.86 | -6.458973e-05 | 0
0 | 0.001701189 | 2.33475 | 10 | 0.0872948 | 608.2837 | 37741.3 | 6.782037 | 0.06782037 | 0.000138934 | 357773166.7 | 3.77413 | -0.00010473 | 0 | 172.8927 | -6.781567e-06 | 0
0 | 0.001699523 | 2.36752 | 10 | 0.09004243 | 608.2747 | 37808.87 | 6.77526 | 0.0677526 | 0.000143307 | 419645300 | 3.780887 | -0.000934498 | 0 | 172.9257 | -2.811436e-05 | 0
0 | 0.001698578 | 2.40029 | 10 | 0.08775567 | 608.2747 | 37844.1 | 6.77173 | 0.0677173 | 0.0001396673 | 320762750 | 3.78441 | -0.002457788 | 0 | 172.9587 | -5.687477e-05 | 0
0 | 0.001697186 | 2.43306 | 10 | 0.09217267 | 608.2747 | 37894.3 | 6.766727 | 0.06766727 | 0.0001466973 | 176206040 | 3.78943 | -0.001847618 | 0 | 172.9913 | -4.656107e-05 | 0
0 | 0.00169609 | 2.46582 | 10 | 0.08677063 | 608.2747 | 37932.17 | 6.762953 | 0.06762953 | 0.0001380997 | 53944600 | 3.793217 | -0.0008523867 | 0 | 173.0237 | -3.543437e-05 | 0
0 | 0.001694968 | 2.49859 | 10 | 0.08852453 | 608.2747 | 37980.87 | 6.758053 | 0.06758053 | 0.0001408913 | 109850100 | 3.798087 | -0.0006489367 | 0 | 173.0567 | -5.8714e-06 | 0
0 | 0.001693878 | 2.53136 | 10 | 0.0921168 | 608.2747 | 38023.9 | 6.753757 | 0.06753757 | 0.0001466083 | 120553670 | 3.80239 | -0.002140231 | 0 | 173.0897 | -5.863653e-05 | 0
0 | 0.00169281 | 2.56413 | 10 | 0.0847795 | 608.268 | 38063.47 | 6.749797 | 0.06749797 | 0.000134931 | 3343463146.7 | 3.806347 | -0.001911229 | 0 | 173.1227 | -4.410766e-05 | 0
0 | 0.001690694 | 2.61328 | 10 | 0.088532 | 608.2693 | 38143.7 | 6.741783 | 0.06741783 | 0.000140903 | 61139533.3 | 3.81437 | -0.00180061 | 0 | 173.1717 | -4.857847e-05 | 0
0 | 0.001688904 | 2.67882 | 10 | 0.089122 | 608.2693 | 38209.4 | 6.73521 | 0.0673521 | 0.000141842 | 248859000 | 3.82094 | -0.0003063213 | 0 | 173.2367 | -1.256843e-05 | 0
0 | 0.001686531 | 2.74435 | 10 | 0.0939763 | 608.2697 | 38306.47 | 6.72552 | 0.0672552 | 0.000149568 | 680637370 | 3.830647 | -0.002169075 | 0 | 173.3027 | -4.945197e-05 | 0
0 | 0.001684177 | 2.80989 | 10 | 0.09008467 | 608.2683 | 38395.7 | 6.71658 | 0.0671658 | 0.000143374 | 625775000 | 3.83957 | -0.000540917 | 0 | 173.368 | -1.74847e-05 | 0
0 | 0.001681766 | 2.87542 | 10 | 0.08831213 | 608.2683 | 38490.63 | 6.707097 | 0.06707097 | 0.0001405533 | 335954203.3 | 3.849063 | -0.002379378 | 0 | 173.4337 | -5.6181e-05 | 0
0 | 0.001680017 | 2.94096 | 10 | 0.08694327 | 608.276 | 38558.03 | 6.70034 | 0.0670034 | 0.0001383743 | 875026166.7 | 3.855803 | -0.0005110433 | 0 | 173.499 | -1.494948e-05 | 0
0 | 0.001677723 | 3.0065 | 10 | 0.08703023 | 608.2697 | 38645 | 6.691657 | 0.06691657 | 0.000138513 | 583938633.3 | 3.8645 | -0.001520958 | 0 | 173.5647 | -4.43956e-05 | 0
0 | 0.001675797 | 3.07203 | 10 | 0.09135787 | 608.2697 | 38724.33 | 6.6837 | 0.066837 | 0.0001454007 | 2014654300 | 3.872433 | -0.001002985 | 0 | 173.6303 | -2.400606e-05 | 0
0 | 0.001673527 | 3.13757 | 10 | 0.09187333 | 608.2683 | 38810.07 | 6.67516 | 0.0667516 | 0.000146221 | 117742600 | 3.881007 | -0.001263998 | 0 | 173.6957 | -3.4721e-05 | 0
0 | 0.001671411 | 3.2031 | 10 | 0.09223233 | 608.2683 | 38896.6 | 6.666507 | 0.06666507 | 0.0001467923 | 4958084626.7 | 3.88966 | -0.001541995 | 0 | 173.7617 | -3.316889e-05 | 0
0 | 0.001669695 | 3.26864 | 10 | 0.08752087 | 608.2683 | 38958.53 | 6.66031 | 0.0666031 | 0.000139294 | 290480333.3 | 3.895853 | -0.0007488003 | 0 | 173.8267 | -2.131657e-05 | 0
0 | 0.001667517 | 3.33418 | 10 | 0.0864452 | 608.2747 | 39043.3 | 6.651823 | 0.06651823 | 0.000137582 | 75819900 | 3.90433 | -0.001852198 | 0 | 173.8927 | -4.756107e-05 | 0
0 | 0.001665758 | 3.39971 | 10 | 0.0878041 | 608.276 | 39112.43 | 6.644897 | 0.06644897 | 0.0001397447 | 186173700 | 3.911243 | -0.0005353657 | 0 | 173.9577 | -1.77307e-05 | 0
0 | 0.001663653 | 3.46525 | 10 | 0.09435777 | 608.276 | 39196.3 | 6.63654 | 0.0663654 | 0.0001501747 | 199133466.7 | 3.91963 | -0.001886057 | 0 | 174.0237 | -4.468307e-05 | 0
0 | 0.001661842 | 3.53078 | 10 | 0.088055 | 608.276 | 39263.57 | 6.6298 | 0.066298 | 0.000140144 | 184097333.3 | 3.926357 | -0.000436615 | 0 | 174.0887 | -1.78928e-05 | 0
0 | 0.00165986 | 3.59632 | 10 | 0.0912063 | 608.276 | 39343.57 | 6.621807 | 0.06621807 | 0.0001451597 | 18557335266.7 | 3.934357 | -0.001903988 | 0 | 174.1547 | -4.066132e-05 | 0
0 | 0.001658133 | 3.66186 | 10 | 0.08736067 | 608.276 | 39409.83 | 6.615177 | 0.06615177 | 0.000139039 | 315941666.7 | 3.940983 | -0.0003250663 | 0 | 174.22 | -1.37366e-05 | 0
0 | 0.00165635 | 3.72739 | 10 | 0.08627753 | 608.2747 | 39477.53 | 6.60839 | 0.0660839 | 0.000137315 | 329428300 | 3.947753 | -0.001311707 | 0 | 174.2857 | -3.36334e-05 | 0
0 | 0.001654393 | 3.79293 | 10 | 0.09323853 | 608.2683 | 39551.23 | 6.601037 | 0.06601037 | 0.0001483937 | 265018600 | 3.955123 | -0.001468731 | 0 | 174.351 | -3.538133e-05 | 0
0 | 0.001652927 | 3.85846 | 10 | 0.0892164 | 608.2683 | 39603.47 | 6.5958 | 0.065958 | 0.0001419923 | 1989977000 | 3.960347 | -0.000118732 | 0 | 174.4167 | -1.087145e-05 | 0
0 | 0.001650807 | 3.924 | 10 | 0.09738707 | 608.2697 | 39691.13 | 6.587027 | 0.06587027 | 0.0001549963 | 53979604966.7 | 3.969113 | -0.0024405176 | 0 | 174.482 | -5.294277e-05 | 0
0 | 0.001649239 | 3.98954 | 10 | 0.08630733 | 608.2683 | 39750.03 | 6.58116 | 0.0658116 | 0.0001373627 | 5524644000 | 3.975003 | -3.22804e-05 | 0 | 174.5477 | -5.05764e-06 | 0
0 | 0.001647289 | 4.05507 | 10 | 0.08732587 | 608.2683 | 39825.9 | 6.573573 | 0.06573573 | 0.0001389837 | 323469433.3 | 3.98259 | -0.001972755 | 0 | 174.6137 | -4.621097e-05 | 0
0 | 0.00164589 | 4.12061 | 10 | 0.0858353 | 608.2683 | 39880.63 | 6.568097 | 0.06568097 | 0.0001366113 | 1748379666.7 | 3.988063 | -0.000437068 | 0 | 174.6787 | -1.467519e-05 | 0
0 | 0.001643999 | 4.18614 | 10 | 0.08748487 | 608.2697 | 39953.2 | 6.560827 | 0.06560827 | 0.0001392367 | 162047133.3 | 3.99532 | -0.001120209 | 0 | 174.7447 | -3.212187e-05 | 0
0 | 0.001642296 | 4.25168 | 10 | 0.0958839 | 608.2697 | 40019.8 | 6.554157 | 0.06554157 | 0.0001526043 | 111867878133.3 | 4.00198 | -0.001021445 | 0 | 174.8097 | -2.136202e-05 | 0
0 | 0.001640816 | 4.31722 | 10 | 0.0895246 | 608.271 | 40075.23 | 6.548633 | 0.06548633 | 0.0001424827 | 176773464000 | 4.007523 | -0.00066536 | 0 | 174.8757 | -2.152011e-05 | 0
0 | 0.001638895 | 4.38275 | 10 | 0.08854687 | 608.2643 | 40146.97 | 6.54147 | 0.0654147 | 0.0001409267 | 276819710 | 4.014697 | -0.001830011 | 0 | 174.9407 | -4.518557e-05 | 0
0 | 0.001637581 | 4.44829 | 10 | 0.08538567 | 608.2643 | 40197.63 | 6.536377 | 0.06536377 | 0.0001358953 | 25958001333.3 | 4.019763 | -0.0002625281 | 0 | 175.0067 | -8.703292e-06 | 0
0 | 0.001635918 | 4.51382 | 10 | 0.08783513 | 608.2567 | 40263.7 | 6.52978 | 0.0652978 | 0.000139794 | 147728766.7 | 4.02637 | -0.001608237 | 0 | 175.0717 | -4.052127e-05 | 0
0 | 0.001634158 | 4.57936 | 10 | 0.0918758 | 608.2647 | 40331.67 | 6.522993 | 0.06522993 | 0.0001462247 | 1123940100 | 4.033167 | -0.0002617537 | 0 | 175.1377 | -8.1813e-06 | 0
0 | 0.001632818 | 4.6449 | 10 | 0.0923939 | 608.2647 | 40386.27 | 6.517543 | 0.06517543 | 0.000147049 | 396231033.3 | 4.038627 | -0.001449155 | 0 | 175.203 | -3.40054e-05 | 0
0 | 0.00163131 | 4.71043 | 10 | 0.08978407 | 608.271 | 40441.8 | 6.511983 | 0.06511983 | 0.0001428957 | 179487166.7 | 4.04418 | -0.0005724957 | 0 | 175.2687 | -1.936823e-05 | 0
0 | 0.00162971 | 4.77597 | 10 | 0.08816183 | 608.2747 | 40499.87 | 6.506157 | 0.06506157 | 0.000140314 | 1209492433.3 | 4.049987 | -0.001230953 | 0 | 175.334 | -2.776379e-05 | 0
0 | 0.00162841 | 4.8415 | 10 | 0.08352867 | 608.2747 | 40554.93 | 6.50067 | 0.0650067 | 0.00013294 | 1587688800 | 4.055493 | -0.0005477337 | 0 | 175.3997 | -1.464565e-05 | 0
0 | 0.001626847 | 4.90704 | 10 | 0.08911827 | 608.2747 | 40610.93 | 6.495053 | 0.06495053 | 0.0001418363 | 2511450333.3 | 4.061093 | -0.0006994957 | 0 | 175.4653 | -2.356091e-05 | 0
0 | 0.00162517 | 4.97258 | 10 | 0.09548533 | 608.2697 | 40677.73 | 6.48837 | 0.0648837 | 0.0001519697 | 114423055800 | 4.067773 | -0.00131213 | 0 | 175.5307 | -2.8338539e-05 | 0
0 | 0.001624209 | 5.03811 | 10 | 0.08820157 | 608.2697 | 40715.73 | 6.484573 | 0.06484573 | 0.0001403773 | 182839146000 | 4.071573 | -9.871157e-05 | 0 | 175.5967 | -8.350079e-06 | 0
0 | 0.001622394 | 5.10365 | 10 | 0.09106347 | 608.2697 | 40785.17 | 6.47764 | 0.0647764 | 0.000144932 | 169774826.7 | 4.078517 | -0.002012528 | 0 | 175.6617 | -4.897597e-05 | 0
0 | 0.001621255 | 5.16918 | 10 | 0.08416837 | 608.284 | 40828.43 | 6.473293 | 0.06473293 | 0.000133958 | 5050900000 | 4.082843 | -0.0001781203 | 0 | 175.7277 | -5.03888e-06 | 0
0 | 0.001619014 | 5.26749 | 10 | 0.09275897 | 608.284 | 40916.9 | 6.464477 | 0.06464477 | 0.0001476303 | 604821100 | 4.09169 | -0.001063511 | 0 | 175.8257 | -2.664926e-05 | 0
0 | 0.001616164 | 5.39856 | 10 | 0.0936918 | 608.2773 | 41027.97 | 6.45336 | 0.0645336 | 0.000149115 | 20751594466.7 | 4.102797 | -0.0007767857 | 0 | 175.9567 | -1.933506e-05 | 0
0 | 0.001613228 | 5.52963 | 10 | 0.0872774 | 608.271 | 41139.47 | 6.4422 | 0.064422 | 0.000138906 | 149098000 | 4.113947 | -0.00102534 | 0 | 176.0877 | -2.87937e-05 | 0
0 | 0.001610666 | 5.6607 | 10 | 0.08834443 | 608.2773 | 41240.3 | 6.432137 | 0.06432137 | 0.0001406043 | 942418333.3 | 4.12403 | -0.0006398237 | 0 | 176.2187 | -1.58565e-05 | 0
0 | 0.001607981 | 5.79178 | 10 | 0.0907516 | 608.2773 | 41346.1 | 6.421523 | 0.06421523 | 0.0001444357 | 1726234033.3 | 4.13461 | -0.0008630587 | 0 | 176.3497 | -2.020406e-05 | 0
0 | 0.001605199 | 5.92285 | 10 | 0.089789 | 608.285 | 41453.4 | 6.410797 | 0.06410797 | 0.0001429037 | 226869533.3 | 4.14534 | -0.0009335647 | 0 | 176.481 | -2.550677e-05 | 0
0 | 0.001602631 | 6.05392 | 10 | 0.0915094 | 608.271 | 41551.17 | 6.401033 | 0.06401033 | 0.0001456413 | 47769564533.3 | 4.155117 | -0.000786323 | 0 | 176.612 | -2.1039541e-05 | 0
0 | 0.001599998 | 6.18499 | 10 | 0.0848093 | 608.2773 | 41657.3 | 6.390407 | 0.06390407 | 0.0001349783 | 1635208266.7 | 4.16573 | -0.000604208 | 0 | 176.743 | -1.545882e-05 | 0
0 | 0.001597308 | 6.31606 | 10 | 0.08486397 | 608.2787 | 41760.83 | 6.38006 | 0.0638006 | 0.0001350653 | 581498566.7 | 4.176083 | -0.0008174183 | 0 | 176.8747 | -2.087362e-05 | 0
0 | 0.001594926 | 6.44714 | 10 | 0.08968717 | 608.2837 | 41853.13 | 6.370843 | 0.06370843 | 0.0001427417 | 1356237900 | 4.185313 | -0.001047529 | 0 | 177.0057 | -2.482872e-05 | 0
0 | 0.001592287 | 6.57821 | 10 | 0.09269437 | 608.28 | 41956.47 | 6.360523 | 0.06360523 | 0.0001475277 | 535063233.3 | 4.195647 | -0.0009399923 | 0 | 177.1367 | -2.373057e-05 | 0
0 | 0.001589883 | 6.70928 | 9.996667 | 0.08663277 | 608.2773 | 42049.37 | 6.351217 | 0.06351217 | 0.00013788 | 557734333.3 | 4.204937 | -0.0005735793 | 0 | 177.2677 | -1.828326e-05 | 0
0 | 0.00158764 | 6.84035 | 9.996667 | 0.08465403 | 608.276 | 42136.73 | 6.342467 | 0.06342467 | 0.000134731 | 3103199666.7 | 4.213673 | -0.0003934907 | 0 | 177.3987 | -9.604337e-06 | 0
0 | 0.001585282 | 6.97142 | 9.996667 | 0.08853323 | 608.263 | 42225.67 | 6.333587 | 0.06333587 | 0.000140905 | 405042333.3 | 4.222567 | -0.0008700433 | 0 | 177.5297 | -2.201567e-05 | 0
0 | 0.001583004 | 7.1025 | 10 | 0.0905691 | 608.263 | 42315.53 | 6.3246 | 0.063246 | 0.0001441453 | 1209656533.3 | 4.231553 | -0.000991848 | 0 | 177.6607 | -2.348753e-05 | 0
0 | 0.001580727 | 7.23357 | 10 | 0.0934286 | 608.2643 | 42404.6 | 6.315697 | 0.06315697 | 0.0001486963 | 1329683333.3 | 4.24046 | -0.0005954733 | 0 | 177.7917 | -1.661211e-05 | 0
0 | 0.001578666 | 7.36464 | 10 | 0.0844441 | 608.2643 | 42483.33 | 6.307807 | 0.06307807 | 0.000134397 | 683913600 | 4.248333 | -0.0007271357 | 0 | 177.9227 | -1.868863e-05 | 0
0 | 0.001576277 | 7.49571 | 10 | 0.08602783 | 608.2643 | 42576.27 | 6.298517 | 0.06298517 | 0.0001369173 | 1570034000 | 4.257627 | -0.000600378 | 0 | 178.0537 | -1.47406e-05 | 0
0 | 0.001574231 | 7.62678 | 10 | 0.09195037 | 608.2697 | 42657.53 | 6.290403 | 0.06290403 | 0.0001463437 | 4053898233.3 | 4.265753 | -0.0008049617 | 0 | 178.1847 | -2.061711e-05 | 0
0 | 0.001571755 | 7.75786 | 10 | 0.09101257 | 608.271 | 42754.37 | 6.280717 | 0.06280717 | 0.0001448507 | 530917666.7 | 4.275437 | -0.0006552293 | 0 | 178.316 | -1.860255e-05 | 0
0 | 0.001569815 | 7.88893 | 10 | 0.08456337 | 608.271 | 42828.23 | 6.273347 | 0.06273347 | 0.0001345867 | 3619838666.7 | 4.282823 | -0.0002845267 | 0 | 178.447 | -7.854953e-06 | 0
0 | 0.00156753 | 8.02 | 10 | 0.08273743 | 608.2707 | 42919.27 | 6.26421 | 0.0626421 | 0.0001316807 | 322085666.7 | 4.291927 | -0.000691435 | 0 | 178.578 | -1.9393e-05 | 0
0 | 0.00156527 | 8.15107 | 10 | 0.089794 | 608.2707 | 43007.77 | 6.255363 | 0.06255363 | 0.0001429117 | 2006024933.3 | 4.300777 | -0.0007560337 | 0 | 178.7097 | -1.788732e-05 | 0
0 | 0.001563367 | 8.28214 | 10 | 0.0932993 | 608.277 | 43079.77 | 6.24819 | 0.0624819 | 0.0001484903 | 17606494433.3 | 4.307977 | -0.0008106162 | 0 | 178.8407 | -1.821404e-05 | 0
0 | 0.001561426 | 8.41322 | 10 | 0.0918311 | 608.2707 | 43153.03 | 6.240847 | 0.06240847 | 0.0001461537 | 217152000 | 4.315303 | -0.0008846237 | 0 | 178.9717 | -2.490963e-05 | 0
0 | 0.001559645 | 8.54429 | 10 | 0.08808357 | 608.2707 | 43222.83 | 6.233867 | 0.06233867 | 0.0001401897 | 6269941333.3 | 4.322283 | -0.0003920803 | 0 | 179.1027 | -9.556417e-06 | 0
0 | 0.001557704 | 8.67536 | 10 | 0.08704763 | 608.2707 | 43296.67 | 6.22647 | 0.0622647 | 0.0001385403 | 22966875666.7 | 4.329667 | -0.0006542323 | 0 | 179.2337 | -1.450959e-05 | 0
0 | 0.001555652 | 8.80643 | 10 | 0.09093553 | 608.2707 | 43374.83 | 6.218677 | 0.06218677 | 0.0001447283 | 40092030466.7 | 4.337483 | -0.0006963358 | 0 | 179.3647 | -1.972014e-05 | 0
0 | 0.001553507 | 8.9375 | 10 | 0.09297387 | 608.272 | 43459.43 | 6.210217 | 0.06210217 | 0.0001479727 | 3042085666.7 | 4.345943 | -0.0003561013 | 0 | 179.4957 | -1.033086e-05 | 0
0 | 0.00155197 | 9.06858 | 10 | 0.08218593 | 608.2707 | 43517.37 | 6.204413 | 0.06204413 | 0.000130803 | 1254617333.3 | 4.351737 | -0.0002627637 | 0 | 179.6267 | -8.963033e-06 | 0
0 | 0.001549765 | 9.19965 | 10 | 0.0812506 | 608.289 | 43605.87 | 6.195567 | 0.06195567 | 0.000129314 | 1135430000 | 4.360587 | -0.000674977 | 0 | 179.7577 | -1.638906e-05 | 0
0 | 0.001547976 | 9.33072 | 10 | 0.0893667 | 608.2823 | 43675.17 | 6.18862 | 0.0618862 | 0.0001422317 | 3325542600 | 4.367517 | -0.000719488 | 0 | 179.8887 | -1.688888e-05 | 0
0 | 0.001546054 | 9.46179 | 10 | 0.09084857 | 608.2707 | 43747.27 | 6.18142 | 0.0618142 | 0.00014459 | 324240200 | 4.374727 | -0.001193494 | 0 | 180.0197 | -2.988487e-05 | 0
0 | 0.001544341 | 9.59286 | 10 | 0.0932881 | 608.276 | 43816.83 | 6.17446 | 0.0617446 | 0.0001484727 | 1117768333.3 | 4.381683 | -0.0004251563 | 0 | 180.151 | -1.265859e-05 | 0
0 | 0.001542365 | 9.72394 | 10 | 0.090271 | 608.277 | 43893.6 | 6.166797 | 0.06166797 | 0.0001436707 | 43779469000 | 4.38936 | -0.0003613291 | 0 | 180.282 | -8.064723e-06 | 0
0 | 0.001540849 | 9.85501 | 10 | 0.0853633 | 608.2707 | 43950.27 | 6.161123 | 0.06161123 | 0.0001358597 | 1221010666.7 | 4.395027 | -0.0004804297 | 0 | 180.4133 | -1.222313e-05 | 0
0 | 0.001538698 | 9.98608 | 10 | 0.0906225 | 608.2563 | 44032.83 | 6.152873 | 0.06152873 | 0.0001442303 | 14398459433.3 | 4.403283 | -0.0006233439 | 0 | 180.5447 | -1.649973e-05 | 0
0 | 0.001537157 | 10.1172 | 10 | 0.09444953 | 608.263 | 44090.63 | 6.147093 | 0.06147093 | 0.000150321 | 1671073333.3 | 4.409063 | -0.000311579 | 0 | 180.6757 | -9.316707e-06 | 0
0 | 0.00153527 | 10.2482 | 10 | 0.08380067 | 608.263 | 44167.3 | 6.13941 | 0.0613941 | 0.000133373 | 391298333.3 | 4.41673 | -0.0007249313 | 0 | 180.8067 | -1.944117e-05 | 0
0 | 0.001533703 | 10.3793 | 10 | 0.0829039 | 608.2693 | 44230.13 | 6.133137 | 0.06133137 | 0.0001319457 | 9863465333.3 | 4.423013 | -0.0003458932 | 0 | 180.9377 | -7.158313e-06 | 0
0 | 0.001530928 | 10.5759 | 10 | 0.08813323 | 608.276 | 44339.7 | 6.122177 | 0.06122177 | 0.0001402683 | 696042433.3 | 4.43397 | -0.0008022783 | 0 | 181.134 | -2.070467e-05 | 0
0 | 0.001527504 | 10.838 | 10 | 0.0873296 | 608.276 | 44474.63 | 6.10869 | 0.0610869 | 0.0001389893 | 2365938666.7 | 4.447463 | -0.0003697273 | 0 | 181.3963 | -9.212843e-06 | 0
0 | 0.001524273 | 11.1002 | 10 | 0.09131187 | 608.2693 | 44598.3 | 6.096317 | 0.06096317 | 0.0001453277 | 1806228333.3 | 4.45983 | -0.0005482877 | 0 | 181.6587 | -1.350501e-05 | 0
0 | 0.001521013 | 11.3623 | 10 | 0.08453107 | 608.276 | 44724.43 | 6.083697 | 0.06083697 | 0.000134535 | 979806000 | 4.472443 | -0.0004436727 | 0 | 181.9207 | -1.31494e-05 | 0
0 | 0.001518092 | 11.6245 | 10 | 0.08498447 | 608.268 | 44835.47 | 6.07262 | 0.0607262 | 0.000135257 | 45393000000 | 4.483547 | -0.0004435434 | 0 | 182.1827 | -1.0808654e-05 | 0
0 | 0.001515182 | 11.8866 | 10 | 0.0959303 | 608.2693 | 44947.93 | 6.061373 | 0.06061373 | 0.0001526777 | 1207248000 | 4.494793 | -0.000578903 | 0 | 182.4447 | -1.431597e-05 | 0
0 | 0.001511998 | 12.1488 | 10 | 0.08410873 | 608.268 | 45071.57 | 6.048993 | 0.06048993 | 0.0001338633 | 1252436000 | 4.507157 | -0.000353585 | 0 | 182.7067 | -1.009642e-05 | 0
0 | 0.001509017 | 12.4109 | 10 | 0.08793947 | 608.2747 | 45185.87 | 6.037553 | 0.06037553 | 0.0001399597 | 1699964766.7 | 4.518587 | -0.0007142967 | 0 | 182.969 | -1.728861e-05 | 0
0 | 0.001506038 | 12.6731 | 10 | 0.08633837 | 608.2823 | 45301.47 | 6.02602 | 0.0602602 | 0.0001374117 | 4107393666.7 | 4.530147 | -0.0003193147 | 0 | 183.2313 | -9.699937e-06 | 0
0 | 0.001503113 | 12.9352 | 10 | 0.0945961 | 608.276 | 45413.3 | 6.014817 | 0.06014817 | 0.0001505543 | 5129331666.7 | 4.54133 | -0.0004919847 | 0 | 183.4937 | -1.219797e-05 | 0
0 | 0.001500211 | 13.1973 | 10 | 0.0833995 | 608.2757 | 45527.4 | 6.0034 | 0.060034 | 0.0001327343 | 1364711000 | 4.55274 | -0.0004629133 | 0 | 183.7557 | -1.215794e-05 | 0
0 | 0.001497476 | 13.4595 | 10 | 0.0869855 | 608.281 | 45635.7 | 5.99258 | 0.0599258 | 0.0001384417 | 891971333.3 | 4.56357 | -0.0005873397 | 0 | 184.0177 | -1.583829e-05 | 0
0 | 0.001494794 | 13.7216 | 10 | 0.0941986 | 608.276 | 45742.23 | 5.981927 | 0.05981927 | 0.0001499217 | 7445882000 | 4.574223 | -0.0004142273 | 0 | 184.2797 | -8.25662e-06 | 0
0 | 0.0014921 | 13.9838 | 10 | 0.08835563 | 608.276 | 45849.2 | 5.971227 | 0.05971227 | 0.0001406223 | 3657897000 | 4.58492 | -0.00030578 | 0 | 184.5417 | -8.607747e-06 | 0
0 | 0.001489376 | 14.2459 | 10 | 0.08687993 | 608.2707 | 45953.77 | 5.960767 | 0.05960767 | 0.0001382737 | 3192285333.3 | 4.595377 | -0.000415127 | 0 | 184.804 | -1.004994e-05 | 0
0 | 0.001486792 | 14.5081 | 10 | 0.08593713 | 608.2773 | 46054 | 5.950743 | 0.05950743 | 0.000136773 | 865038000 | 4.6054 | -0.0004432387 | 0 | 185.0667 | -1.362547e-05 | 0
0 | 0.001484244 | 14.7702 | 10 | 0.09330667 | 608.2693 | 46151.8 | 5.94097 | 0.0594097 | 0.0001485023 | 34337225666.7 | 4.61518 | -0.0005135843 | 0 | 185.3287 | -1.161003e-05 | 0
0 | 0.001481738 | 15.0324 | 10 | 0.08711593 | 608.276 | 46246.63 | 5.93149 | 0.0593149 | 0.000138649 | 2018726666.7 | 4.624663 | -0.0003528297 | 0 | 185.5907 | -9.064193e-06 | 0
0 | 0.001479361 | 15.2945 | 10 | 0.08711347 | 608.2693 | 46337.6 | 5.922397 | 0.05922397 | 0.0001386457 | 1318159666.7 | 4.63376 | -0.0002212837 | 0 | 185.8527 | -7.156927e-06 | 0
0 | 0.001476971 | 15.5566 | 10 | 0.08713333 | 608.2747 | 46429.53 | 5.913213 | 0.05913213 | 0.0001386773 | 1274684000 | 4.642953 | -0.0004335577 | 0 | 186.1147 | -1.151782e-05 | 0
0 | 0.001474653 | 15.8188 | 10.00333 | 0.09051567 | 608.267 | 46519.53 | 5.904207 | 0.05904207 | 0.0001440603 | 3229291666.7 | 4.651953 | -0.000507817 | 0 | 186.3767 | -1.254266e-05 | 0
0 | 0.001472225 | 16.0809 | 10.00333 | 0.08839027 | 608.2773 | 46617.03 | 5.894457 | 0.05894457 | 0.000140678 | 90576092000 | 4.661703 | -0.0003650056 | 0 | 186.639 | -7.73761e-06 | 0
0 | 0.001469849 | 16.3431 | 10 | 0.08456087 | 608.271 | 46708.93 | 5.88525 | 0.0588525 | 0.0001345827 | 1147221333.3 | 4.670893 | -0.0003904703 | 0 | 186.9017 | -1.092588e-05 | 0
0 | 0.001467625 | 16.6052 | 10 | 0.0898561 | 608.2787 | 46794.93 | 5.876643 | 0.05876643 | 0.0001430103 | 2364653000 | 4.679493 | -0.000134848 | 0 | 187.1637 | -4.9154e-06 | 0
0 | 0.001465157 | 16.8674 | 10 | 0.08980023 | 608.2693 | 46888.93 | 5.867273 | 0.05867273 | 0.0001429217 | 1607769333.3 | 4.688893 | -0.0006252363 | 0 | 187.4257 | -1.509498e-05 | 0
0 | 0.001462658 | 17.1295 | 10 | 0.08716313 | 608.268 | 46986 | 5.857557 | 0.05857557 | 0.0001387243 | 2528956666.7 | 4.6986 | -0.0002944243 | 0 | 187.6877 | -8.139037e-06 | 0
0 | 0.001460848 | 17.3916 | 10 | 0.0904337 | 608.268 | 47049.27 | 5.851233 | 0.05851233 | 0.00014393 | 212678613333.3 | 4.704927 | -0.000331347 | 0 | 187.9497 | -9.323982e-06 | 0
0 | 0.001458615 | 17.6538 | 10 | 0.0899008 | 608.268 | 47137.77 | 5.842393 | 0.05842393 | 0.0001430817 | 21352656357333.3 | 4.713777 | -0.0003447731 | 0 | 188.2117 | -8.409186e-06 | 0
0 | 0.001456109 | 17.9159 | 10 | 0.0842342 | 608.2747 | 47237.8 | 5.832373 | 0.05832373 | 0.0001340627 | 1685106000 | 4.72378 | -0.0005022883 | 0 | 188.474 | -1.249863e-05 | 0
0 | 0.001453833 | 18.1781 | 10 | 0.08907233 | 608.268 | 47328.03 | 5.823333 | 0.05823333 | 0.0001417627 | 2195971666.7 | 4.732803 | -0.0005444657 | 0 | 188.7367 | -1.314523e-05 | 0
0 | 0.001451853 | 18.4402 | 10 | 0.08965113 | 608.2693 | 47405.87 | 5.815557 | 0.05815557 | 0.000142684 | 17350490000 | 4.740587 | 2.77701e-05 | 0 | 188.9987 | -7.326133e-07 | 0
0 | 0.001450265 | 18.7024 | 10 | 0.08949837 | 608.2607 | 47462.37 | 5.809927 | 0.05809927 | 0.0001424413 | 1223823666.7 | 4.746237 | -0.0005918227 | 0 | 189.2607 | -1.444397e-05 | 0
0 | 0.001447867 | 18.9645 | 10 | 0.089799 | 608.268 | 47558.2 | 5.800333 | 0.05800333 | 0.0001429193 | 12889621333.3 | 4.75582 | -0.0001956353 | 0 | 189.5227 | -5.10155e-06 | 0
0 | 0.001445723 | 19.2267 | 10 | 0.09028713 | 608.268 | 47642 | 5.79194 | 0.0579194 | 0.0001436963 | 1721557333.3 | 4.7642 | -0.000488935 | 0 | 189.7847 | -1.251415e-05 | 0
0 | 0.001443381 | 19.4888 | 10 | 0.088999 | 608.2747 | 47734.13 | 5.782747 | 0.05782747 | 0.0001416463 | 2714913333.3 | 4.773413 | -0.000279313 | 0 | 190.0467 | -7.34522e-06 | 0
0 | 0.001441303 | 19.7509 | 10 | 0.09027603 | 608.268 | 47812.8 | 5.774883 | 0.05774883 | 0.0001436787 | 2083614333.3 | 4.78128 | -0.0003242753 | 0 | 190.309 | -8.585333e-06 | 0
0 | 0.001439316 | 20.0131 | 10 | 0.08847983 | 608.2743 | 47889.13 | 5.767227 | 0.05767227 | 0.00014082 | 22242398666.7 | 4.788913 | -0.0003858565 | 0 | 190.5717 | -8.883533e-06 | 0
0 | 0.001437371 | 20.2752 | 10 | 0.0886388 | 608.2743 | 47964.27 | 5.759733 | 0.05759733 | 0.0001410733 | 2493562333.3 | 4.796427 | -0.0003060597 | 0 | 190.8337 | -9.575473e-06 | 0
0 | 0.00143554 | 20.5374 | 10 | 0.0878687 | 608.2693 | 48037.13 | 5.752453 | 0.05752453 | 0.0001398477 | 24216548000 | 4.803713 | -0.0003467211 | 0 | 191.0957 | -7.199743e-06 | 0
0 | 0.001433486 | 20.7995 | 10 | 0.0882649 | 608.2617 | 48114.7 | 5.744683 | 0.05744683 | 0.000140478 | 8090406666.7 | 4.81147 | -0.0001318103 | 0 | 191.3577 | -5.131323e-06 | 0
0 | 0.001430309 | 21.1927 | 10 | 0.0920969 | 608.2707 | 48238.5 | 5.732307 | 0.05732307 | 0.0001465767 | 1935497666.7 | 4.82385 | -0.000456356 | 0 | 191.7507 | -1.153976e-05 | 0
0 | 0.001426223 | 21.717 | 10 | 0.08216357 | 608.2733 | 48394.4 | 5.71671 | 0.0571671 | 0.0001307673 | 5278363333.3 | 4.83944 | -0.0002268953 | 0 | 192.2753 | -6.30119e-06 | 0
0 | 0.001422562 | 22.2413 | 9.996667 | 0.09446187 | 608.2643 | 48537.33 | 5.70241 | 0.0570241 | 0.0001503407 | 4636273333.3 | 4.853733 | -0.000408257 | 0 | 192.7997 | -9.762707e-06 | 0
0 | 0.001418659 | 22.7656 | 10 | 0.0822766 | 608.28 | 48681.43 | 5.688023 | 0.05688023 | 0.0001309473 | 2637040000 | 4.868143 | -0.0002516567 | 0 | 193.3237 | -6.841987e-06 | 0
0 | 0.001415426 | 23.2899 | 10 | 0.09545703 | 608.28 | 48813.87 | 5.674757 | 0.05674757 | 0.0001519243 | 2707479000 | 4.881387 | -0.0003571927 | 0 | 193.848 | -9.267353e-06 | 0
0 | 0.001411755 | 23.8142 | 10 | 0.0901878 | 608.277 | 48955.97 | 5.660553 | 0.05660553 | 0.0001435383 | 5463944333.3 | 4.895597 | -0.0002745863 | 0 | 194.3727 | -6.992957e-06 | 0
0 | 0.001408256 | 24.3385 | 10 | 0.08921767 | 608.2787 | 49091.6 | 5.646997 | 0.05646997 | 0.0001419943 | 16184134333.3 | 4.90916 | -0.0002825978 | 0 | 194.8967 | -7.49124e-06 | 0
0 | 0.001404694 | 24.8628 | 10 | 0.08638187 | 608.2903 | 49229.77 | 5.633173 | 0.05633173 | 0.000137481 | 2290443333.3 | 4.922977 | -0.0002701847 | 0 | 195.4207 | -7.43214e-06 | 0
0 | 0.001401365 | 25.387 | 10 | 0.09034553 | 608.2693 | 49358.6 | 5.620277 | 0.05620277 | 0.0001437893 | 8873110333.3 | 4.93586 | -0.0002325711 | 0 | 195.9453 | -5.896093e-06 | 0
0 | 0.001397736 | 25.9113 | 10 | 0.0836355 | 608.2773 | 49499.4 | 5.606203 | 0.05606203 | 0.00013311 | 2786374333.3 | 4.94994 | -0.0003441417 | 0 | 196.4697 | -8.80512e-06 | 0
0 | 0.001394205 | 26.4356 | 10 | 0.09102867 | 608.281 | 49628.23 | 5.593337 | 0.05593337 | 0.0001448767 | 2462953333.3 | 4.962823 | -0.0002739343 | 0 | 196.9937 | -7.434737e-06 | 0
0 | 0.001391431 | 26.9599 | 10 | 0.09059267 | 608.2693 | 49741.03 | 5.58205 | 0.0558205 | 0.0001441827 | 6948715333.3 | 4.974103 | -0.000330106 | 0 | 197.518 | -8.23716e-06 | 0
0 | 0.001388096 | 27.4842 | 10 | 0.0895493 | 608.2903 | 49862.8 | 5.569863 | 0.05569863 | 0.000142522 | 6079710000 | 4.98628 | -0.0002240829 | 0 | 198.0427 | -5.70207e-06 | 0
0 | 0.001385405 | 28.0085 | 10 | 0.09209443 | 608.285 | 49971.77 | 5.558977 | 0.05558977 | 0.000146573 | 3166265000 | 4.997177 | -0.0003450027 | 0 | 198.5667 | -8.63139e-06 | 0
0 | 0.001382329 | 28.5328 | 10 | 0.0862576 | 608.2773 | 50093.93 | 5.546773 | 0.05546773 | 0.0001372837 | 817568768333.3 | 5.009393 | -0.00017857328 | 0 | 199.0907 | -5.273626e-06 | 0
0 | 0.001379201 | 29.0571 | 10 | 0.0889953 | 608.2733 | 50215.1 | 5.53466 | 0.0553466 | 0.0001416403 | 18631282666.7 | 5.02151 | -0.0002661222 | 0 | 199.6153 | -6.160703e-06 | 0
0 | 0.001376273 | 29.5813 | 10 | 0.08378707 | 608.2837 | 50329.87 | 5.523183 | 0.05523183 | 0.0001333513 | 10762770000 | 5.032987 | -0.0001772401 | 0 | 200.1397 | -4.8655e-06 | 0
0 | 0.001373219 | 30.1056 | 10 | 0.0862663 | 608.2773 | 50446.3 | 5.51152 | 0.0551152 | 0.000137297 | 4674375666.7 | 5.04463 | -0.0003112697 | 0 | 200.6637 | -7.758963e-06 | 0
0 | 0.001370007 | 30.6299 | 10 | 0.08265667 | 608.268 | 50571.13 | 5.499053 | 0.05499053 | 0.0001315523 | 2755410000 | 5.057113 | -0.000249412 | 0 | 201.188 | -6.770313e-06 | 0
0 | 0.001367059 | 31.1542 | 10 | 0.08721903 | 608.2707 | 50686.93 | 5.487463 | 0.05487463 | 0.0001388133 | 12712278000 | 5.068693 | -0.0002632441 | 0 | 201.7127 | -6.606843e-06 | 0
0 | 0.001364103 | 31.6785 | 10 | 0.09191433 | 608.268 | 50800.6 | 5.476103 | 0.05476103 | 0.000146286 | 2473191333.3 | 5.08006 | -0.0003062803 | 0 | 202.2367 | -8.2608e-06 | 0
0 | 0.001361255 | 32.2028 | 10 | 0.08850343 | 608.276 | 50913.8 | 5.464773 | 0.05464773 | 0.0001408573 | 38067779000 | 5.09138 | -0.0002901448 | 0 | 202.7607 | -6.86418e-06 | 0
0 | 0.001358441 | 32.7271 | 10 | 0.09850507 | 608.2747 | 51026.03 | 5.45355 | 0.0545355 | 0.0001567757 | 5445156666.7 | 5.102603 | -0.0001879307 | 0 | 203.2857 | -5.134143e-06 | 0
0 | 0.001355482 | 33.2514 | 10 | 0.08822517 | 608.2693 | 51138.53 | 5.442297 | 0.05442297 | 0.0001404147 | 2150102000 | 5.113853 | -0.0003542823 | 0 | 203.8097 | -9.2573e-06 | 0
0 | 0.001352801 | 33.7756 | 9.996667 | 0.09284963 | 608.285 | 51244.53 | 5.4317 | 0.054317 | 0.000147775 | 33268040000 | 5.124453 | -4.224057e-05 | 0 | 204.3337 | -1.414387e-06 | 0
0 | 0.00135013 | 34.2999 | 10 | 0.0862626 | 608.2823 | 51354.23 | 5.420727 | 0.05420727 | 0.0001372913 | 7126036666.7 | 5.135423 | -0.000328691 | 0 | 204.858 | -7.826587e-06 | 0
0 | 0.001347431 | 34.8242 | 10.00333 | 0.0848441 | 608.2657 | 51455.1 | 5.410643 | 0.05410643 | 0.0001350337 | 13446133333.3 | 5.14551 | -0.0001014964 | 0 | 205.3827 | -2.983533e-06 | 0
0 | 0.00134464 | 35.3485 | 10 | 0.0856701 | 608.2863 | 51567.67 | 5.399387 | 0.05399387 | 0.000136348 | 2698724333.3 | 5.156767 | -0.000430863 | 0 | 205.9067 | -1.067747e-05 | 0
0 | 0.001341895 | 35.8728 | 10 | 0.08753207 | 608.2693 | 51674.7 | 5.388683 | 0.05388683 | 0.0001393117 | 19063669333.3 | 5.16747 | -0.0002077122 | 0 | 206.4307 | -4.824933e-06 | 0
0 | 0.001339241 | 36.3971 | 10 | 0.08572227 | 608.263 | 51776.27 | 5.378523 | 0.05378523 | 0.0001364313 | 83522547666.7 | 5.177627 | -0.0002505433 | 0 | 206.9557 | -6.36397e-06 | 0
0 | 0.001336828 | 36.9214 | 10 | 0.0917988 | 608.272 | 51874.4 | 5.368713 | 0.05368713 | 0.0001461027 | 6103560000 | 5.18744 | -0.0001999593 | 0 | 207.4797 | -5.158263e-06 | 0
0 | 0.001334075 | 37.4457 | 10 | 0.09304963 | 608.272 | 51977.67 | 5.358383 | 0.05358383 | 0.000148093 | 18254417666.7 | 5.197767 | -0.00028656 | 0 | 208.0037 | -7.960503e-06 | 0
0 | 0.001331534 | 37.97 | 10 | 0.08527763 | 608.285 | 52071.03 | 5.349047 | 0.05349047 | 0.0001357233 | 4507863333.3 | 5.207103 | -0.0001858627 | 0 | 208.528 | -5.17499e-06 | 0
0 | 0.001328804 | 38.4942 | 10 | 0.0925739 | 608.2707 | 52174.4 | 5.338713 | 0.05338713 | 0.0001473357 | 7364046666.7 | 5.21744 | -0.000189284 | 0 | 209.0527 | -5.15967e-06 | 0
0 | 0.001326576 | 39.0185 | 10 | 0.08133133 | 608.2787 | 52262.63 | 5.329887 | 0.05329887 | 0.000129443 | 33019686666.7 | 5.226263 | -0.0001256515 | 0 | 209.5767 | -3.751171e-06 | 0
0 | 0.00132419 | 39.5428 | 10 | 0.09289933 | 608.28 | 52357.33 | 5.32042 | 0.0532042 | 0.000147854 | 26100427333.3 | 5.235733 | -0.000284697 | 0 | 210.1007 | -6.457557e-06 | 0
0 | 0.001322064 | 40.0671 | 10 | 0.0815959 | 608.2733 | 52438.17 | 5.312333 | 0.05312333 | 0.000129864 | 242365199333.3 | 5.243817 | -0.0002128588 | 0 | 210.6257 | -5.653559e-06 | 0
0 | 0.001320074 | 40.5914 | 10 | 0.09054423 | 608.2773 | 52515.2 | 5.304633 | 0.05304633 | 0.0001441057 | 57770908666.7 | 5.25152 | -0.0002864961 | 0 | 211.1497 | -6.437493e-06 | 0
0 | 0.001317712 | 41.1157 | 10 | 0.08925353 | 608.2787 | 52606.4 | 5.29551 | 0.0529551 | 0.0001420517 | 9303493333.3 | 5.26064 | -0.0001469098 | 0 | 211.6737 | -4.667783e-06 | 0
0 | 0.001315501 | 41.64 | 10 | 0.08826617 | 608.2773 | 52692.2 | 5.286933 | 0.05286933 | 0.00014048 | 95029468333.3 | 5.26922 | -0.0001950677 | 0 | 212.198 | -4.54401e-06 | 0
0 | 0.001311869 | 42.4264 | 10.00333 | 0.08667377 | 608.264 | 52827.4 | 5.273413 | 0.05273413 | 0.0001379457 | 7398170000 | 5.28274 | -0.0001913903 | 0 | 212.9847 | -5.092133e-06 | 0
0 | 0.001307816 | 43.475 | 10.00333 | 0.08900153 | 608.2617 | 52982.03 | 5.257947 | 0.05257947 | 0.00014165 | 5870863333.3 | 5.298203 | -0.0001724427 | 0 | 214.033 | -4.743637e-06 | 0
0 | 0.001303692 | 44.5236 | 10 | 0.09099887 | 608.263 | 53142.13 | 5.241937 | 0.05241937 | 0.000144829 | 9286536666.7 | 5.314213 | -0.0002068812 | 0 | 215.0817 | -5.13756e-06 | 0
0 | 0.001299407 | 45.5721 | 10 | 0.09313287 | 608.2693 | 53307.27 | 5.225427 | 0.05225427 | 0.0001482257 | 23043775333.3 | 5.330727 | -0.000203461 | 0 | 216.1307 | -5.623883e-06 | 0
0 | 0.001294835 | 46.6207 | 10.00333 | 0.08968963 | 608.268 | 53484.5 | 5.2077 | 0.052077 | 0.0001427457 | 12353817000 | 5.34845 | -0.000191456 | 0 | 217.1787 | -4.882063e-06 | 0
0 | 0.00129073 | 47.6693 | 10 | 0.0869644 | 608.2787 | 53646.9 | 5.19146 | 0.0519146 | 0.000138408 | 14648073333.3 | 5.36469 | -0.0001839365 | 0 | 218.2277 | -4.476857e-06 | 0
0 | 0.001286561 | 48.7179 | 10 | 0.0852279 | 608.2657 | 53802.73 | 5.175877 | 0.05175877 | 0.0001356443 | 6318170000 | 5.380273 | -0.0002064047 | 0 | 219.276 | -5.295233e-06 | 0
0 | 0.001282742 | 49.7664 | 10 | 0.088019 | 608.272 | 53951.2 | 5.161037 | 0.05161037 | 0.000140087 | 14888580000 | 5.39512 | -0.0001384882 | 0 | 220.3247 | -3.891683e-06 | 0
0 | 0.001278953 | 50.815 | 9.996667 | 0.09182233 | 608.2723 | 54092.97 | 5.146857 | 0.05146857 | 0.0001461397 | 7755443333.3 | 5.409297 | -0.0001919003 | 0 | 221.3733 | -5.08811e-06 | 0
0 | 0.001275239 | 51.8636 | 10 | 0.08925863 | 608.2707 | 54237.17 | 5.13244 | 0.0513244 | 0.0001420593 | 6011693333.3 | 5.423717 | -0.0002125843 | 0 | 222.4217 | -5.579393e-06 | 0
0 | 0.001271567 | 52.9122 | 10 | 0.08686503 | 608.2617 | 54379.33 | 5.11822 | 0.0511822 | 0.00013825 | 76051863333.3 | 5.437933 | -0.0001393239 | 0 | 223.4707 | -3.24992e-06 | 0
0 | 0.00126799 | 53.9607 | 10 | 0.0849683 | 608.276 | 54525.1 | 5.103643 | 0.05103643 | 0.0001352313 | 13744106666.7 | 5.45251 | -0.0001384151 | 0 | 224.5187 | -3.837223e-06 | 0
0 | 0.001264523 | 55.0093 | 10 | 0.08440807 | 608.2693 | 54658.53 | 5.0903 | 0.050903 | 0.0001343397 | 10317380000 | 5.465853 | -0.0001758443 | 0 | 225.5677 | -4.48695e-06 | 0
0 | 0.001260786 | 56.0579 | 10 | 0.0925638 | 608.2707 | 54803 | 5.075853 | 0.05075853 | 0.00014732 | 5656380000 | 5.4803 | -0.000198457 | 0 | 226.616 | -5.166227e-06 | 0
0 | 0.001257581 | 57.1065 | 10 | 0.09342727 | 608.259 | 54922.67 | 5.063883 | 0.05063883 | 0.000148694 | 8000556666.7 | 5.492267 | -0.0001651304 | 0 | 227.6647 | -4.38382e-06 | 0
0 | 0.001254228 | 58.155 | 10 | 0.08519933 | 608.272 | 55058 | 5.050353 | 0.05050353 | 0.000135599 | 53191100000 | 5.5058 | -0.0001220838 | 0 | 228.7133 | -3.341192e-06 | 0
0 | 0.001250855 | 59.2036 | 10 | 0.0861682 | 608.267 | 55184.43 | 5.037707 | 0.05037707 | 0.000137141 | 12257153333.3 | 5.518443 | -0.0001735744 | 0 | 229.7617 | -4.31187e-06 | 0
0 | 0.001247598 | 60.2522 | 10 | 0.0892636 | 608.267 | 55309.2 | 5.02523 | 0.0502523 | 0.0001420677 | 15213170000 | 5.53092 | -0.0001502209 | 0 | 230.8107 | -3.987137e-06 | 0
0 | 0.001244233 | 61.3008 | 10 | 0.0865893 | 608.2643 | 55441.73 | 5.011977 | 0.05011977 | 0.000137811 | 13281106666.7 | 5.544173 | -0.000156935 | 0 | 231.8587 | -3.933503e-06 | 0
0 | 0.001240809 | 62.3493 | 10 | 0.08668867 | 608.285 | 55578.3 | 4.99832 | 0.0499832 | 0.0001379693 | 7469303333.3 | 5.55783 | -0.0001749504 | 0 | 232.9077 | -4.55347e-06 | 0
0 | 0.001237341 | 63.3979 | 10 | 0.0899119 | 608.2707 | 55714.57 | 4.984697 | 0.04984697 | 0.0001430993 | 21378646666.7 | 5.571457 | -0.0001474779 | 0 | 233.956 | -3.622083e-06 | 0
0 | 0.00123397 | 64.4465 | 10 | 0.085054 | 608.2733 | 55846.43 | 4.971507 | 0.04971507 | 0.0001353677 | 10846212666.7 | 5.584643 | -0.0001809139 | 0 | 235.0047 | -4.776777e-06 | 0
0 | 0.001230515 | 65.4951 | 10 | 0.08549743 | 608.2787 | 55980.93 | 4.95806 | 0.0495806 | 0.0001360733 | 10806556666.7 | 5.598093 | -0.000173282 | 0 | 236.0537 | -4.445187e-06 | 0
0 | 0.001227324 | 66.5436 | 10 | 0.0911057 | 608.2773 | 56102.77 | 4.945873 | 0.04945873 | 0.0001449993 | 10661683333.3 | 5.610277 | -0.0001433289 | 0 | 237.1017 | -3.860573e-06 | 0
0 | 0.001224388 | 67.5922 | 10 | 0.0887357 | 608.272 | 56212.7 | 4.93488 | 0.0493488 | 0.0001412273 | 11853493333.3 | 5.62127 | -0.0001253051 | 0 | 238.1507 | -3.412693e-06 | 0
0 | 0.001221528 | 68.6408 | 10 | 0.08542043 | 608.28 | 56322.87 | 4.92387 | 0.0492387 | 0.000135951 | 31399333333.3 | 5.632287 | -0.0001511289 | 0 | 239.1987 | -3.612037e-06 | 0
0 | 0.001218459 | 69.6894 | 10 | 0.08707 | 608.28 | 56441.27 | 4.912023 | 0.04912023 | 0.0001385763 | 6607050000 | 5.644127 | -0.0001938367 | 0 | 240.2477 | -5.045213e-06 | 0
0 | 0.001215634 | 70.738 | 10 | 0.09579113 | 608.28 | 56545.57 | 4.901593 | 0.04901593 | 0.000152456 | 11026803333.3 | 5.654557 | -0.000142416 | 0 | 241.296 | -3.7682e-06 | 0
0 | 0.001212861 | 71.7865 | 10 | 0.09019647 | 608.2697 | 56654.2 | 4.89073 | 0.0489073 | 0.000143552 | 28425450000 | 5.66542 | -9.873897e-05 | 0 | 242.3447 | -2.81573e-06 | 0
0 | 0.001209537 | 72.8351 | 10 | 0.08596573 | 608.2683 | 56774.9 | 4.878663 | 0.04878663 | 0.0001368187 | 14522296666.7 | 5.67749 | -0.000148517 | 0 | 243.3937 | -3.86983e-06 | 0
0 | 0.001206971 | 73.8837 | 10 | 0.0873532 | 608.272 | 56873.8 | 4.868773 | 0.04868773 | 0.000139027 | 19178643333.3 | 5.68738 | -0.000147237 | 0 | 244.4417 | -3.643077e-06 | 0
0 | 0.001204484 | 74.9323 | 10 | 0.09271043 | 608.2813 | 56975.43 | 4.85861 | 0.0485861 | 0.0001475533 | 54091886666.7 | 5.697543 | -0.0001350112 | 0 | 245.4907 | -3.157307e-06 | 0
0 | 0.001201469 | 75.9808 | 10 | 0.09022127 | 608.2657 | 57094.1 | 4.846743 | 0.04846743 | 0.0001435917 | 15425403333.3 | 5.70941 | -0.0001021568 | 0 | 246.539 | -2.953527e-06 | 0
0 | 0.0011986 | 77.0294 | 10 | 0.08568873 | 608.2657 | 57203.33 | 4.835817 | 0.04835817 | 0.000136378 | 32680456666.7 | 5.720333 | -0.0001205974 | 0 | 247.5877 | -3.262596e-06 | 0
0 | 0.001196132 | 78.078 | 10 | 0.08891457 | 608.2747 | 57298.47 | 4.826303 | 0.04826303 | 0.000141512 | 7818413333.3 | 5.729847 | -0.0001879603 | 0 | 248.636 | -4.921233e-06 | 0
0 | 0.001193357 | 79.1266 | 10 | 0.0922424 | 608.275 | 57404.5 | 4.8157 | 0.048157 | 0.000146808 | 14804196666.7 | 5.74045 | -0.0001389105 | 0 | 249.6847 | -3.527783e-06 | 0
0 | 0.001190895 | 80.1751 | 10 | 0.0892027 | 608.2787 | 57502 | 4.80595 | 0.0480595 | 0.0001419707 | 14876366666.7 | 5.7502 | -0.0001540848 | 0 | 250.7337 | -3.896983e-06 | 0
0 | 0.001188803 | 81.2237 | 10 | 0.08831583 | 608.2697 | 57585.4 | 4.79761 | 0.0479761 | 0.000140559 | 133977993333.3 | 5.75854 | -0.0001174712 | 0 | 251.7817 | -2.74525e-06 | 0
0 | 0.001186583 | 82.2723 | 10 | 0.08741407 | 608.262 | 57666.93 | 4.789463 | 0.04789463 | 0.0001391237 | 25044673333.3 | 5.766693 | -9.552093e-05 | 0 | 252.8307 | -2.650143e-06 | 0
0 | 0.001184246 | 83.3209 | 10 | 0.08290883 | 608.2697 | 57757.37 | 4.780417 | 0.04780417 | 0.0001319537 | 26596273333.3 | 5.775737 | -0.0001039804 | 0 | 253.879 | -2.832113e-06 | 0
0 | 0.001179464 | 84.8937 | 10 | 0.09129573 | 608.272 | 57945.23 | 4.761627 | 0.04761627 | 0.0001453017 | 8717056666.7 | 5.794523 | -0.0001533509 | 0 | 255.4517 | -4.08758e-06 | 0
0 | 0.001174218 | 86.9909 | 10 | 0.08725257 | 608.2827 | 58145.57 | 4.741593 | 0.04741593 | 0.0001388667 | 14637496666.7 | 5.814557 | -0.0001368654 | 0 | 257.549 | -3.534443e-06 | 0
0 | 0.001169391 | 89.088 | 10 | 0.09126343 | 608.2697 | 58326.03 | 4.723547 | 0.04723547 | 0.0001452503 | 21792503333.3 | 5.832607 | -0.0001198987 | 0 | 259.6463 | -3.18947e-06 | 0
0 | 0.001164605 | 91.1852 | 10 | 0.08758797 | 608.2693 | 58510.3 | 4.705123 | 0.04705123 | 0.0001394007 | 19535550000 | 5.85103 | -0.000133682 | 0 | 261.7437 | -3.347647e-06 | 0
0 | 0.001159672 | 93.2823 | 9.996667 | 0.0931726 | 608.2657 | 58707.27 | 4.685427 | 0.04685427 | 0.0001482887 | 26894063333.3 | 5.870727 | -0.0001294119 | 0 | 263.8407 | -3.193827e-06 | 0
0 | 0.00115416 | 95.3795 | 9.996667 | 0.08610113 | 608.2813 | 58923 | 4.663853 | 0.04663853 | 0.000137034 | 13990556666.7 | 5.8923 | -0.000103752 | 0 | 265.9377 | -2.955613e-06 | 0
0 | 0.001149233 | 97.4766 | 10 | 0.0901505 | 608.2697 | 59112.23 | 4.64493 | 0.0464493 | 0.000143479 | 17522093333.3 | 5.911223 | -0.0001333802 | 0 | 268.0347 | -3.415563e-06 | 0
0 | 0.0011449 | 99.5738 | 10 | 0.08814443 | 608.2837 | 59280.17 | 4.628137 | 0.04628137 | 0.0001402867 | 15954436666.7 | 5.928017 | -0.0001387414 | 0 | 270.1317 | -3.55151e-06 | 0
0 | 0.001140362 | 101.671 | 10 | 0.08914563 | 608.272 | 59449.87 | 4.611163 | 0.04611163 | 0.0001418797 | 14322890000 | 5.944987 | -0.0001428275 | 0 | 272.229 | -3.629287e-06 | 0
0 | 0.001135829 | 103.768 | 10 | 0.0912386 | 608.2773 | 59621.13 | 4.594037 | 0.04594037 | 0.0001452107 | 30923133333.3 | 5.962113 | -8.27135e-05 | 0 | 274.3267 | -2.478757e-06 | 0
0 | 0.001131958 | 105.865 | 10 | 0.08490867 | 608.2707 | 59769.5 | 4.579203 | 0.04579203 | 0.0001351367 | 22624273333.3 | 5.97695 | -0.0001139751 | 0 | 276.4237 | -2.869687e-06 | 0
0 | 0.001127871 | 107.962 | 10.00333 | 0.08260577 | 608.2903 | 59923.87 | 4.563767 | 0.04563767 | 0.000131471 | 18548406666.7 | 5.992387 | -0.0001149134 | 0 | 278.5207 | -3.0897e-06 | 0
0 | 0.001123429 | 110.06 | 9.996667 | 0.07948427 | 608.2683 | 60088.8 | 4.547277 | 0.04547277 | 0.0001265029 | 15721526666.7 | 6.00888 | -0.0001111783 | 0 | 280.6177 | -2.940517e-06 | 0
0 | 0.001119279 | 112.157 | 10 | 0.09128827 | 608.281 | 60251.97 | 4.530953 | 0.04530953 | 0.00014529 | 40663986666.7 | 6.025197 | -0.0001159178 | 0 | 282.7147 | -2.89591e-06 | 0
0 | 0.001115879 | 114.254 | 10 | 0.0882202 | 608.2707 | 60383.13 | 4.517843 | 0.04517843 | 0.0001404067 | 51277266666.7 | 6.038313 | -6.24328e-05 | 0 | 284.812 | -1.770991e-06 | 0
0 | 0.00111277 | 116.351 | 10 | 0.0885792 | 608.28 | 60502.43 | 4.505923 | 0.04505923 | 0.000140978 | 21213626666.7 | 6.050243 | -0.0001222274 | 0 | 286.9093 | -3.158647e-06 | 0
0 | 0.001109361 | 118.448 | 10 | 0.08592227 | 608.289 | 60633.97 | 4.492747 | 0.04492747 | 0.0001367497 | 145231096666.7 | 6.063397 | -7.602377e-05 | 0 | 289.0067 | -2.05081e-06 | 0

## 11cii_C
11cii, Red2, 1Pa, Creep
Torque | Displacement | Step time | Temperature | Axial force | Gap | Compliance | Strain |  | Normal stress | Normal stress coefficient | Shear rate | Stress | Time | Velocity | Viscosity | 0.0003439473
µN.m | rad | s | °C | N | µm | 1/MPa | % |  | MPa | Pa.s² | 1/s | MPa | s | rad/s | Pa.s
12.5664 | 0 | 0 | 10 | 0.101336 | 511.855 | 0 | 0 | 0 | 0.000161281 | 76473300 | 0.00145224 | 1e-06 | 11.7341 | 3.71667e-05 | 688.594
12.5664 | 4.07788e-07 | 0.000544 | 10 | 0.0975573 | 511.855 | 15.9337 | 0.00159337 | 1.59337e-05 | 0.000155267 | 20821900 | 0.00273074 | 1e-06 | 11.7346 | 6.98871e-05 | 366.202
12.5664 | 1.47499e-06 | 0.001568 | 10 | 0.0928919 | 511.855 | 57.633 | 0.0057633 | 5.7633e-05 | 0.000147842 | 3419260 | 0.00657556 | 1e-06 | 11.7356 | 0.000168287 | 152.078
12.5664 | 2.52536e-06 | 0.002592 | 10 | 0.0888935 | 511.855 | 98.6748 | 0.00986748 | 9.86748e-05 | 0.000141478 | 1016430 | 0.0117979 | 1e-06 | 11.7367 | 0.000301942 | 84.7606
12.5664 | 3.55855e-06 | 0.003616 | 10 | 0.0859496 | 511.855 | 139.045 | 0.0139045 | 0.000139045 | 0.000136793 | 489819 | 0.0167114 | 1e-06 | 11.7377 | 0.000427692 | 59.8392
12.5664 | 5.36342e-06 | 0.00464 | 10 | 0.0845783 | 511.855 | 209.568 | 0.0209568 | 0.000209568 | 0.00013461 | 256585 | 0.0229046 | 1e-06 | 11.7387 | 0.000586194 | 43.6593
12.5664 | 7.81381e-06 | 0.005664 | 10 | 0.0849136 | 511.855 | 305.313 | 0.0305313 | 0.000305313 | 0.000135144 | 133785 | 0.031783 | 1e-06 | 11.7397 | 0.000813416 | 31.4633
12.5664 | 9.92736e-06 | 0.006688 | 10 | 0.0875072 | 511.855 | 387.897 | 0.0387897 | 0.000387897 | 0.000139272 | 81433.3 | 0.0413553 | 1e-06 | 11.7408 | 0.0010584 | 24.1807
12.5664 | 1.18734e-05 | 0.007712 | 10 | 0.0911218 | 511.855 | 463.936 | 0.0463936 | 0.000463936 | 0.000145025 | 59916.4 | 0.0491981 | 1e-06 | 11.7418 | 0.00125912 | 20.326
12.5664 | 1.41347e-05 | 0.008736 | 10 | 0.0952321 | 511.855 | 552.293 | 0.0552293 | 0.000552293 | 0.000151567 | 48355.6 | 0.0559858 | 1e-06 | 11.7428 | 0.00143283 | 17.8617
12.5664 | 1.66637e-05 | 0.00976 | 10 | 0.0985598 | 511.855 | 651.111 | 0.0651111 | 0.000651111 | 0.000156863 | 40109 | 0.0625373 | 1e-06 | 11.7438 | 0.0016005 | 15.9905
12.5664 | 1.99015e-05 | 0.010784 | 10 | 0.100434 | 511.855 | 777.623 | 0.0777623 | 0.000777623 | 0.000159846 | 32180.5 | 0.0704781 | 1e-06 | 11.7449 | 0.00180373 | 14.1888
12.5664 | 2.36349e-05 | 0.011808 | 10 | 0.0998752 | 511.855 | 923.499 | 0.0923499 | 0.000923499 | 0.000158956 | 24516.2 | 0.0805216 | 1e-06 | 11.7459 | 0.00206077 | 12.419
12.5664 | 2.76517e-05 | 0.012832 | 10 | 0.0981685 | 511.855 | 1080.45 | 0.108045 | 0.00108045 | 0.00015624 | 18527.7 | 0.0918302 | 1e-06 | 11.7469 | 0.00235019 | 10.8897
12.5664 | 3.29233e-05 | 0.013856 | 10 | 0.0963351 | 511.855 | 1286.43 | 0.128643 | 0.00128643 | 0.000153322 | 13819.6 | 0.10533 | 1e-06 | 11.7479 | 0.0026957 | 9.49393
12.5664 | 3.95573e-05 | 0.01488 | 10 | 0.0946023 | 511.855 | 1545.64 | 0.154564 | 0.00154564 | 0.000150564 | 9736.94 | 0.124351 | 1e-06 | 11.749 | 0.00318249 | 8.04174
12.5664 | 4.63196e-05 | 0.015904 | 10 | 0.0928472 | 511.855 | 1809.87 | 0.180987 | 0.00180987 | 0.000147771 | 6913.95 | 0.146195 | 1e-06 | 11.75 | 0.00374153 | 6.8402
12.5664 | 5.36682e-05 | 0.016928 | 10 | 0.0913156 | 511.855 | 2097.01 | 0.209701 | 0.00209701 | 0.000145333 | 5130.03 | 0.168315 | 1e-06 | 11.751 | 0.00430765 | 5.94124
12.5664 | 6.13178e-05 | 0.017952 | 10 | 0.0909318 | 511.855 | 2395.9 | 0.23959 | 0.0023959 | 0.000144722 | 3983.1 | 0.190615 | 1e-06 | 11.752 | 0.00487837 | 5.24618
12.5664 | 6.85066e-05 | 0.018976 | 10 | 0.0917926 | 511.855 | 2676.8 | 0.26768 | 0.0026768 | 0.000146092 | 3316.93 | 0.209868 | 1e-06 | 11.7531 | 0.0053711 | 4.7649
12.5664 | 7.59485e-05 | 0.02 | 10 | 0.0931229 | 511.855 | 2967.58 | 0.296758 | 0.00296758 | 0.00014821 | 2910.13 | 0.225674 | 1e-06 | 11.7541 | 0.00577564 | 4.43116
12.5664 | 8.3529e-05 | 0.021024 | 10 | 0.093749 | 511.855 | 3263.77 | 0.326377 | 0.00326377 | 0.000149206 | 2606.79 | 0.239244 | 1e-06 | 11.7551 | 0.00612291 | 4.17984
12.5664 | 9.07817e-05 | 0.022048 | 10 | 0.0933316 | 511.855 | 3547.16 | 0.354716 | 0.00354716 | 0.000148542 | 2379.49 | 0.249852 | 1e-06 | 11.7561 | 0.00639441 | 4.00237
12.5664 | 9.78952e-05 | 0.023072 | 10 | 0.0927056 | 511.855 | 3825.11 | 0.382511 | 0.00382511 | 0.000147545 | 2235.57 | 0.256903 | 1e-06 | 11.7571 | 0.00657486 | 3.89252
12.5664 | 0.000105879 | 0.024096 | 10 | 0.092046 | 511.855 | 4137.07 | 0.413707 | 0.00413707 | 0.000146496 | 2112.08 | 0.263365 | 1e-06 | 11.7582 | 0.00674023 | 3.79702
12.5664 | 0.0001146 | 0.02512 | 10 | 0.0910399 | 511.855 | 4477.84 | 0.447784 | 0.00447784 | 0.000144894 | 1955.81 | 0.272184 | 1e-06 | 11.7592 | 0.00696595 | 3.67398
12.5664 | 0.000123846 | 0.026144 | 10 | 0.0894524 | 511.855 | 4839.1 | 0.48391 | 0.0048391 | 0.000142368 | 1774.53 | 0.283246 | 1e-06 | 11.7602 | 0.00724906 | 3.5305
12.5664 | 0.00013354 | 0.027168 | 10 | 0.08826 | 511.855 | 5217.86 | 0.521786 | 0.00521786 | 0.00014047 | 1600.15 | 0.296286 | 1e-06 | 11.7612 | 0.00758278 | 3.37512
12.5664 | 0.000143151 | 0.028192 | 10 | 0.0888264 | 511.855 | 5593.41 | 0.559341 | 0.00559341 | 0.000141372 | 1475.4 | 0.309547 | 1e-06 | 11.7623 | 0.00792216 | 3.23053
12.5664 | 0.000153198 | 0.029216 | 10 | 0.0906113 | 511.855 | 5985.97 | 0.598597 | 0.00598597 | 0.000144212 | 1391.08 | 0.321978 | 1e-06 | 11.7633 | 0.0082403 | 3.10581
12.5664 | 0.000163903 | 0.03024 | 10 | 0.0925192 | 511.855 | 6404.27 | 0.640427 | 0.00640427 | 0.000147249 | 1309.7 | 0.335305 | 1e-06 | 11.7643 | 0.00858137 | 2.98236
12.5664 | 0.000174515 | 0.031264 | 10 | 0.0939651 | 511.855 | 6818.91 | 0.681891 | 0.00681891 | 0.00014955 | 1230.11 | 0.348675 | 1e-06 | 11.7653 | 0.00892357 | 2.868
12.5664 | 0.000184726 | 0.032288 | 10 | 0.0956643 | 511.855 | 7217.89 | 0.72179 | 0.0072179 | 0.000152255 | 1177.57 | 0.359577 | 1e-06 | 11.7664 | 0.00920258 | 2.78104
12.5664 | 0.000195182 | 0.033312 | 10 | 0.0976356 | 511.855 | 7626.46 | 0.762646 | 0.00762646 | 0.000155392 | 1148.29 | 0.367865 | 1e-06 | 11.7674 | 0.00941468 | 2.71839
12.5664 | 0.000206624 | 0.034336 | 10 | 0.0990703 | 511.855 | 8073.54 | 0.807354 | 0.00807354 | 0.000157675 | 1109.45 | 0.376988 | 1e-06 | 11.7684 | 0.00964818 | 2.6526
12.5664 | 0.000218179 | 0.03536 | 10 | 0.0994429 | 511.855 | 8525.02 | 0.852502 | 0.00852502 | 0.000158268 | 1054.86 | 0.387347 | 1e-06 | 11.7694 | 0.00991328 | 2.58167
12.5664 | 0.000230531 | 0.036384 | 10 | 0.0977847 | 511.855 | 9007.65 | 0.900765 | 0.00900765 | 0.000155629 | 977.671 | 0.398978 | 1e-06 | 11.7705 | 0.010211 | 2.5064
12.5664 | 0.00024349 | 0.037408 | 10 | 0.0951501 | 511.855 | 9514.02 | 0.951403 | 0.00951403 | 0.000151436 | 887.667 | 0.413038 | 1e-06 | 11.7715 | 0.0105708 | 2.42109
12.5664 | 0.000256307 | 0.038432 | 10 | 0.0927093 | 511.855 | 10014.8 | 1.00148 | 0.0100148 | 0.000147551 | 808.547 | 0.427188 | 1e-06 | 11.7725 | 0.0109329 | 2.34089
12.5664 | 0.000269478 | 0.039456 | 10 | 0.0907976 | 511.855 | 10529.5 | 1.05295 | 0.0105295 | 0.000144509 | 744.419 | 0.440594 | 1e-06 | 11.7735 | 0.011276 | 2.26966
12.5664 | 0.000282339 | 0.04048 | 10 | 0.0883568 | 511.855 | 11032 | 1.1032 | 0.011032 | 0.000140624 | 686.612 | 0.452558 | 1e-06 | 11.7746 | 0.0115822 | 2.20966
12.5664 | 0.000300119 | 0.042016 | 10 | 0.084541 | 511.855 | 11726.7 | 1.17267 | 0.0117267 | 0.000134551 | 632.45 | 0.461244 | 1e-06 | 11.7761 | 0.0118045 | 2.16805
12.5664 | 0.000323024 | 0.044064 | 10 | 0.0872203 | 511.855 | 12621.7 | 1.26217 | 0.0126217 | 0.000138815 | 658.398 | 0.459171 | 1e-06 | 11.7781 | 0.0117515 | 2.17784
12.5664 | 0.000347903 | 0.046112 | 10 | 0.0932161 | 511.855 | 13593.8 | 1.35938 | 0.0135938 | 0.000148358 | 707.296 | 0.457989 | 1e-06 | 11.7802 | 0.0117212 | 2.18346
12.5664 | 0.000375037 | 0.04816 | 10 | 0.100542 | 511.855 | 14654 | 1.4654 | 0.014654 | 0.000160018 | 721.885 | 0.470815 | 1e-06 | 11.7822 | 0.0120495 | 2.12398
12.5664 | 0.00040301 | 0.050208 | 10 | 0.102431 | 511.855 | 15747 | 1.5747 | 0.015747 | 0.000163025 | 679.975 | 0.489644 | 1e-06 | 11.7843 | 0.0125313 | 2.0423
12.5664 | 0.000430145 | 0.052256 | 10 | 0.0981685 | 511.855 | 16807.3 | 1.68073 | 0.0168073 | 0.00015624 | 615.655 | 0.503764 | 1e-06 | 11.7863 | 0.0128927 | 1.98505
12.5664 | 0.000455913 | 0.054304 | 10 | 0.0919491 | 511.855 | 17814.1 | 1.78141 | 0.0178141 | 0.000146342 | 572.457 | 0.505606 | 1e-06 | 11.7884 | 0.0129399 | 1.97782
12.5664 | 0.000483679 | 0.056352 | 10 | 0.0879954 | 511.855 | 18899 | 1.8899 | 0.018899 | 0.000140049 | 542.348 | 0.508161 | 1e-06 | 11.7904 | 0.0130052 | 1.96788
12.5664 | 0.000512067 | 0.0584 | 10 | 0.090507 | 511.855 | 20008.3 | 2.00083 | 0.0200083 | 0.000144046 | 538.021 | 0.51743 | 1e-06 | 11.7925 | 0.0132425 | 1.93263
12.5664 | 0.000539905 | 0.060448 | 10 | 0.0937229 | 511.855 | 21096 | 2.1096 | 0.021096 | 0.000149165 | 541.094 | 0.525045 | 1e-06 | 11.7945 | 0.0134374 | 1.9046
12.5664 | 0.000565405 | 0.062496 | 10 | 0.0948557 | 511.855 | 22092.4 | 2.20924 | 0.0220924 | 0.000150968 | 556.06 | 0.521052 | 1e-06 | 11.7966 | 0.0133352 | 1.9192
12.5664 | 0.000589808 | 0.064544 | 10 | 0.0930558 | 511.855 | 23045.9 | 2.30459 | 0.0230459 | 0.000148103 | 579.294 | 0.505629 | 1e-06 | 11.7986 | 0.0129405 | 1.97773
12.5664 | 0.000614818 | 0.066592 | 10 | 0.0904064 | 511.855 | 24023.1 | 2.40231 | 0.0240231 | 0.000143886 | 591.98 | 0.49301 | 1e-06 | 11.8007 | 0.0126175 | 2.02836
12.5664 | 0.00064233 | 0.06864 | 10 | 0.0929776 | 511.852 | 25098.3 | 2.50983 | 0.0250983 | 0.000147978 | 607.859 | 0.493398 | 1e-06 | 11.8027 | 0.0126273 | 2.02676
12.5664 | 0.000671256 | 0.070688 | 10 | 0.0963724 | 511.852 | 26228.5 | 2.62285 | 0.0262285 | 0.000153381 | 594.188 | 0.508071 | 1e-06 | 11.8048 | 0.0130028 | 1.96823
12.5664 | 0.00069792 | 0.072736 | 10 | 0.0986119 | 511.852 | 27270.4 | 2.72704 | 0.0272704 | 0.000156946 | 585.557 | 0.517715 | 1e-06 | 11.8068 | 0.0132496 | 1.93157
12.5664 | 0.000721017 | 0.074784 | 10 | 0.0963835 | 511.852 | 28172.9 | 2.81729 | 0.0281729 | 0.000153399 | 603.326 | 0.504238 | 1e-06 | 11.8089 | 0.0129047 | 1.98319
12.5664 | 0.00074262 | 0.076832 | 10 | 0.0893332 | 511.852 | 29017 | 2.9017 | 0.029017 | 0.000142178 | 622.225 | 0.478016 | 1e-06 | 11.8109 | 0.0122337 | 2.09198
12.5664 | 0.000766245 | 0.07888 | 10 | 0.0832517 | 511.852 | 29940.1 | 2.99401 | 0.0299401 | 0.000132499 | 625.732 | 0.460164 | 1e-06 | 11.813 | 0.0117768 | 2.17314
12.5664 | 0.000791193 | 0.080928 | 10 | 0.0837995 | 511.852 | 30914.9 | 3.09149 | 0.0309149 | 0.000133371 | 634.156 | 0.458599 | 1e-06 | 11.815 | 0.0117367 | 2.18056
12.5664 | 0.000813137 | 0.082976 | 10 | 0.0931975 | 511.852 | 31772.4 | 3.17724 | 0.0317724 | 0.000148328 | 716.518 | 0.454986 | 1e-06 | 11.8171 | 0.0116443 | 2.19787
12.5664 | 0.000831742 | 0.085024 | 10 | 0.10311 | 511.852 | 32499.3 | 3.24993 | 0.0324993 | 0.000164104 | 879.77 | 0.431892 | 1e-06 | 11.8191 | 0.0110532 | 2.31539
12.5664 | 0.000849873 | 0.087072 | 10 | 0.104835 | 511.852 | 33207.8 | 3.32078 | 0.0332078 | 0.00016685 | 1030.73 | 0.402337 | 1e-06 | 11.8211 | 0.0102969 | 2.48548
12.5664 | 0.000870229 | 0.08912 | 10 | 0.0992491 | 511.852 | 34003.2 | 3.40032 | 0.0340032 | 0.00015796 | 1049.19 | 0.388013 | 1e-06 | 11.8232 | 0.00993025 | 2.57723
12.5664 | 0.000891363 | 0.091168 | 10 | 0.0918187 | 511.852 | 34829 | 3.4829 | 0.034829 | 0.000146134 | 970.181 | 0.388105 | 1e-06 | 11.8252 | 0.0099326 | 2.57662
12.5664 | 0.000910254 | 0.093216 | 10 | 0.0890239 | 511.852 | 35567.1 | 3.55671 | 0.0355671 | 0.000141686 | 951.6 | 0.385866 | 1e-06 | 11.8273 | 0.0098753 | 2.59158
12.5664 | 0.000925507 | 0.095264 | 10 | 0.0895195 | 511.852 | 36163.1 | 3.61631 | 0.0361631 | 0.000142475 | 1061.06 | 0.366436 | 1e-06 | 11.8293 | 0.00937804 | 2.72899
12.5664 | 0.000938568 | 0.097312 | 10 | 0.0952731 | 511.852 | 36673.5 | 3.66735 | 0.0366735 | 0.000151632 | 1370.15 | 0.332668 | 1e-06 | 11.8314 | 0.00851384 | 3.006
12.5664 | 0.000951895 | 0.09936 | 10 | 0.0984405 | 511.852 | 37194.2 | 3.71942 | 0.0371942 | 0.000156673 | 1709.46 | 0.302738 | 1e-06 | 11.8334 | 0.00774785 | 3.30319
12.5664 | 0.000964642 | 0.101408 | 10 | 0.0954221 | 511.852 | 37692.2 | 3.76922 | 0.0376922 | 0.000151869 | 1917.67 | 0.281415 | 1e-06 | 11.8355 | 0.00720214 | 3.55347
12.5664 | 0.000976793 | 0.103456 | 10 | 0.0911256 | 511.852 | 38167 | 3.8167 | 0.038167 | 0.000145031 | 2085.87 | 0.263686 | 1e-06 | 11.8375 | 0.0067484 | 3.79239
12.5664 | 0.000988249 | 0.105504 | 10 | 0.08943 | 511.852 | 38614.7 | 3.86147 | 0.0386147 | 0.000142332 | 2302.21 | 0.248645 | 1e-06 | 11.8396 | 0.00636346 | 4.02181
12.5664 | 0.000999379 | 0.107552 | 10 | 0.0934471 | 511.852 | 39049.6 | 3.90496 | 0.0390496 | 0.000148726 | 2674.49 | 0.235816 | 1e-06 | 11.8416 | 0.00603513 | 4.2406
12.5664 | 0.00101068 | 0.1096 | 10 | 0.0955265 | 511.852 | 39491.1 | 3.94911 | 0.0394911 | 0.000152035 | 2942.47 | 0.227309 | 1e-06 | 11.8437 | 0.00581741 | 4.39931
12.5664 | 0.00101839 | 0.111648 | 10 | 0.0945911 | 511.852 | 39792.3 | 3.97923 | 0.0397923 | 0.000150546 | 3361.47 | 0.211627 | 1e-06 | 11.8457 | 0.00541608 | 4.7253
12.5664 | 0.00102402 | 0.113696 | 10 | 0.0900337 | 511.852 | 40012.2 | 4.00122 | 0.0400122 | 0.000143293 | 4333.93 | 0.181833 | 1e-06 | 11.8478 | 0.00465357 | 5.49956
12.5664 | 0.00102959 | 0.115744 | 10 | 0.0854577 | 511.852 | 40229.9 | 4.02299 | 0.0402299 | 0.00013601 | 5727.69 | 0.154098 | 1e-06 | 11.8498 | 0.00394376 | 6.48939
12.5664 | 0.00103522 | 0.117792 | 10 | 0.0870973 | 511.852 | 40449.9 | 4.04499 | 0.0404499 | 0.00013862 | 7595.62 | 0.135092 | 1e-06 | 11.8519 | 0.00345736 | 7.40234
12.5664 | 0.0010399 | 0.11984 | 10 | 0.0913193 | 511.852 | 40632.7 | 4.06327 | 0.0406327 | 0.000145339 | 9879.72 | 0.121288 | 1e-06 | 11.8539 | 0.00310408 | 8.24481
12.5664 | 0.0010409 | 0.121888 | 10 | 0.098202 | 511.852 | 40672 | 4.0672 | 0.040672 | 0.000156293 | 16704.5 | 0.0967282 | 1e-06 | 11.856 | 0.00247552 | 10.3382
12.5664 | 0.00104258 | 0.12496 | 10 | 0.103348 | 511.852 | 40737.5 | 4.07375 | 0.0407375 | 0.000164484 | 47539.9 | 0.058821 | 1e-06 | 11.859 | 0.00150538 | 17.0007
12.5664 | 0.00104605 | 0.129056 | 10 | 0.0856366 | 511.852 | 40873.3 | 4.08733 | 0.0408733 | 0.000136295 | 79103.3 | 0.041509 | 1e-06 | 11.8631 | 0.00106232 | 24.0912
12.5664 | 0.00104008 | 0.133152 | 10 | 0.0894971 | 511.852 | 40640.1 | 4.06401 | 0.0406401 | 0.000142439 | 18995700 | -0.00273833 | 1e-06 | 11.8672 | -7.0081e-05 | -365.185
12.5664 | 0.00103117 | 0.137248 | 10 | 0.101194 | 511.852 | 40291.6 | 4.02916 | 0.0402916 | 0.000161056 | 54079.7 | -0.0545722 | 1e-06 | 11.8713 | -0.00139664 | -18.3244
12.5664 | 0.00102001 | 0.141344 | 10 | 0.0900673 | 511.852 | 39855.6 | 3.98556 | 0.0398556 | 0.000143347 | 22083.8 | -0.080567 | 1e-06 | 11.8754 | -0.00206192 | -12.412
12.5664 | 0.00100582 | 0.14544 | 10 | 0.0889941 | 511.852 | 39301.3 | 3.93013 | 0.0393013 | 0.000141638 | 10533.1 | -0.115961 | 1e-06 | 11.8795 | -0.00296775 | -8.62356
12.5664 | 0.000992991 | 0.149536 | 10 | 0.0935216 | 511.852 | 38800 | 3.88 | 0.0388 | 0.000148844 | 10794.5 | -0.117426 | 1e-06 | 11.8836 | -0.00300523 | -8.516
12.5664 | 0.000968305 | 0.153632 | 10 | 0.0869073 | 511.852 | 37835.4 | 3.78354 | 0.0378354 | 0.000138317 | 4590.51 | -0.173583 | 1e-06 | 11.8877 | -0.00444244 | -5.76092
12.5664 | 0.000949093 | 0.157728 | 10 | 0.0963612 | 511.852 | 37084.7 | 3.70847 | 0.0370847 | 0.000153364 | 4092.51 | -0.193583 | 1e-06 | 11.8918 | -0.00495428 | -5.16575
12.5664 | 0.000927443 | 0.161824 | 10 | 0.104202 | 511.852 | 36238.7 | 3.62387 | 0.0362387 | 0.000165842 | 4422.99 | -0.193637 | 1e-06 | 11.8959 | -0.00495568 | -5.16429
12.5664 | 0.000901952 | 0.16592 | 10 | 0.0861061 | 511.852 | 35242.7 | 3.52427 | 0.0352427 | 0.000137042 | 2795.01 | -0.221429 | 1e-06 | 11.9 | -0.00566695 | -4.51611
12.5664 | 0.000878859 | 0.170016 | 10 | 0.0884165 | 511.852 | 34340.4 | 3.43404 | 0.0343404 | 0.000140719 | 2796.17 | -0.224334 | 1e-06 | 11.9041 | -0.00574128 | -4.45764
12.5664 | 0.000850501 | 0.174112 | 10 | 0.102912 | 511.852 | 33232.3 | 3.32323 | 0.0332323 | 0.00016379 | 2780.63 | -0.242701 | 1e-06 | 11.9082 | -0.00621135 | -4.12029
12.5664 | 0.000822221 | 0.178208 | 10 | 0.0950383 | 511.852 | 32127.3 | 3.21273 | 0.0321273 | 0.000151258 | 2143.71 | -0.26563 | 1e-06 | 11.9123 | -0.00679815 | -3.76464
12.5664 | 0.00080102 | 0.182304 | 10 | 0.0891208 | 511.852 | 31298.9 | 3.12989 | 0.0312989 | 0.00014184 | 2561.08 | -0.235336 | 1e-06 | 11.9164 | -0.00602286 | -4.24924
12.5664 | 0.000773069 | 0.1864 | 10 | 0.0938868 | 511.852 | 30206.8 | 3.02068 | 0.0302068 | 0.000149426 | 2566.52 | -0.241291 | 1e-06 | 11.9205 | -0.00617525 | -4.14438
12.5664 | 0.000748518 | 0.190496 | 10 | 0.0917479 | 511.852 | 29247.5 | 2.92475 | 0.0292475 | 0.000146021 | 2395.3 | -0.246904 | 1e-06 | 11.9246 | -0.00631892 | -4.05015
12.5664 | 0.000724947 | 0.194592 | 10 | 0.0932608 | 511.852 | 28326.4 | 2.83264 | 0.0283264 | 0.000148429 | 2767.19 | -0.231601 | 1e-06 | 11.9287 | -0.00592726 | -4.31777
12.5664 | 0.000704282 | 0.198688 | 10 | 0.098992 | 511.852 | 27519 | 2.7519 | 0.027519 | 0.000157551 | 3292.35 | -0.218755 | 1e-06 | 11.9328 | -0.0055985 | -4.57133
12.5664 | 0.000686694 | 0.202784 | 10 | 0.0879618 | 511.852 | 26831.8 | 2.68318 | 0.0268318 | 0.000139996 | 3970.78 | -0.187767 | 1e-06 | 11.9369 | -0.00480545 | -5.32575
12.5664 | 0.000667738 | 0.20688 | 10 | 0.0872911 | 511.852 | 26091.1 | 2.60911 | 0.0260911 | 0.000138928 | 4169.11 | -0.182546 | 1e-06 | 11.941 | -0.00467183 | -5.47806
12.5664 | 0.000651368 | 0.210976 | 10 | 0.102189 | 511.852 | 25451.4 | 2.54514 | 0.0254514 | 0.000162639 | 5665.75 | -0.169427 | 1e-06 | 11.9451 | -0.00433609 | -5.90223
12.5664 | 0.000637448 | 0.215072 | 10 | 0.0987759 | 511.852 | 24907.5 | 2.49076 | 0.0249076 | 0.000157207 | 6828.66 | -0.151729 | 1e-06 | 11.9491 | -0.00388313 | -6.59071
12.5664 | 0.000628702 | 0.219168 | 10 | 0.086311 | 511.852 | 24565.8 | 2.45658 | 0.0245658 | 0.000137368 | 10018.6 | -0.117096 | 1e-06 | 11.9532 | -0.00299678 | -8.54003
12.5664 | 0.000620306 | 0.223264 | 10 | 0.0895456 | 511.852 | 24237.7 | 2.42377 | 0.0242377 | 0.000142516 | 16977.9 | -0.0916199 | 1e-06 | 11.9573 | -0.00234479 | -10.9147
12.5664 | 0.000612238 | 0.22736 | 10 | 0.0923665 | 511.852 | 23922.5 | 2.39225 | 0.0239225 | 0.000147006 | 20329.3 | -0.0850367 | 1e-06 | 11.9614 | -0.00217631 | -11.7596
12.5664 | 0.000609859 | 0.231456 | 10 | 0.0884425 | 511.852 | 23829.5 | 2.38295 | 0.0238295 | 0.000140761 | 46465.9 | -0.0550394 | 1e-06 | 11.9655 | -0.0014086 | -18.1688
12.5664 | 0.000611232 | 0.235552 | 10 | 0.0960482 | 511.852 | 23883.2 | 2.38832 | 0.0238832 | 0.000152865 | 454809 | -0.0183333 | 1e-06 | 11.9696 | -0.000469196 | -54.5456
12.5664 | 0.00061587 | 0.239648 | 10 | 0.092795 | 511.852 | 24064.4 | 2.40644 | 0.0240644 | 0.000147688 | 483801 | 0.0174719 | 1e-06 | 11.9737 | 0.00044715 | 57.2349
12.5664 | 0.000619269 | 0.243744 | 10 | 0.0859757 | 511.852 | 24197.2 | 2.41972 | 0.0241972 | 0.000136835 | 143709 | 0.0308571 | 1e-06 | 11.9778 | 0.000789713 | 32.4074
12.5664 | 0.00062591 | 0.24784 | 10 | 0.101168 | 511.852 | 24456.7 | 2.44567 | 0.0244567 | 0.000161014 | 91318.9 | 0.0419906 | 1e-06 | 11.9819 | 0.00107465 | 23.8149
12.5664 | 0.000638142 | 0.251936 | 10 | 0.104734 | 511.852 | 24934.7 | 2.49347 | 0.0249347 | 0.00016669 | 23674.7 | 0.0839098 | 1e-06 | 11.986 | 0.00214747 | 11.9176
12.5664 | 0.000647807 | 0.256032 | 10 | 0.0846453 | 511.852 | 25312.3 | 2.53123 | 0.0253123 | 0.000134717 | 16027.5 | 0.0916807 | 1e-06 | 11.9901 | 0.00234635 | 10.9074
12.5664 | 0.000665032 | 0.260128 | 10 | 0.0908908 | 511.852 | 25985.3 | 2.59853 | 0.0259853 | 0.000144657 | 9153.22 | 0.125714 | 1e-06 | 11.9942 | 0.00321734 | 7.95457
12.5664 | 0.000676078 | 0.264224 | 10 | 0.0987871 | 511.852 | 26416.9 | 2.64169 | 0.0264169 | 0.000157224 | 9684.91 | 0.127413 | 1e-06 | 11.9983 | 0.00326082 | 7.84852
12.5664 | 0.000691855 | 0.26832 | 10 | 0.0904436 | 511.852 | 27033.4 | 2.70334 | 0.0270334 | 0.000143946 | 9002.95 | 0.126446 | 1e-06 | 12.0024 | 0.00323609 | 7.90849
12.5664 | 0.000716177 | 0.272416 | 10 | 0.0911703 | 511.852 | 27983.8 | 2.79838 | 0.0279838 | 0.000145102 | 4301 | 0.183676 | 1e-06 | 12.0065 | 0.00470074 | 5.44437
12.5664 | 0.000732885 | 0.276512 | 10 | 0.0910548 | 511.852 | 28636.6 | 2.86366 | 0.0286366 | 0.000144918 | 4315.79 | 0.183245 | 1e-06 | 12.0106 | 0.0046897 | 5.45719
12.5664 | 0.000753658 | 0.280608 | 10 | 0.0879171 | 511.852 | 29448.3 | 2.94483 | 0.0294483 | 0.000139924 | 4201.63 | 0.182489 | 1e-06 | 12.0147 | 0.00467038 | 5.47977
12.5664 | 0.00077377 | 0.284704 | 10 | 0.0990777 | 511.852 | 30234.2 | 3.02342 | 0.0302342 | 0.000157687 | 4201.02 | 0.193741 | 1e-06 | 12.0188 | 0.00495832 | 5.16154
12.5664 | 0.000804851 | 0.290848 | 10 | 0.0882301 | 511.852 | 31448.6 | 3.14486 | 0.0314486 | 0.000140423 | 3679.35 | 0.195359 | 1e-06 | 12.0249 | 0.00499974 | 5.11878
12.5664 | 0.000841916 | 0.29904 | 10 | 0.100606 | 511.852 | 32896.9 | 3.28969 | 0.0328969 | 0.000160119 | 4958.8 | 0.179694 | 1e-06 | 12.0331 | 0.00459883 | 5.56502
12.5664 | 0.000875531 | 0.307232 | 10 | 0.0856925 | 511.852 | 34210.4 | 3.42104 | 0.0342104 | 0.000136384 | 5176.5 | 0.162317 | 1e-06 | 12.0413 | 0.0041541 | 6.1608
12.5664 | 0.000906339 | 0.315424 | 10 | 0.0891282 | 511.852 | 35414.1 | 3.54141 | 0.0354141 | 0.000141852 | 6344.16 | 0.149531 | 1e-06 | 12.0495 | 0.00382688 | 6.68758
12.5664 | 0.000930646 | 0.323616 | 10 | 0.103948 | 511.852 | 36363.9 | 3.63639 | 0.0363639 | 0.000165439 | 11255 | 0.12124 | 1e-06 | 12.0577 | 0.00310285 | 8.2481
12.5664 | 0.000948683 | 0.331808 | 10 | 0.0885506 | 511.852 | 37068.7 | 3.70687 | 0.0370687 | 0.000140933 | 16647.3 | 0.0920098 | 1e-06 | 12.0659 | 0.00235477 | 10.8684
12.5664 | 0.000956263 | 0.34 | 10 | 0.0979523 | 511.852 | 37364.9 | 3.73649 | 0.0373649 | 0.000155896 | 81187.1 | 0.0438202 | 1e-06 | 12.0741 | 0.00112147 | 22.8206
12.5664 | 0.000959972 | 0.348192 | 10 | 0.0901604 | 511.852 | 37509.8 | 3.75098 | 0.0375098 | 0.000143495 | 320367 | 0.0211638 | 1e-06 | 12.0823 | 0.000541637 | 47.2505
12.5664 | 0.000952782 | 0.356384 | 10 | 0.0921876 | 511.852 | 37228.8 | 3.72288 | 0.0372288 | 0.000146721 | 208517 | -0.0265262 | 1e-06 | 12.0905 | -0.000678875 | -37.6985
12.5664 | 0.00094504 | 0.364576 | 10 | 0.0913939 | 511.852 | 36926.3 | 3.69263 | 0.0369263 | 0.000145458 | 112008 | -0.0360366 | 1e-06 | 12.0987 | -0.000922269 | -27.7496
12.5664 | 0.000927995 | 0.372768 | 10 | 0.101761 | 511.852 | 36260.3 | 3.62603 | 0.0362603 | 0.000161957 | 29708.8 | -0.0738342 | 1e-06 | 12.1068 | -0.00188961 | -13.5439
12.5664 | 0.000907058 | 0.38096 | 10 | 0.0845 | 511.852 | 35442.2 | 3.54422 | 0.0354422 | 0.000134486 | 14571.3 | -0.0960703 | 1e-06 | 12.115 | -0.00245869 | -10.409
12.5664 | 0.000882984 | 0.389152 | 10 | 0.0976952 | 511.852 | 34501.6 | 3.45016 | 0.0345016 | 0.000155487 | 12281.1 | -0.11252 | 1e-06 | 12.1232 | -0.00287967 | -8.88733
12.5664 | 0.000858867 | 0.397344 | 10 | 0.0944234 | 511.852 | 33559.2 | 3.35592 | 0.0335592 | 0.00015028 | 11271.1 | -0.11547 | 1e-06 | 12.1314 | -0.00295516 | -8.6603
12.5664 | 0.000836671 | 0.405536 | 10 | 0.0874886 | 511.852 | 32691.9 | 3.26919 | 0.0326919 | 0.000139242 | 12172 | -0.106956 | 1e-06 | 12.1396 | -0.00273728 | -9.34966
12.5664 | 0.00081483 | 0.413728 | 10 | 0.103993 | 511.852 | 31838.5 | 3.18385 | 0.0318385 | 0.00016551 | 15025.4 | -0.104954 | 1e-06 | 12.1478 | -0.00268604 | -9.52799
12.5664 | 0.000797736 | 0.42192 | 10 | 0.0870153 | 511.852 | 31170.6 | 3.11706 | 0.0311706 | 0.000138489 | 19289.6 | -0.0847317 | 1e-06 | 12.156 | -0.0021685 | -11.802
12.5664 | 0.000781352 | 0.430112 | 10 | 0.0949749 | 511.852 | 30530.4 | 3.05304 | 0.0305304 | 0.000151157 | 23964.9 | -0.0794194 | 1e-06 | 12.1642 | -0.00203255 | -12.5914
12.5664 | 0.000774981 | 0.438304 | 10 | 0.0951315 | 511.852 | 30281.5 | 3.02815 | 0.0302815 | 0.000151406 | 105215 | -0.0379345 | 1e-06 | 12.1724 | -0.000970841 | -26.3612
12.5664 | 0.000768972 | 0.446496 | 10 | 0.0961898 | 511.852 | 30046.7 | 3.00467 | 0.0300467 | 0.000153091 | 167115 | -0.0302668 | 1e-06 | 12.1806 | -0.000774605 | -33.0395
12.5664 | 0.000772192 | 0.454688 | 10 | 0.0868365 | 511.852 | 30172.5 | 3.01725 | 0.0301725 | 0.000138205 | 2150230 | 0.00801712 | 1e-06 | 12.1888 | 0.000205179 | 124.733
12.5664 | 0.000778566 | 0.46288 | 10 | 0.101589 | 511.852 | 30421.5 | 3.04215 | 0.0304215 | 0.000161684 | 202765 | 0.0282382 | 1e-06 | 12.197 | 0.000722689 | 35.413
12.5664 | 0.000788361 | 0.471072 | 10 | 0.0843174 | 511.855 | 30804 | 3.0804 | 0.030804 | 0.000134195 | 69185.4 | 0.0440414 | 1e-06 | 12.2051 | 0.00112714 | 22.7059
12.5664 | 0.0008034 | 0.479264 | 10 | 0.0947029 | 511.855 | 31391.7 | 3.13917 | 0.0313917 | 0.000150724 | 33080.1 | 0.0675007 | 1e-06 | 12.2133 | 0.00172753 | 14.8147
12.5664 | 0.000820829 | 0.487456 | 10 | 0.0997597 | 511.855 | 32072.7 | 3.20727 | 0.0320727 | 0.000158772 | 24739.9 | 0.0801103 | 1e-06 | 12.2215 | 0.00205024 | 12.4828
12.5664 | 0.000840835 | 0.495648 | 10 | 0.0843696 | 511.855 | 32854.4 | 3.28544 | 0.0328544 | 0.000134278 | 15240.8 | 0.093864 | 1e-06 | 12.2297 | 0.00240224 | 10.6537
12.5664 | 0.00085809 | 0.50384 | 10 | 0.1009 | 511.855 | 33528.6 | 3.35286 | 0.0335286 | 0.000160587 | 22499.9 | 0.0844822 | 1e-06 | 12.2379 | 0.00216213 | 11.8368
12.5664 | 0.000878207 | 0.512032 | 10 | 0.0886773 | 511.855 | 34314.6 | 3.43146 | 0.0343146 | 0.000141134 | 15686.3 | 0.0948542 | 1e-06 | 12.2461 | 0.00242758 | 10.5425
12.5664 | 0.000893264 | 0.520224 | 10 | 0.0917181 | 511.855 | 34903 | 3.4903 | 0.034903 | 0.000145974 | 25831.4 | 0.0751733 | 1e-06 | 12.2543 | 0.00192389 | 13.3026
12.5664 | 0.000911583 | 0.528416 | 10 | 0.0951352 | 511.855 | 35618.8 | 3.56188 | 0.0356188 | 0.000151412 | 20775.6 | 0.0853698 | 1e-06 | 12.2625 | 0.00218485 | 11.7137
12.5664 | 0.000921459 | 0.536608 | 10 | 0.102372 | 511.855 | 36004.6 | 3.60046 | 0.0360046 | 0.00016293 | 58589.3 | 0.0527341 | 1e-06 | 12.2707 | 0.00134961 | 18.9631
12.5664 | 0.000929502 | 0.5448 | 10 | 0.0820145 | 511.855 | 36318.9 | 3.63189 | 0.0363189 | 0.00013053 | 85557.4 | 0.0390595 | 1e-06 | 12.2789 | 0.000999641 | 25.602
12.5664 | 0.000933922 | 0.552992 | 10 | 0.0999981 | 511.855 | 36491.6 | 3.64916 | 0.0364916 | 0.000159152 | 271697 | 0.0242027 | 1e-06 | 12.2871 | 0.000619414 | 41.3177
12.5664 | 0.000935348 | 0.561184 | 10 | 0.0894487 | 511.855 | 36547.4 | 3.65474 | 0.0365474 | 0.000142362 | 1566340 | 0.00953355 | 1e-06 | 12.2953 | 0.00024399 | 104.893
12.5664 | 0.000933261 | 0.569376 | 10 | 0.0891729 | 511.855 | 36465.8 | 3.64658 | 0.0364658 | 0.000141923 | 3426000 | -0.00643625 | 1e-06 | 12.3035 | -0.000164721 | -155.37
12.5664 | 0.000926544 | 0.577568 | 10 | 0.104131 | 511.855 | 36203.3 | 3.62033 | 0.0362033 | 0.000165729 | 200158 | -0.0287748 | 1e-06 | 12.3116 | -0.000736427 | -34.7526
12.5664 | 0.000919239 | 0.58576 | 10 | 0.0863148 | 511.855 | 35917.9 | 3.59179 | 0.0359179 | 0.000137374 | 117227 | -0.0342325 | 1e-06 | 12.3198 | -0.000876105 | -29.212
12.5664 | 0.000906087 | 0.593952 | 10 | 0.0936297 | 511.855 | 35404 | 3.5404 | 0.035404 | 0.000149016 | 43576 | -0.0584781 | 1e-06 | 12.328 | -0.00149662 | -17.1004
12.5664 | 0.000897603 | 0.602144 | 10 | 0.0947365 | 511.855 | 35072.5 | 3.50725 | 0.0350725 | 0.000150778 | 80721.5 | -0.0432189 | 1e-06 | 12.3362 | -0.00110609 | -23.138
12.5664 | 0.000883451 | 0.610336 | 10 | 0.0933316 | 511.855 | 34519.5 | 3.45195 | 0.0345195 | 0.000148542 | 36176.7 | -0.0640781 | 1e-06 | 12.3444 | -0.00163994 | -15.606
12.5664 | 0.000869398 | 0.622624 | 10 | 0.1016 | 511.855 | 33970.4 | 3.39704 | 0.0339704 | 0.000161702 | 70083.5 | -0.0480341 | 1e-06 | 12.3567 | -0.00122933 | -20.8185
12.5664 | 0.000852533 | 0.639008 | 10 | 0.0992529 | 511.855 | 33311.5 | 3.33115 | 0.0333115 | 0.000157966 | 126321 | -0.0353626 | 1e-06 | 12.3731 | -0.000905028 | -28.2784
12.5664 | 0.000847767 | 0.655392 | 10 | 0.0854502 | 511.855 | 33125.3 | 3.31253 | 0.0331253 | 0.000135998 | 2803560 | -0.00696485 | 1e-06 | 12.3895 | -0.00017825 | -143.578
12.5664 | 0.00085045 | 0.671776 | 10 | 0.0882562 | 511.852 | 33230.3 | 3.32303 | 0.0332303 | 0.000140464 | 1305630 | 0.0103722 | 1e-06 | 12.4059 | 0.000265452 | 96.4113
12.5664 | 0.000864122 | 0.68816 | 10 | 0.0922733 | 511.852 | 33764.5 | 3.37645 | 0.0337645 | 0.000146858 | 101128 | 0.0381077 | 1e-06 | 12.4222 | 0.000975273 | 26.2414
12.5664 | 0.000884071 | 0.704544 | 10 | 0.0835274 | 511.852 | 34544 | 3.4544 | 0.034544 | 0.000132938 | 60230.1 | 0.0469805 | 1e-06 | 12.4386 | 0.00120235 | 21.2854
12.5664 | 0.000904793 | 0.720928 | 10 | 0.0874625 | 511.852 | 35353.7 | 3.53537 | 0.0353537 | 0.000139201 | 61407 | 0.0476115 | 1e-06 | 12.455 | 0.0012185 | 21.0033
12.5664 | 0.000921609 | 0.737312 | 10 | 0.0990367 | 511.852 | 36010.8 | 3.60108 | 0.0360108 | 0.000157622 | 113273 | 0.0373032 | 1e-06 | 12.4714 | 0.000954685 | 26.8074
12.5664 | 0.000931515 | 0.753696 | 10 | 0.0965922 | 511.852 | 36397.8 | 3.63978 | 0.0363978 | 0.000153731 | 403269 | 0.0195247 | 1e-06 | 12.4878 | 0.000499687 | 51.2173
12.5664 | 0.00093448 | 0.77008 | 10 | 0.0947849 | 511.852 | 36513.7 | 3.65137 | 0.0365137 | 0.000150855 | 14465200 | 0.00322936 | 1e-06 | 12.5042 | 8.26477e-05 | 309.659
12.5664 | 0.000930021 | 0.786464 | 10 | 0.0993721 | 511.852 | 36339.5 | 3.63395 | 0.0363395 | 0.000158156 | 1004920 | -0.0125452 | 1e-06 | 12.5205 | -0.000321063 | -79.712
12.5664 | 0.000920568 | 0.802848 | 10 | 0.103855 | 511.852 | 35970.1 | 3.59701 | 0.0359701 | 0.00016529 | 365059 | -0.0212786 | 1e-06 | 12.5369 | -0.000544573 | -46.9956
12.5664 | 0.000910138 | 0.819232 | 10 | 0.0860241 | 511.852 | 35562.6 | 3.55626 | 0.0355626 | 0.000136912 | 212489 | -0.0253835 | 1e-06 | 12.5533 | -0.000649629 | -39.3957
12.5664 | 0.000899515 | 0.835616 | 10 | 0.0910287 | 511.852 | 35147.5 | 3.51475 | 0.0351475 | 0.000144877 | 276600 | -0.0228862 | 1e-06 | 12.5697 | -0.000585716 | -43.6945
12.5664 | 0.000894163 | 0.852 | 10 | 0.0944719 | 511.852 | 34938.4 | 3.49384 | 0.0349384 | 0.000150357 | 1509060 | -0.00998178 | 1e-06 | 12.5861 | -0.00025546 | -100.183
12.5664 | 0.0008937 | 0.868384 | 10 | 0.0831436 | 511.852 | 34920.3 | 3.49203 | 0.0349203 | 0.000132327 | 1826190000 | -0.000269185 | 1e-06 | 12.6025 | -6.88915e-06 | -3714.91
12.5664 | 0.000898479 | 0.884768 | 10 | 0.0849695 | 511.852 | 35107 | 3.5107 | 0.035107 | 0.000135233 | 762233 | 0.0133198 | 1e-06 | 12.6188 | 0.000340888 | 75.0762
12.5664 | 0.000909911 | 0.901152 | 10 | 0.0971027 | 511.852 | 35553.7 | 3.55537 | 0.0355537 | 0.000154544 | 205052 | 0.0274533 | 1e-06 | 12.6352 | 0.0007026 | 36.4256
12.5664 | 0.000919461 | 0.917536 | 10 | 0.0972145 | 511.852 | 35926.9 | 3.59269 | 0.0359269 | 0.000154722 | 360608 | 0.0207137 | 1e-06 | 12.6516 | 0.000530117 | 48.2772
12.5664 | 0.000929965 | 0.93392 | 10 | 0.0925006 | 511.852 | 36337.3 | 3.63373 | 0.0363373 | 0.000147219 | 243415 | 0.0245929 | 1e-06 | 12.668 | 0.000629394 | 40.6622
12.5664 | 0.000938896 | 0.950304 | 10 | 0.100479 | 511.852 | 36686.3 | 3.66863 | 0.0366863 | 0.000159917 | 390023 | 0.0202489 | 1e-06 | 12.6844 | 0.000518223 | 49.3853
12.5664 | 0.000943197 | 0.966688 | 10 | 0.102036 | 511.852 | 36854.3 | 3.68543 | 0.0368543 | 0.000162396 | 1535250 | 0.0102849 | 1e-06 | 12.7008 | 0.000263216 | 97.2302
12.5664 | 0.000943544 | 0.983072 | 10 | 0.088655 | 511.852 | 36867.9 | 3.68679 | 0.0368679 | 0.000141099 | 209360000 | -0.000820946 | 1e-06 | 12.7171 | -2.10101e-05 | -1218.11
12.5664 | 0.00093952 | 0.999456 | 10 | 0.087496 | 511.852 | 36710.7 | 3.67107 | 0.0367107 | 0.000139254 | 1383310 | -0.0100333 | 1e-06 | 12.7335 | -0.000256778 | -99.668
12.5664 | 0.000933481 | 1.01584 | 10 | 0.0985933 | 511.852 | 36474.7 | 3.64747 | 0.0364747 | 0.000156916 | 883036 | -0.0133304 | 1e-06 | 12.7499 | -0.00034116 | -75.0163
12.5664 | 0.000928371 | 1.03222 | 10 | 0.0891394 | 511.852 | 36275 | 3.6275 | 0.036275 | 0.00014187 | 928177 | -0.0123632 | 1e-06 | 12.7663 | -0.000316405 | -80.8855
12.5664 | 0.000925905 | 1.04861 | 10 | 0.0805612 | 511.852 | 36178.6 | 3.61786 | 0.0361786 | 0.000128217 | 4657220 | -0.00524698 | 1e-06 | 12.7827 | -0.000134284 | -190.586
12.5664 | 0.000925708 | 1.06499 | 10 | 0.0959997 | 511.852 | 36171 | 3.6171 | 0.036171 | 0.000152788 | 80427300 | -0.0013783 | 1e-06 | 12.7991 | -3.52742e-05 | -725.532
12.5664 | 0.000926965 | 1.08138 | 10 | 0.0992529 | 511.832 | 36221.4 | 3.62214 | 0.0362214 | 0.000157966 | 11590700 | 0.0036917 | 1e-06 | 12.8155 | 9.44765e-05 | 270.878
12.5664 | 0.000931852 | 1.09776 | 10 | 0.0894151 | 511.832 | 36412.4 | 3.64124 | 0.0364124 | 0.000142309 | 1241870 | 0.0107048 | 1e-06 | 12.8318 | 0.000273953 | 93.4161
12.5664 | 0.00093804 | 1.11414 | 10 | 0.0942856 | 511.832 | 36654.2 | 3.66542 | 0.0366542 | 0.00015006 | 581863 | 0.0160591 | 1e-06 | 12.8482 | 0.000410979 | 62.2698
12.5664 | 0.000945776 | 1.13053 | 10 | 0.105446 | 511.832 | 36956.5 | 3.69565 | 0.0369565 | 0.000167823 | 441907 | 0.0194877 | 1e-06 | 12.8646 | 0.000498721 | 51.3145
12.5664 | 0.000951292 | 1.14691 | 10 | 0.0934546 | 511.832 | 37172 | 3.7172 | 0.037172 | 0.000148738 | 928684 | 0.0126554 | 1e-06 | 12.881 | 0.000323872 | 79.0176
12.5664 | 0.000954131 | 1.1633 | 10 | 0.0846491 | 511.832 | 37283 | 3.7283 | 0.037283 | 0.000134723 | 3275120 | 0.00641368 | 1e-06 | 12.8974 | 0.000164136 | 155.917
12.5664 | 0.000955765 | 1.17968 | 10 | 0.0929142 | 511.832 | 37346.8 | 3.73468 | 0.0373468 | 0.000147878 | 7232520 | 0.00452175 | 1e-06 | 12.9138 | 0.000115719 | 221.153
12.5664 | 0.000953091 | 1.19606 | 10 | 0.0912075 | 511.832 | 37242.4 | 3.72424 | 0.0372424 | 0.000145161 | 2543410 | -0.0075547 | 1e-06 | 12.9301 | -0.000193337 | -132.368
12.5664 | 0.000951734 | 1.21245 | 10 | 0.0829237 | 511.832 | 37189.3 | 3.71893 | 0.0371893 | 0.000131977 | 12132700 | -0.00329815 | 1e-06 | 12.9465 | -8.44048e-05 | -303.201
12.5664 | 0.000950636 | 1.22883 | 10 | 0.0933204 | 511.832 | 37146.4 | 3.71464 | 0.0371464 | 0.000148524 | 10710700 | -0.00372383 | 1e-06 | 12.9629 | -9.52988e-05 | -268.541
12.5664 | 0.000949008 | 1.24522 | 10 | 0.0999795 | 511.832 | 37082.8 | 3.70828 | 0.0370828 | 0.000159122 | 11994900 | -0.00364223 | 1e-06 | 12.9793 | -9.32104e-05 | -274.557
12.5664 | 0.000948819 | 1.2616 | 10 | 0.0911181 | 511.832 | 37075.4 | 3.70754 | 0.0370754 | 0.000145019 | 19451600 | -0.00273046 | 1e-06 | 12.9957 | -6.98767e-05 | -366.239
12.5664 | 0.000951147 | 1.28618 | 10 | 0.103337 | 511.852 | 37165 | 3.7165 | 0.037165 | 0.000164466 | 4998610 | 0.00573606 | 1e-06 | 13.0203 | 0.0001468 | 174.336
12.5664 | 0.00095826 | 1.31894 | 10 | 0.0870153 | 511.852 | 37442.9 | 3.74429 | 0.0374429 | 0.000138489 | 1280950 | 0.0103978 | 1e-06 | 13.053 | 0.000266106 | 96.1742
12.5664 | 0.000965429 | 1.35171 | 10 | 0.0906039 | 511.852 | 37723 | 3.7723 | 0.037723 | 0.000144201 | 3166650 | 0.00674813 | 1e-06 | 13.0858 | 0.000172702 | 148.189
12.5664 | 0.000967905 | 1.38448 | 10 | 0.0895642 | 511.852 | 37819.7 | 3.78197 | 0.0378197 | 0.000142546 | 73331200 | 0.00139422 | 1e-06 | 13.1186 | 3.56818e-05 | 717.244
12.5664 | 0.000967651 | 1.41725 | 10 | 0.0927764 | 511.852 | 37809.8 | 3.78098 | 0.0378098 | 0.000147658 | 38496000 | -0.00195849 | 1e-06 | 13.1513 | -5.01228e-05 | -510.598
12.5664 | 0.000966946 | 1.45002 | 10 | 0.103997 | 511.852 | 37782.3 | 3.77823 | 0.0377823 | 0.000165516 | 7203640000 | 0.000151581 | 1e-06 | 13.1841 | 3.87934e-06 | 6597.15
12.5664 | 0.000970262 | 1.48278 | 10 | 0.0859198 | 511.855 | 37911.6 | 3.79116 | 0.0379116 | 0.000136746 | 2880760 | 0.00688974 | 1e-06 | 13.2169 | 0.000176328 | 145.143
12.5664 | 0.000976119 | 1.51555 | 10 | 0.0937639 | 511.855 | 38140.4 | 3.81404 | 0.0381404 | 0.00014923 | 2795880 | 0.00730581 | 1e-06 | 13.2496 | 0.000186976 | 136.877
12.5664 | 0.000981338 | 1.54832 | 10 | 0.090589 | 511.855 | 38344.4 | 3.83444 | 0.0383444 | 0.000144177 | 5582050 | 0.00508219 | 1e-06 | 13.2824 | 0.000130067 | 196.766
12.5664 | 0.000983354 | 1.58109 | 10 | 0.0982505 | 511.855 | 38423.1 | 3.84231 | 0.0384231 | 0.00015637 | 277400000 | 0.0007508 | 1e-06 | 13.3152 | 1.92151e-05 | 1331.91
12.5664 | 0.000983643 | 1.61386 | 10 | 0.102297 | 511.855 | 38434.4 | 3.84344 | 0.0384344 | 0.000162811 | 141973000 | -0.00107088 | 1e-06 | 13.3479 | -2.74067e-05 | -933.814
12.5664 | 0.000984392 | 1.64662 | 10 | 0.0896611 | 511.855 | 38463.7 | 3.84637 | 0.0384637 | 0.0001427 | 24912400 | 0.00239334 | 1e-06 | 13.3807 | 6.12522e-05 | 417.826
12.5664 | 0.000987177 | 1.67939 | 10 | 0.0923404 | 511.855 | 38572.5 | 3.85725 | 0.0385725 | 0.000146964 | 9905690 | 0.0038518 | 1e-06 | 13.4135 | 9.85782e-05 | 259.619
12.5664 | 0.000990899 | 1.71216 | 10 | 0.0860539 | 511.852 | 38718.2 | 3.87182 | 0.0387182 | 0.000136959 | 3590440 | 0.00617621 | 1e-06 | 13.4462 | 0.000158065 | 161.912
12.5664 | 0.000995733 | 1.74493 | 10 | 0.0984629 | 511.852 | 38907.1 | 3.89071 | 0.0389071 | 0.000156709 | 8424990 | 0.00431282 | 1e-06 | 13.479 | 0.000110376 | 231.867
12.5664 | 0.000997522 | 1.7777 | 10 | 0.101914 | 511.852 | 38977 | 3.8977 | 0.038977 | 0.0001622 | 319810000 | 0.000712164 | 1e-06 | 13.5118 | 1.82261e-05 | 1404.17
12.5664 | 0.000999835 | 1.81046 | 10 | 0.0901828 | 511.852 | 39067.4 | 3.90674 | 0.0390674 | 0.00014353 | 14272500 | 0.00317119 | 1e-06 | 13.5445 | 8.1159e-05 | 315.339
12.5664 | 0.00100088 | 1.84323 | 10 | 0.0914013 | 511.852 | 39108 | 3.9108 | 0.039108 | 0.00014547 | 293020000 | 0.000704592 | 1e-06 | 13.5773 | 1.80323e-05 | 1419.26
12.5664 | 0.0010016 | 1.876 | 10 | 0.083233 | 511.852 | 39136.2 | 3.91362 | 0.0391362 | 0.000132469 | 71012800 | 0.00136581 | 1e-06 | 13.6101 | 3.49545e-05 | 732.167
12.5664 | 0.00100547 | 1.90877 | 10 | 0.100889 | 511.852 | 39287.4 | 3.92874 | 0.0392874 | 0.000160569 | 5920900 | 0.0052076 | 1e-06 | 13.6428 | 0.000133276 | 192.027
12.5664 | 0.00100921 | 1.94154 | 10 | 0.0994578 | 511.852 | 39433.9 | 3.94339 | 0.0394339 | 0.000158292 | 7839100 | 0.00449362 | 1e-06 | 13.6756 | 0.000115003 | 222.538
12.5664 | 0.00101183 | 1.9743 | 10 | 0.0930931 | 511.852 | 39536.1 | 3.95361 | 0.0395361 | 0.000148162 | 22383800 | 0.00257278 | 1e-06 | 13.7084 | 6.5844e-05 | 388.685
12.5664 | 0.00101441 | 2.00707 | 10 | 0.0917181 | 511.852 | 39636.7 | 3.96367 | 0.0396367 | 0.000145974 | 16644500 | 0.00296143 | 1e-06 | 13.7411 | 7.57907e-05 | 337.674
12.5664 | 0.00101605 | 2.03984 | 10 | 0.0833299 | 511.852 | 39700.8 | 3.97008 | 0.0397008 | 0.000132624 | 262209000 | 0.000711192 | 1e-06 | 13.7739 | 1.82012e-05 | 1406.09
12.5664 | 0.00101747 | 2.07261 | 10 | 0.0992193 | 511.852 | 39756.3 | 3.97563 | 0.0397563 | 0.000157912 | 13879800 | 0.003373 | 1e-06 | 13.8067 | 8.63238e-05 | 296.472
12.5664 | 0.00102086 | 2.10538 | 10 | 0.0999273 | 511.852 | 39888.9 | 3.98889 | 0.0398889 | 0.000159039 | 10363000 | 0.0039175 | 1e-06 | 13.8395 | 0.000100259 | 255.265
12.5664 | 0.00102263 | 2.13814 | 10 | 0.0954855 | 511.852 | 39958.1 | 3.99581 | 0.0399581 | 0.00015197 | 63953100 | 0.00154152 | 1e-06 | 13.8722 | 3.94514e-05 | 648.712
12.5664 | 0.00102561 | 2.17091 | 10 | 0.0882339 | 511.852 | 40074.3 | 4.00743 | 0.0400743 | 0.000140429 | 12096100 | 0.00340726 | 1e-06 | 13.905 | 8.72005e-05 | 293.491
12.5664 | 0.00102641 | 2.20368 | 10 | 0.0834641 | 511.852 | 40105.9 | 4.01059 | 0.0401059 | 0.000132837 | 50001300 | 0.00162993 | 1e-06 | 13.9378 | 4.17141e-05 | 613.523
12.5664 | 0.00102786 | 2.23645 | 10 | 0.0997634 | 511.852 | 40162.3 | 4.01623 | 0.0401623 | 0.000158778 | 67817200 | 0.00153012 | 1e-06 | 13.9705 | 3.91597e-05 | 653.543
12.5664 | 0.00102974 | 2.26922 | 10 | 0.0928844 | 511.852 | 40235.9 | 4.02359 | 0.0402359 | 0.00014783 | 206485000 | 0.00084613 | 1e-06 | 14.0033 | 2.16546e-05 | 1181.85
12.5664 | 0.00103242 | 2.30198 | 10 | 0.0972257 | 511.859 | 40339.9 | 4.03399 | 0.0403399 | 0.00015474 | 7897520 | 0.00442645 | 1e-06 | 14.0361 | 0.000113286 | 225.915
12.5664 | 0.0010346 | 2.33475 | 10 | 0.0966593 | 511.859 | 40425.1 | 4.04251 | 0.0404251 | 0.000153838 | 13751300 | 0.00334472 | 1e-06 | 14.0688 | 8.56013e-05 | 298.979
12.5664 | 0.00103712 | 2.36752 | 10 | 0.0842243 | 511.859 | 40523.8 | 4.05238 | 0.0405238 | 0.000134047 | 19993500 | 0.00258931 | 1e-06 | 14.1016 | 6.62682e-05 | 386.203
12.5664 | 0.00103929 | 2.40029 | 10 | 0.100851 | 511.859 | 40608.6 | 4.06086 | 0.0406086 | 0.00016051 | 28994000 | 0.00235287 | 1e-06 | 14.1344 | 6.02168e-05 | 425.014
12.5664 | 0.00104079 | 2.43306 | 10 | 0.0913864 | 511.859 | 40667.2 | 4.06672 | 0.0406672 | 0.000145446 | 447040000 | 0.000570398 | 1e-06 | 14.1671 | 1.45982e-05 | 1753.16
12.5664 | 0.00104182 | 2.46582 | 10 | 0.103371 | 511.859 | 40707.2 | 4.07072 | 0.0407072 | 0.000164519 | 219408000 | 0.000865929 | 1e-06 | 14.1999 | 2.21617e-05 | 1154.83
12.5664 | 0.00104425 | 2.49859 | 10 | 0.0890537 | 511.855 | 40802.4 | 4.08024 | 0.0408024 | 0.000141733 | 10194000 | 0.00372876 | 1e-06 | 14.2327 | 9.54293e-05 | 268.186
12.5664 | 0.00104675 | 2.53136 | 10 | 0.0827449 | 511.855 | 40900 | 4.09 | 0.0409 | 0.000131693 | 8264820 | 0.00399176 | 1e-06 | 14.2654 | 0.00010216 | 250.516
12.5664 | 0.00104826 | 2.56413 | 10 | 0.0953439 | 511.855 | 40959.1 | 4.09591 | 0.0409591 | 0.000151744 | 36525900 | 0.00203824 | 1e-06 | 14.2982 | 5.21643e-05 | 490.619
12.5664 | 0.00105159 | 2.61328 | 10 | 0.105331 | 511.855 | 41089.2 | 4.10892 | 0.0410892 | 0.000167639 | 118881000 | 0.00118749 | 1e-06 | 14.3474 | 3.03913e-05 | 842.11
12.5664 | 0.00105496 | 2.67882 | 10 | 0.085521 | 511.875 | 41219.3 | 4.12193 | 0.0412193 | 0.000136111 | 34731400 | 0.00197964 | 1e-06 | 14.4129 | 5.06663e-05 | 505.143
12.5664 | 0.00105801 | 2.74435 | 10 | 0.0888413 | 511.875 | 41338.6 | 4.13386 | 0.0413386 | 0.000141395 | 17337500 | 0.00285577 | 1e-06 | 14.4784 | 7.30899e-05 | 350.168
12.5664 | 0.00106273 | 2.80989 | 10 | 0.0898772 | 511.875 | 41523 | 4.1523 | 0.041523 | 0.000143044 | 24056300 | 0.00243849 | 1e-06 | 14.544 | 6.241e-05 | 410.09
12.5664 | 0.00106607 | 2.87542 | 10 | 0.0917479 | 511.875 | 41653.5 | 4.16535 | 0.0416535 | 0.000146021 | 30861500 | 0.0021752 | 1e-06 | 14.6095 | 5.56716e-05 | 459.727
12.5664 | 0.00106963 | 2.94096 | 10 | 0.10321 | 511.875 | 41792.6 | 4.17926 | 0.0417926 | 0.000164264 | 31654500 | 0.002278 | 1e-06 | 14.675 | 5.83026e-05 | 438.982
12.5664 | 0.00107386 | 3.0065 | 10 | 0.0877196 | 511.875 | 41957.9 | 4.19579 | 0.0419579 | 0.00013961 | 13747200 | 0.00318677 | 1e-06 | 14.7406 | 8.15615e-05 | 313.797
12.5664 | 0.0010772 | 3.07203 | 10 | 0.0904623 | 511.875 | 42088.4 | 4.20884 | 0.0420884 | 0.000143975 | 585507000 | 0.000495881 | 1e-06 | 14.8061 | 1.26915e-05 | 2016.61
12.5664 | 0.00108067 | 3.13757 | 10 | 0.0859459 | 511.855 | 42225.4 | 4.22254 | 0.0422254 | 0.000136787 | 117209000 | 0.00108029 | 1e-06 | 14.8716 | 2.76477e-05 | 925.674
12.5664 | 0.00108264 | 3.2031 | 10 | 0.0845783 | 511.855 | 42302.7 | 4.23027 | 0.0423027 | 0.00013461 | 27485900 | 0.00221301 | 1e-06 | 14.9372 | 5.66372e-05 | 451.872
12.5664 | 0.00108658 | 3.26864 | 10 | 0.10182 | 511.855 | 42456.4 | 4.24564 | 0.0424564 | 0.000162052 | 26449600 | 0.00247524 | 1e-06 | 15.0027 | 6.33483e-05 | 404.001
12.5664 | 0.00109033 | 3.33418 | 10 | 0.0924671 | 511.813 | 42606.6 | 4.26066 | 0.0426066 | 0.000147166 | 52422300 | 0.0016755 | 1e-06 | 15.0683 | 4.28772e-05 | 596.835
12.5664 | 0.00109217 | 3.39971 | 10 | 0.0948706 | 511.813 | 42678.7 | 4.26787 | 0.0426787 | 0.000150991 | 48383500 | 0.00176655 | 1e-06 | 15.1338 | 4.52072e-05 | 566.074
12.5664 | 0.00109507 | 3.46525 | 10 | 0.0915653 | 511.813 | 42791.7 | 4.27917 | 0.0427917 | 0.000145731 | 81765200 | 0.00133503 | 1e-06 | 15.1993 | 3.41643e-05 | 749.047
12.5664 | 0.00109945 | 3.53078 | 10 | 0.0783142 | 511.836 | 42961 | 4.2961 | 0.042961 | 0.000124641 | 10409100 | 0.00346037 | 1e-06 | 15.2649 | 8.85572e-05 | 288.986
12.5664 | 0.00110221 | 3.59632 | 10 | 0.0937266 | 511.836 | 43069 | 4.3069 | 0.043069 | 0.000149171 | 82894500 | 0.00134146 | 1e-06 | 15.3304 | 3.43304e-05 | 745.455
12.5664 | 0.00110542 | 3.66186 | 10 | 0.0944868 | 511.836 | 43194.3 | 4.31943 | 0.0431943 | 0.00015038 | 65871500 | 0.00151094 | 1e-06 | 15.3959 | 3.86676e-05 | 661.84
12.5664 | 0.00110877 | 3.72739 | 10 | 0.0979822 | 511.832 | 43325.5 | 4.33255 | 0.0433255 | 0.000155943 | 40136100 | 0.00197113 | 1e-06 | 15.4615 | 5.04445e-05 | 507.322
12.5664 | 0.0011113 | 3.79293 | 10 | 0.094334 | 511.832 | 43424.3 | 4.34243 | 0.0434243 | 0.000150137 | 159430000 | 0.00097042 | 1e-06 | 15.527 | 2.48346e-05 | 1030.48
12.5664 | 0.00111436 | 3.85846 | 10 | 0.0821077 | 511.832 | 43543.8 | 4.35438 | 0.0435438 | 0.000130678 | 16589300 | 0.00280665 | 1e-06 | 15.5925 | 7.18266e-05 | 356.297
12.5664 | 0.0011172 | 3.924 | 10 | 0.0934099 | 511.852 | 43653.1 | 4.36531 | 0.0436531 | 0.000148666 | 5067190000 | 0.000171286 | 1e-06 | 15.6581 | 4.38366e-06 | 5838.17
12.5664 | 0.00112142 | 3.98954 | 10 | 0.092713 | 511.852 | 43818.2 | 4.38182 | 0.0438182 | 0.000147557 | 12474300 | 0.00343931 | 1e-06 | 15.7236 | 8.80209e-05 | 290.756
12.5664 | 0.00112439 | 4.05507 | 10 | 0.0993684 | 511.852 | 43934.3 | 4.39343 | 0.0439343 | 0.00015815 | 122487000 | 0.00113629 | 1e-06 | 15.7891 | 2.90805e-05 | 880.059
12.5664 | 0.00112625 | 4.12061 | 10 | 0.103523 | 511.832 | 44008.6 | 4.40086 | 0.0440086 | 0.000164762 | 141297000 | 0.00107985 | 1e-06 | 15.8547 | 2.76351e-05 | 926.055
12.5664 | 0.00113041 | 4.18614 | 10 | 0.0842392 | 511.832 | 44171.3 | 4.41713 | 0.0441713 | 0.000134071 | 17406800 | 0.00277529 | 1e-06 | 15.9202 | 7.1024e-05 | 360.323
12.5664 | 0.00113201 | 4.25168 | 10 | 0.0918 | 511.832 | 44233.6 | 4.42336 | 0.0442336 | 0.000146104 | 2024240000 | 0.000268658 | 1e-06 | 15.9858 | 6.8754e-06 | 3722.2
12.5664 | 0.00113593 | 4.31722 | 10 | 0.0942818 | 511.832 | 44387 | 4.4387 | 0.044387 | 0.000150054 | 27125000 | 0.00235201 | 1e-06 | 16.0513 | 6.01917e-05 | 425.169
12.5664 | 0.00113814 | 4.38275 | 10 | 0.0935589 | 511.832 | 44473.3 | 4.44733 | 0.0444733 | 0.000148904 | 21377400 | 0.00263922 | 1e-06 | 16.1168 | 6.75419e-05 | 378.9
12.5664 | 0.00113929 | 4.44829 | 10 | 0.10378 | 511.832 | 44518.3 | 4.45183 | 0.0445183 | 0.000165172 | 559624000 | -0.000543275 | 1e-06 | 16.1824 | -1.39033e-05 | -1840.69
12.5664 | 0.00114343 | 4.51382 | 10 | 0.0900151 | 511.875 | 44676.2 | 4.46762 | 0.0446762 | 0.000143263 | 14335500 | 0.00316127 | 1e-06 | 16.2479 | 8.09088e-05 | 316.328
12.5664 | 0.00114543 | 4.57936 | 10 | 0.0903207 | 511.875 | 44754.5 | 4.47545 | 0.0447545 | 0.00014375 | 120057000 | 0.00109423 | 1e-06 | 16.3134 | 2.80055e-05 | 913.883
12.5664 | 0.0011481 | 4.6449 | 10 | 0.0911442 | 511.875 | 44858.6 | 4.48586 | 0.0448586 | 0.00014506 | 751864000 | 0.000439243 | 1e-06 | 16.379 | 1.12419e-05 | 2276.64
12.5664 | 0.00115102 | 4.71043 | 10 | 0.0894897 | 511.852 | 44974.6 | 4.49746 | 0.0449746 | 0.000142427 | 11826600 | 0.0034703 | 1e-06 | 16.4445 | 8.88139e-05 | 288.16
12.5664 | 0.00115384 | 4.77597 | 10 | 0.102532 | 511.852 | 45085 | 4.5085 | 0.045085 | 0.000163185 | 1687180000 | 0.000310999 | 1e-06 | 16.51 | 7.95927e-06 | 3215.44
12.5664 | 0.00115673 | 4.8415 | 10 | 0.0979673 | 511.852 | 45198 | 4.5198 | 0.045198 | 0.00015592 | 28400700 | 0.00234307 | 1e-06 | 16.5756 | 5.99653e-05 | 426.79
12.5664 | 0.00115897 | 4.90704 | 10 | 0.0950271 | 511.855 | 45285.1 | 4.52851 | 0.0452851 | 0.00015124 | 768597000 | 0.000443593 | 1e-06 | 16.6411 | 1.13528e-05 | 2254.32
12.5664 | 0.00116116 | 4.97258 | 10 | 0.0939129 | 511.855 | 45370.6 | 4.53706 | 0.0453706 | 0.000149467 | 96011300 | 0.0012477 | 1e-06 | 16.7067 | 3.19322e-05 | 801.472
12.5664 | 0.00116418 | 5.03811 | 10 | 0.0881035 | 511.855 | 45488.8 | 4.54888 | 0.0454888 | 0.000140221 | 19663100 | 0.00267042 | 1e-06 | 16.7722 | 6.83436e-05 | 374.472
12.5664 | 0.00116619 | 5.10365 | 10 | 0.0996814 | 511.875 | 45565.6 | 4.55656 | 0.0455656 | 0.000158648 | 17956200000 | -9.39961e-05 | 1e-06 | 16.8377 | -2.40571e-06 | -10638.7
12.5664 | 0.0011687 | 5.16918 | 10 | 0.0993572 | 511.875 | 45663.5 | 4.56635 | 0.0456635 | 0.000158132 | 28194100 | 0.00236827 | 1e-06 | 16.9033 | 6.06129e-05 | 422.25
12.5664 | 0.00117212 | 5.26749 | 10 | 0.0939986 | 511.848 | 45799.7 | 4.57997 | 0.0457997 | 0.000149603 | 98512400 | 0.00123233 | 1e-06 | 17.0016 | 3.15381e-05 | 811.474
12.5664 | 0.00117696 | 5.39856 | 10 | 0.0932273 | 511.848 | 45988.8 | 4.59888 | 0.0459888 | 0.000148376 | 57407700 | 0.00160767 | 1e-06 | 17.1326 | 4.11441e-05 | 622.019
12.5664 | 0.00118195 | 5.52963 | 10 | 0.0943303 | 511.871 | 46181.7 | 4.61817 | 0.0461817 | 0.000150131 | 73947300 | 0.00142487 | 1e-06 | 17.2637 | 3.64674e-05 | 701.82
12.5664 | 0.00118669 | 5.6607 | 10 | 0.0839485 | 511.871 | 46366.7 | 4.63667 | 0.0463667 | 0.000133608 | 51942000 | 0.00160383 | 1e-06 | 17.3948 | 4.10476e-05 | 623.509
12.5664 | 0.00119095 | 5.79178 | 10 | 0.0930037 | 511.852 | 46535.1 | 4.65351 | 0.0465351 | 0.00014802 | 261573000 | 0.000752253 | 1e-06 | 17.5259 | 1.92521e-05 | 1329.34
12.5664 | 0.0011958 | 5.92285 | 10 | 0.107362 | 511.852 | 46724.5 | 4.67245 | 0.0467245 | 0.000170871 | 119903000 | 0.00119377 | 1e-06 | 17.6569 | 3.05516e-05 | 837.683
12.5664 | 0.00120006 | 6.05392 | 10.01 | 0.0890425 | 511.852 | 46890.8 | 4.68908 | 0.0468908 | 0.000141716 | 45681900 | 0.00176131 | 1e-06 | 17.788 | 4.50766e-05 | 567.758
12.5664 | 0.00120428 | 6.18499 | 10.01 | 0.0893183 | 511.855 | 47055.4 | 4.70554 | 0.0470554 | 0.000142154 | 64352200 | 0.00148627 | 1e-06 | 17.9191 | 3.80378e-05 | 672.824
12.5664 | 0.00120842 | 6.31606 | 10.01 | 0.0979598 | 511.855 | 47217.3 | 4.72173 | 0.0472173 | 0.000155908 | 209640000 | 0.000862376 | 1e-06 | 18.0501 | 2.20706e-05 | 1159.59
12.5664 | 0.00121223 | 6.44714 | 10 | 0.0912225 | 511.855 | 47366.1 | 4.73661 | 0.0473661 | 0.000145185 | 4150090000 | 0.000187039 | 1e-06 | 18.1812 | 4.78685e-06 | 5346.48
12.5664 | 0.00121676 | 6.57821 | 10 | 0.0977921 | 511.859 | 47542.7 | 4.75427 | 0.0475427 | 0.000155641 | 51055900 | 0.00174598 | 1e-06 | 18.3123 | 4.46848e-05 | 572.745
12.5664 | 0.00122082 | 6.70928 | 10 | 0.101302 | 511.836 | 47703.5 | 4.77035 | 0.0477035 | 0.000161228 | 58240800 | 0.00166382 | 1e-06 | 18.4434 | 4.25801e-05 | 601.027
12.5664 | 0.00122431 | 6.84035 | 10 | 0.0849248 | 511.836 | 47840 | 4.784 | 0.04784 | 0.000135162 | 96590900 | 0.00118293 | 1e-06 | 18.5744 | 3.02733e-05 | 845.358
12.5664 | 0.00122714 | 6.97142 | 10 | 0.0880103 | 511.836 | 47950.4 | 4.79504 | 0.0479504 | 0.000140073 | 1052000000 | 0.000364895 | 1e-06 | 18.7055 | 9.33832e-06 | 2740.51
12.5664 | 0.00123208 | 7.1025 | 10 | 0.103654 | 511.836 | 48143.6 | 4.81436 | 0.0481436 | 0.00016497 | 88705600 | 0.00136373 | 1e-06 | 18.8366 | 3.49002e-05 | 733.285
12.5664 | 0.00123502 | 7.23357 | 10 | 0.090466 | 511.836 | 48258.3 | 4.82583 | 0.0482583 | 0.000143981 | 232070000 | 0.000787667 | 1e-06 | 18.9676 | 2.01578e-05 | 1269.57
12.5664 | 0.00123974 | 7.36464 | 10 | 0.0886624 | 511.836 | 48443 | 4.8443 | 0.048443 | 0.000141111 | 43833600 | 0.00179422 | 1e-06 | 19.0987 | 4.59174e-05 | 557.345
12.5664 | 0.00124324 | 7.49571 | 10 | 0.0939465 | 511.836 | 48579.6 | 4.85796 | 0.0485796 | 0.00014952 | 239572000 | 0.00079001 | 1e-06 | 19.2298 | 2.02178e-05 | 1265.81
12.5664 | 0.00124673 | 7.62678 | 10 | 0.0926199 | 511.836 | 48715.9 | 4.87159 | 0.0487159 | 0.000147409 | 225990000 | 0.00080764 | 1e-06 | 19.3609 | 2.0669e-05 | 1238.18
12.5664 | 0.0012509 | 7.75786 | 10 | 0.0929664 | 511.832 | 48879.3 | 4.88793 | 0.0488793 | 0.000147961 | 98233100 | 0.00122728 | 1e-06 | 19.4919 | 3.14081e-05 | 814.809
12.5664 | 0.00125486 | 7.88893 | 10 | 0.0960295 | 511.836 | 49033.8 | 4.90338 | 0.0490338 | 0.000152836 | 161819000 | 0.000971845 | 1e-06 | 19.623 | 2.48713e-05 | 1028.97
12.5664 | 0.00125831 | 8.02 | 10 | 0.0860018 | 511.836 | 49168.4 | 4.91684 | 0.0491684 | 0.000136876 | 43943800 | 0.00176488 | 1e-06 | 19.7541 | 4.51664e-05 | 566.611
12.5664 | 0.00126119 | 8.15107 | 10 | 0.0891431 | 511.836 | 49281.1 | 4.92811 | 0.0492811 | 0.000141876 | 3265470000 | 0.00020844 | 1e-06 | 19.8851 | 5.33436e-06 | 4797.54
12.5664 | 0.00126575 | 8.28214 | 10 | 0.102364 | 511.836 | 49459.1 | 4.94591 | 0.0494591 | 0.000162918 | 178446000 | 0.000955502 | 1e-06 | 20.0162 | 2.4453e-05 | 1046.57
12.5664 | 0.00126867 | 8.41322 | 10 | 0.0877643 | 511.852 | 49571.8 | 4.95718 | 0.0495718 | 0.000139681 | 223921000 | 0.000789808 | 1e-06 | 20.1473 | 2.02132e-05 | 1266.13
12.5664 | 0.00127299 | 8.54429 | 10 | 0.100796 | 511.852 | 49740.5 | 4.97405 | 0.0497405 | 0.000160421 | 2043960000 | 0.000280153 | 1e-06 | 20.2784 | 7.16983e-06 | 3569.48
12.5664 | 0.00127894 | 8.67536 | 10 | 0.104447 | 511.852 | 49973.2 | 4.99732 | 0.0499732 | 0.000166233 | 7772510 | 0.00462464 | 1e-06 | 20.4094 | 0.000118357 | 216.233
12.5664 | 0.00128131 | 8.80643 | 10 | 0.0851074 | 511.832 | 50067.5 | 5.00675 | 0.0500675 | 0.000135453 | 422924000 | 0.00056593 | 1e-06 | 20.5405 | 1.44831e-05 | 1767
12.5664 | 0.00128472 | 8.9375 | 10 | 0.0933167 | 511.84 | 50200.1 | 5.02001 | 0.0502001 | 0.000148518 | 30626700000 | 6.96369e-05 | 1e-06 | 20.6716 | 1.78215e-06 | 14360.2
12.5664 | 0.0012885 | 9.06858 | 10 | 0.100393 | 511.84 | 50347.7 | 5.03477 | 0.0503477 | 0.000159781 | 7939090000 | -0.000141865 | 1e-06 | 20.8027 | -3.63062e-06 | -7048.93
12.5664 | 0.0012919 | 9.19965 | 10 | 0.0860912 | 511.832 | 50481.4 | 5.04814 | 0.0504814 | 0.000137018 | 33413800 | 0.00202501 | 1e-06 | 20.9337 | 5.18232e-05 | 493.825
12.5664 | 0.00129569 | 9.33072 | 10 | 0.093421 | 511.855 | 50627.3 | 5.06273 | 0.0506273 | 0.000148684 | 464763000 | 0.000565609 | 1e-06 | 21.0648 | 1.44755e-05 | 1768
12.5664 | 0.00129836 | 9.46179 | 10 | 0.0911367 | 511.855 | 50731.6 | 5.07316 | 0.0507316 | 0.000145049 | 55077500 | 0.00162282 | 1e-06 | 21.1959 | 4.15324e-05 | 616.212
12.5664 | 0.00130128 | 9.59286 | 10 | 0.086203 | 511.836 | 50847.5 | 5.08475 | 0.0508475 | 0.000137196 | 583774000 | -0.000484785 | 1e-06 | 21.3269 | -1.24065e-05 | -2062.77
12.5664 | 0.00130473 | 9.72394 | 10 | 0.0953662 | 511.855 | 50980.4 | 5.09804 | 0.0509804 | 0.00015178 | 38523400 | 0.00198493 | 1e-06 | 21.458 | 5.07998e-05 | 503.796
12.5664 | 0.00130803 | 9.85501 | 10 | 0.0951464 | 511.855 | 51109.5 | 5.11095 | 0.0511095 | 0.00015143 | 21143400000 | -8.4629e-05 | 1e-06 | 21.5891 | -2.16589e-06 | -11816.3
12.5664 | 0.00131102 | 9.98608 | 10 | 0.0842131 | 511.836 | 51228.2 | 5.12282 | 0.0512282 | 0.000134029 | 59976400 | 0.00149489 | 1e-06 | 21.7202 | 3.8257e-05 | 668.945
12.5664 | 0.00131341 | 10.1172 | 10 | 0.098843 | 511.816 | 51323.6 | 5.13236 | 0.0513236 | 0.000157313 | 531190000 | 0.000544199 | 1e-06 | 21.8512 | 1.39265e-05 | 1837.56
12.5664 | 0.00131677 | 10.2482 | 10 | 0.0952991 | 511.816 | 51454.7 | 5.14547 | 0.0514547 | 0.000151673 | 163174000 | 0.000964114 | 1e-06 | 21.9823 | 2.46725e-05 | 1037.22
12.5664 | 0.00131976 | 10.3793 | 10 | 0.0891021 | 511.84 | 51569.2 | 5.15692 | 0.0515692 | 0.00014181 | 126406000 | 0.00105918 | 1e-06 | 22.1134 | 2.71066e-05 | 944.125
12.5664 | 0.00132444 | 10.5759 | 10 | 0.0982281 | 511.836 | 51752.7 | 5.17527 | 0.0517527 | 0.000156335 | 282541000 | 0.000743853 | 1e-06 | 22.31 | 1.90365e-05 | 1344.35
12.5664 | 0.00133047 | 10.838 | 10 | 0.092564 | 511.82 | 51989.9 | 5.19899 | 0.0519899 | 0.00014732 | 195932000 | 0.000867118 | 1e-06 | 22.5721 | 2.21904e-05 | 1153.25
12.5664 | 0.00133616 | 11.1002 | 10 | 0.0796631 | 511.859 | 52208.2 | 5.22082 | 0.0522082 | 0.000126788 | 126564000 | 0.00100089 | 1e-06 | 22.8343 | 2.56156e-05 | 999.115
12.5664 | 0.00134193 | 11.3623 | 10 | 0.0968083 | 511.84 | 52435.7 | 5.24357 | 0.0524357 | 0.000154075 | 157311000 | 0.000989661 | 1e-06 | 23.0964 | 2.53274e-05 | 1010.45
12.5664 | 0.00134795 | 11.6245 | 10 | 0.0909169 | 511.836 | 52671.1 | 5.26711 | 0.0526711 | 0.000144699 | 204514000 | 0.000841146 | 1e-06 | 23.3586 | 2.15264e-05 | 1188.85
12.5664 | 0.00135297 | 11.8866 | 10 | 0.0875743 | 511.84 | 52866.9 | 5.28669 | 0.0528669 | 0.000139379 | 804465000 | 0.000416241 | 1e-06 | 23.6207 | 1.06524e-05 | 2402.45
12.5664 | 0.00135875 | 12.1488 | 10 | 0.0879768 | 511.84 | 53092.9 | 5.30929 | 0.0530929 | 0.000140019 | 149988000 | 0.000966198 | 1e-06 | 23.8828 | 2.47269e-05 | 1034.98
12.5664 | 0.00136417 | 12.4109 | 10 | 0.102853 | 511.863 | 53302.3 | 5.33023 | 0.0533023 | 0.000163695 | 442516000 | 0.000608209 | 1e-06 | 24.145 | 1.5566e-05 | 1644.17
12.5664 | 0.00136964 | 12.6731 | 10 | 0.0851 | 511.84 | 53518.3 | 5.35184 | 0.0535184 | 0.000135441 | 195332000 | 0.000832699 | 1e-06 | 24.4071 | 2.13104e-05 | 1200.91
12.5664 | 0.00137503 | 12.9352 | 10 | 0.0881444 | 511.836 | 53729.3 | 5.37293 | 0.0537293 | 0.000140286 | 374101000 | 0.000612368 | 1e-06 | 24.6693 | 1.56716e-05 | 1633
12.5664 | 0.00137967 | 13.1973 | 10 | 0.0981275 | 511.82 | 53912.2 | 5.39122 | 0.0539122 | 0.000156175 | 456809000 | 0.000584707 | 1e-06 | 24.9314 | 1.49632e-05 | 1710.26
12.5664 | 0.00138544 | 13.4595 | 10 | 0.0851969 | 511.84 | 54135.6 | 5.41356 | 0.0541356 | 0.000135595 | 112380000 | 0.00109844 | 1e-06 | 25.1936 | 2.81113e-05 | 910.38
12.5664 | 0.00139043 | 13.7216 | 10 | 0.0980231 | 511.859 | 54328.6 | 5.43286 | 0.0543286 | 0.000156009 | 397434000 | 0.00062653 | 1e-06 | 25.4557 | 1.60348e-05 | 1596.09
12.5664 | 0.0013954 | 13.9838 | 10 | 0.0926758 | 511.844 | 54524.5 | 5.45245 | 0.0545245 | 0.000147498 | 301206000 | 0.000699779 | 1e-06 | 25.7179 | 1.79089e-05 | 1429.02
12.5664 | 0.00140032 | 14.2459 | 10 | 0.0916361 | 511.863 | 54714.8 | 5.47148 | 0.0547148 | 0.000145843 | 303617000 | 0.000693075 | 1e-06 | 25.98 | 1.7738e-05 | 1442.84
12.5664 | 0.00140524 | 14.5081 | 10 | 0.0891096 | 511.844 | 54908.9 | 5.49089 | 0.0549089 | 0.000141822 | 273053000 | 0.000720691 | 1e-06 | 26.2421 | 1.84441e-05 | 1387.56
12.5664 | 0.00140989 | 14.7702 | 10 | 0.0954519 | 511.836 | 55091.5 | 5.50915 | 0.0550915 | 0.000151916 | 560493000 | 0.000520616 | 1e-06 | 26.5043 | 1.33235e-05 | 1920.8
12.5664 | 0.0014144 | 15.0324 | 10 | 0.0897393 | 511.859 | 55265.1 | 5.52651 | 0.0552651 | 0.000142825 | 406649000 | 0.000592641 | 1e-06 | 26.7664 | 1.51674e-05 | 1687.36
12.5664 | 0.00141906 | 15.2945 | 10 | 0.0868029 | 511.84 | 55449.5 | 5.54495 | 0.0554495 | 0.000138151 | 196086000 | 0.000839371 | 1e-06 | 27.0286 | 2.14812e-05 | 1191.37
12.5664 | 0.00142372 | 15.5566 | 10 | 0.10106 | 511.844 | 55631.2 | 5.56312 | 0.0556312 | 0.000160842 | 682837000 | 0.000485335 | 1e-06 | 27.2907 | 1.24208e-05 | 2060.43
12.5664 | 0.0014287 | 15.8188 | 10 | 0.0826629 | 511.84 | 55825.9 | 5.58259 | 0.0558259 | 0.000131562 | 156617000 | 0.000916529 | 1e-06 | 27.5529 | 2.34558e-05 | 1091.07
12.5664 | 0.00143337 | 16.0809 | 10 | 0.0925006 | 511.84 | 56008.6 | 5.60086 | 0.0560086 | 0.000147219 | 1376940000 | 0.000326982 | 1e-06 | 27.815 | 8.36813e-06 | 3058.27
12.5664 | 0.00143764 | 16.3431 | 10 | 0.0930335 | 511.84 | 56175.5 | 5.61755 | 0.0561755 | 0.000148067 | 151485000 | 0.000988654 | 1e-06 | 28.0771 | 2.53016e-05 | 1011.48
12.5664 | 0.00144212 | 16.6052 | 10 | 0.0920534 | 511.844 | 56350 | 5.635 | 0.05635 | 0.000146508 | 533267000 | 0.000524152 | 1e-06 | 28.3393 | 1.34142e-05 | 1907.84
12.5664 | 0.00144699 | 16.8674 | 10 | 0.0869334 | 511.844 | 56540.4 | 5.65404 | 0.0565404 | 0.000138359 | 255947000 | 0.000735239 | 1e-06 | 28.6014 | 1.88164e-05 | 1360.1
12.5664 | 0.00145092 | 17.1295 | 10 | 0.0940955 | 511.84 | 56694.3 | 5.66943 | 0.0566943 | 0.000149758 | 411140000 | 0.000603531 | 1e-06 | 28.8636 | 1.54456e-05 | 1656.92
12.5664 | 0.00145523 | 17.3916 | 10 | 0.0989622 | 511.844 | 56862.1 | 5.68621 | 0.0568621 | 0.000157503 | 880789000 | 0.000422872 | 1e-06 | 29.1257 | 1.08222e-05 | 2364.78
12.5664 | 0.00145935 | 17.6538 | 10 | 0.0845075 | 511.84 | 57023.8 | 5.70238 | 0.0570238 | 0.000134498 | 629418000 | 0.000462262 | 1e-06 | 29.3879 | 1.18302e-05 | 2163.28
12.5664 | 0.00146335 | 17.9159 | 9.99 | 0.10106 | 511.848 | 57179 | 5.7179 | 0.057179 | 0.000160842 | 1132260000 | 0.000376901 | 1e-06 | 29.65 | 9.6458e-06 | 2653.22
12.5664 | 0.00146754 | 18.1781 | 9.99 | 0.0976505 | 511.844 | 57343.4 | 5.73434 | 0.0573434 | 0.000155416 | 132776000 | 0.0010819 | 1e-06 | 29.9122 | 2.76882e-05 | 924.3
12.5664 | 0.00147139 | 18.4402 | 10 | 0.0906486 | 511.844 | 57493.6 | 5.74936 | 0.0574936 | 0.000144272 | 3065240000 | 0.000216949 | 1e-06 | 30.1743 | 5.55221e-06 | 4609.37
12.5664 | 0.00147632 | 18.7024 | 10 | 0.0915951 | 511.859 | 57684.6 | 5.76846 | 0.0576846 | 0.000145778 | 315877000 | 0.00067934 | 1e-06 | 30.4364 | 1.73863e-05 | 1472.02
12.5664 | 0.00148028 | 18.9645 | 10 | 0.0981424 | 511.84 | 57841.4 | 5.78414 | 0.0578414 | 0.000156198 | 223002000 | 0.000836921 | 1e-06 | 30.6986 | 2.14185e-05 | 1194.86
12.5664 | 0.00148443 | 19.2267 | 10 | 0.0919044 | 511.859 | 58001.6 | 5.80016 | 0.0580016 | 0.00014627 | 4638770000 | 0.000177573 | 1e-06 | 30.9607 | 4.54462e-06 | 5631.49
12.5664 | 0.00148854 | 19.4888 | 10 | 0.0905331 | 511.848 | 58163.5 | 5.81635 | 0.0581635 | 0.000144088 | 170716000 | 0.000918705 | 1e-06 | 31.2229 | 2.35119e-05 | 1088.49
12.5664 | 0.0014927 | 19.7509 | 10 | 0.101895 | 511.84 | 58327 | 5.8327 | 0.058327 | 0.000162171 | 690484000 | 0.000484629 | 1e-06 | 31.485 | 1.24026e-05 | 2063.43
12.5664 | 0.00149646 | 20.0131 | 10 | 0.0849956 | 511.844 | 58473.2 | 5.84732 | 0.0584732 | 0.000135275 | 590493000 | 0.000478631 | 1e-06 | 31.7472 | 1.22492e-05 | 2089.29
12.5664 | 0.00150041 | 20.2752 | 10 | 0.0928397 | 511.84 | 58628.3 | 5.86283 | 0.0586283 | 0.000147759 | 607867000 | 0.000493029 | 1e-06 | 32.0093 | 1.26176e-05 | 2028.28
12.5664 | 0.00150451 | 20.5374 | 10 | 0.0985448 | 511.84 | 58788.1 | 5.87881 | 0.0587881 | 0.000156839 | 289131000 | 0.000736512 | 1e-06 | 32.2715 | 1.88488e-05 | 1357.75
12.5664 | 0.00150864 | 20.7995 | 10 | 0.090235 | 511.855 | 58947.7 | 5.89477 | 0.0589477 | 0.000143613 | 1147610000 | 0.000353753 | 1e-06 | 32.5336 | 9.05353e-06 | 2826.83
12.5664 | 0.001514 | 21.1927 | 10 | 0.0978294 | 511.84 | 59159.2 | 5.91592 | 0.0591592 | 0.0001557 | 304054000 | 0.000715598 | 1e-06 | 32.9268 | 1.83136e-05 | 1397.43
12.5664 | 0.0015213 | 21.717 | 10 | 0.0817387 | 511.84 | 59444.3 | 5.94443 | 0.0594443 | 0.000130091 | 504471000 | 0.000507815 | 1e-06 | 33.4511 | 1.2996e-05 | 1969.22
12.5664 | 0.00152908 | 22.2413 | 10 | 0.0920572 | 511.859 | 59746 | 5.9746 | 0.059746 | 0.000146514 | 1069460000 | 0.000370132 | 1e-06 | 33.9754 | 9.47277e-06 | 2701.74
12.5664 | 0.00153653 | 22.7656 | 10 | 0.0924596 | 511.84 | 60039.7 | 6.00397 | 0.0600397 | 0.000147154 | 1382780000 | 0.000326219 | 1e-06 | 34.4997 | 8.34861e-06 | 3065.42
12.5664 | 0.00154375 | 23.2899 | 10 | 0.0919901 | 511.84 | 60321.5 | 6.03215 | 0.0603215 | 0.000146407 | 547950000 | 0.000516904 | 1e-06 | 35.024 | 1.32286e-05 | 1934.6
12.5664 | 0.00155127 | 23.8142 | 10 | 0.0987163 | 511.836 | 60616.1 | 6.06161 | 0.0606161 | 0.000157112 | 516958000 | 0.000551286 | 1e-06 | 35.5483 | 1.41084e-05 | 1813.94
12.5664 | 0.00155794 | 24.3385 | 10 | 0.0908871 | 511.836 | 60876.6 | 6.08766 | 0.0608766 | 0.000144651 | 397492000 | 0.00060325 | 1e-06 | 36.0725 | 1.54382e-05 | 1657.69
12.5664 | 0.00156582 | 24.8628 | 10 | 0.0963053 | 511.84 | 61184.2 | 6.11842 | 0.0611842 | 0.000153275 | 726639000 | 0.000459278 | 1e-06 | 36.5968 | 1.17538e-05 | 2177.33
12.5664 | 0.00157262 | 25.387 | 10 | 0.0883792 | 511.836 | 61450.4 | 6.14504 | 0.0614504 | 0.00014066 | 379748000 | 0.000608607 | 1e-06 | 37.1211 | 1.55754e-05 | 1643.1
12.5664 | 0.00157896 | 25.9113 | 10 | 0.0813102 | 511.836 | 61697.7 | 6.16977 | 0.0616977 | 0.000129409 | 936888000 | 0.000371654 | 1e-06 | 37.6454 | 9.51129e-06 | 2690.68
12.5664 | 0.00158539 | 26.4356 | 10 | 0.0960854 | 511.84 | 61948.8 | 6.19488 | 0.0619488 | 0.000152925 | 642679000 | 0.0004878 | 1e-06 | 38.1697 | 1.24838e-05 | 2050.02
12.5664 | 0.00159196 | 26.9599 | 10 | 0.0893369 | 511.84 | 62205.3 | 6.22053 | 0.0622053 | 0.000142184 | 2827590000 | 0.000224242 | 1e-06 | 38.694 | 5.7388e-06 | 4459.47
12.5664 | 0.00159802 | 27.4842 | 10 | 0.0987759 | 511.836 | 62442.8 | 6.24428 | 0.0624428 | 0.000157207 | 695676000 | 0.00047537 | 1e-06 | 39.2183 | 1.21656e-05 | 2103.62
12.5664 | 0.00160445 | 28.0085 | 10 | 0.104839 | 511.84 | 62693.5 | 6.26935 | 0.0626935 | 0.000166856 | 822842000 | 0.000450311 | 1e-06 | 39.7426 | 1.15244e-05 | 2220.69
12.5664 | 0.00161081 | 28.5328 | 10 | 0.08864 | 511.84 | 62941.8 | 6.29418 | 0.0629418 | 0.000141075 | 553883000 | 0.00050468 | 1e-06 | 40.2668 | 1.29158e-05 | 1981.45
12.5664 | 0.00161698 | 29.0571 | 10 | 0.0925491 | 511.844 | 63182.6 | 6.31826 | 0.0631826 | 0.000147296 | 508320000 | 0.000538304 | 1e-06 | 40.7911 | 1.37764e-05 | 1857.69
12.5664 | 0.00162316 | 29.5813 | 10 | 0.0835051 | 511.84 | 63424.6 | 6.34246 | 0.0634246 | 0.000132902 | 2228120000 | 0.000244229 | 1e-06 | 41.3154 | 6.25031e-06 | 4094.52
12.5664 | 0.00162872 | 30.1056 | 10 | 0.0877047 | 511.84 | 63641.7 | 6.36417 | 0.0636417 | 0.000139586 | 793124000 | 0.000419518 | 1e-06 | 41.8397 | 1.07363e-05 | 2383.69
12.5664 | 0.00163455 | 30.6299 | 10 | 0.0939502 | 511.859 | 63867.3 | 6.38673 | 0.0638673 | 0.000149526 | 1215140000 | 0.000350788 | 1e-06 | 42.364 | 8.97772e-06 | 2850.72
12.5664 | 0.00164052 | 31.1542 | 10 | 0.0907939 | 511.836 | 64103.5 | 6.41035 | 0.0641035 | 0.000144503 | 790368000 | 0.000427586 | 1e-06 | 42.8883 | 1.09427e-05 | 2338.71
12.5664 | 0.00164672 | 31.6785 | 10 | 0.103807 | 511.84 | 64345.1 | 6.43451 | 0.0643451 | 0.000165213 | 1811220000 | 0.000302021 | 1e-06 | 43.4126 | 7.72931e-06 | 3311.03
12.5664 | 0.00165228 | 32.2028 | 10.01 | 0.0864415 | 511.832 | 64563.3 | 6.45633 | 0.0645633 | 0.000137576 | 371741000 | 0.000608347 | 1e-06 | 43.9369 | 1.55686e-05 | 1643.8
12.5664 | 0.00165807 | 32.7271 | 10 | 0.0926571 | 511.836 | 64788.9 | 6.47889 | 0.0647889 | 0.000147468 | 724223000 | 0.000451246 | 1e-06 | 44.4611 | 1.15482e-05 | 2216.09
12.5664 | 0.00166397 | 33.2514 | 10 | 0.08984 | 511.859 | 65016.7 | 6.50167 | 0.0650167 | 0.000142985 | 1668040000 | 0.00029278 | 1e-06 | 44.9854 | 7.49312e-06 | 3415.53
12.5664 | 0.00166932 | 33.7756 | 10 | 0.0797787 | 511.832 | 65229.1 | 6.52291 | 0.0652291 | 0.000126972 | 1755680000 | 0.000268925 | 1e-06 | 45.5097 | 6.88222e-06 | 3718.51
12.5664 | 0.00167459 | 34.2999 | 10 | 0.0919864 | 511.836 | 65434.7 | 6.54347 | 0.0654347 | 0.000146401 | 2171830000 | 0.000259632 | 1e-06 | 46.034 | 6.64446e-06 | 3851.6
12.5664 | 0.00167995 | 34.8242 | 10 | 0.0864936 | 511.836 | 65644.1 | 6.56442 | 0.0656442 | 0.000137659 | 638190000 | 0.000464438 | 1e-06 | 46.5583 | 1.18858e-05 | 2153.14
12.5664 | 0.0016847 | 35.3485 | 10 | 0.0986119 | 511.836 | 65829.8 | 6.58298 | 0.0658298 | 0.000156946 | 1226710000 | 0.000357688 | 1e-06 | 47.0826 | 9.15387e-06 | 2795.74
12.5664 | 0.00169041 | 35.8728 | 10.01 | 0.100859 | 511.832 | 66053.4 | 6.60534 | 0.0660534 | 0.000160522 | 1381570000 | 0.000340864 | 1e-06 | 47.6069 | 8.72325e-06 | 2933.72
12.5664 | 0.00169535 | 36.3971 | 10 | 0.0874476 | 511.836 | 66245.8 | 6.62458 | 0.0662458 | 0.000139177 | 1461700000 | 0.00030857 | 1e-06 | 48.1312 | 7.89687e-06 | 3240.75
12.5664 | 0.00170063 | 36.9214 | 10 | 0.0968493 | 511.836 | 66452.2 | 6.64522 | 0.0664522 | 0.00015414 | 402065000 | 0.000619171 | 1e-06 | 48.6555 | 1.58457e-05 | 1615.06
12.5664 | 0.00170529 | 37.4457 | 10 | 0.0854167 | 511.844 | 66633.1 | 6.66331 | 0.0666331 | 0.000135945 | 3463170000 | 0.000198127 | 1e-06 | 49.1797 | 5.07051e-06 | 5047.26
12.5664 | 0.00171073 | 37.97 | 10 | 0.0822381 | 511.824 | 66848.3 | 6.68483 | 0.0668483 | 0.000130886 | 2691760000 | 0.00022051 | 1e-06 | 49.704 | 5.64311e-06 | 4534.94
12.5664 | 0.0017156 | 38.4942 | 10.01 | 0.0992081 | 511.844 | 67036 | 6.7036 | 0.067036 | 0.000157895 | 1255230000 | 0.000354668 | 1e-06 | 50.2283 | 9.07673e-06 | 2819.54
12.5664 | 0.00172157 | 39.0185 | 10 | 0.0947253 | 511.82 | 67272.6 | 6.72726 | 0.0672726 | 0.00015076 | 894518000 | 0.000410533 | 1e-06 | 50.7526 | 1.0506e-05 | 2435.86
12.5664 | 0.00172642 | 39.5428 | 10 | 0.097412 | 511.844 | 67458.7 | 6.74587 | 0.0674587 | 0.000155036 | 1575170000 | 0.000313727 | 1e-06 | 51.2769 | 8.02897e-06 | 3187.48
12.5664 | 0.00173182 | 40.0671 | 10 | 0.101012 | 511.848 | 67669.2 | 6.76692 | 0.0676692 | 0.000160765 | 946630000 | 0.000412103 | 1e-06 | 51.8012 | 1.05467e-05 | 2426.58
12.5664 | 0.00173668 | 40.5914 | 10 | 0.08529 | 511.844 | 67859.8 | 6.78598 | 0.0678598 | 0.000135743 | 1346710000 | 0.000317484 | 1e-06 | 52.3255 | 8.12511e-06 | 3149.76
12.5664 | 0.00174158 | 41.1157 | 10 | 0.0902126 | 511.848 | 68050.8 | 6.80508 | 0.0680508 | 0.000143578 | 1470660000 | 0.000312455 | 1e-06 | 52.8498 | 7.99648e-06 | 3200.46
12.5664 | 0.00174608 | 41.64 | 10 | 0.0844292 | 511.844 | 68227 | 6.8227 | 0.068227 | 0.000134373 | 1877910000 | 0.000267497 | 1e-06 | 53.374 | 6.84583e-06 | 3738.36
12.5664 | 0.00175353 | 42.4264 | 10 | 0.102074 | 511.844 | 68518.2 | 6.85182 | 0.0685182 | 0.000162455 | 1445610000 | 0.000335229 | 1e-06 | 54.1605 | 8.57923e-06 | 2983.04
12.5664 | 0.00176285 | 43.475 | 9.99 | 0.0967226 | 511.848 | 68881.6 | 6.88816 | 0.0688816 | 0.000153939 | 1442080000 | 0.000326723 | 1e-06 | 55.2091 | 8.36162e-06 | 3060.7
12.5664 | 0.00177234 | 44.5236 | 10 | 0.0793091 | 511.848 | 69252.4 | 6.92524 | 0.0692524 | 0.000126224 | 1060060000 | 0.000345069 | 1e-06 | 56.2576 | 8.83114e-06 | 2897.97
12.5664 | 0.00178136 | 45.5721 | 10 | 0.0907455 | 511.848 | 69605.2 | 6.96052 | 0.0696052 | 0.000144426 | 2603230000 | 0.000235541 | 1e-06 | 57.3062 | 6.02805e-06 | 4245.55
12.5664 | 0.0017899 | 46.6207 | 10 | 0.0989436 | 511.863 | 69936.8 | 6.99368 | 0.0699368 | 0.000157474 | 1579090000 | 0.000315791 | 1e-06 | 58.3548 | 8.08209e-06 | 3166.65
12.5664 | 0.00179831 | 47.6693 | 10 | 0.0932533 | 511.867 | 70264.8 | 7.02648 | 0.0702648 | 0.000148417 | 4405750000 | 0.000183541 | 1e-06 | 59.4034 | 4.69742e-06 | 5448.39
12.5664 | 0.00180649 | 48.7179 | 10 | 0.0741033 | 511.863 | 70584.8 | 7.05848 | 0.0705848 | 0.000117939 | 896919000 | 0.000362621 | 1e-06 | 60.4519 | 9.28061e-06 | 2757.7
12.5664 | 0.00181561 | 49.7664 | 10 | 0.082607 | 511.82 | 70947.2 | 7.09472 | 0.0709472 | 0.000131473 | 2736980000 | 0.000219171 | 1e-06 | 61.5005 | 5.6088e-06 | 4562.65
12.5664 | 0.00182409 | 50.815 | 10 | 0.0979822 | 511.844 | 71275.4 | 7.12754 | 0.0712754 | 0.000155943 | 1869050000 | 0.00028885 | 1e-06 | 62.5491 | 7.39231e-06 | 3462
12.5664 | 0.0018319 | 51.8636 | 10 | 0.0992268 | 511.863 | 71577.9 | 7.15779 | 0.0715779 | 0.000157924 | 1855230000 | 0.00029176 | 1e-06 | 63.5977 | 7.46705e-06 | 3427.48
12.5664 | 0.00183954 | 52.9122 | 9.99 | 0.0924708 | 511.844 | 71879.1 | 7.18791 | 0.0718791 | 0.000147172 | 1908380000 | 0.000277703 | 1e-06 | 64.6462 | 7.10703e-06 | 3600.97
12.5664 | 0.00184777 | 53.9607 | 10 | 0.0847012 | 511.84 | 72201.2 | 7.22012 | 0.0722012 | 0.000134806 | 2702640000 | 0.000223337 | 1e-06 | 65.6948 | 5.71565e-06 | 4477.53
12.5664 | 0.00185623 | 55.0093 | 10 | 0.09496 | 511.848 | 72530.6 | 7.25306 | 0.0725306 | 0.000151134 | 1780740000 | 0.000291327 | 1e-06 | 66.7434 | 7.45575e-06 | 3432.57
12.5664 | 0.001864 | 56.0579 | 10 | 0.0931676 | 511.867 | 72831.5 | 7.28315 | 0.0728315 | 0.000148281 | 1520340000 | 0.0003123 | 1e-06 | 67.792 | 7.9928e-06 | 3202.05
12.5664 | 0.00187105 | 57.1065 | 10 | 0.090697 | 511.848 | 73109.8 | 7.31098 | 0.0731098 | 0.000144349 | 5585460000 | 0.00016076 | 1e-06 | 68.8405 | 4.11422e-06 | 6220.47
12.5664 | 0.00187852 | 58.155 | 10 | 0.0882823 | 511.848 | 73401.5 | 7.34015 | 0.0734015 | 0.000140506 | 2399650000 | 0.000241976 | 1e-06 | 69.8891 | 6.19275e-06 | 4132.64
12.5664 | 0.00188584 | 59.2036 | 10 | 0.0895009 | 511.848 | 73687.7 | 7.36877 | 0.0736877 | 0.000142445 | 3805050000 | 0.000193483 | 1e-06 | 70.9377 | 4.9517e-06 | 5168.4
12.5664 | 0.00189298 | 60.2522 | 10 | 0.0904064 | 511.848 | 73966.5 | 7.39665 | 0.0739665 | 0.000143886 | 2135150000 | 0.000259595 | 1e-06 | 71.9863 | 6.64365e-06 | 3852.16
12.5664 | 0.00189999 | 61.3008 | 10 | 0.0916398 | 511.828 | 74243.1 | 7.42431 | 0.0742431 | 0.000145849 | 3910040000 | 0.000193135 | 1e-06 | 73.0348 | 4.9426e-06 | 5177.72
12.5664 | 0.00190737 | 62.3493 | 10 | 0.0953513 | 511.848 | 74528.7 | 7.45287 | 0.0745287 | 0.000151756 | 2106990000 | 0.000268375 | 1e-06 | 74.0834 | 6.86836e-06 | 3726.13
12.5664 | 0.00191476 | 63.3979 | 10 | 0.08766 | 511.848 | 74817.4 | 7.48174 | 0.0748174 | 0.000139515 | 1945660000 | 0.00026778 | 1e-06 | 75.132 | 6.85312e-06 | 3734.41
12.5664 | 0.00192152 | 64.4465 | 10 | 0.0878612 | 511.848 | 75081.6 | 7.50816 | 0.0750816 | 0.000139835 | 5470310000 | 0.000159883 | 1e-06 | 76.1806 | 4.09179e-06 | 6254.57
12.5664 | 0.00192835 | 65.4951 | 10 | 0.0987908 | 511.84 | 75349.8 | 7.53498 | 0.0753498 | 0.00015723 | 3103910000 | 0.000225068 | 1e-06 | 77.2291 | 5.75994e-06 | 4443.1
12.5664 | 0.001935 | 66.5436 | 10 | 0.0977437 | 511.844 | 75609 | 7.5609 | 0.075609 | 0.000155564 | 3393060000 | 0.000214121 | 1e-06 | 78.2777 | 5.47981e-06 | 4670.27
12.5664 | 0.00194194 | 67.5922 | 10 | 0.0821002 | 511.867 | 75876.8 | 7.58768 | 0.0758768 | 0.000130667 | 2590790000 | 0.000224577 | 1e-06 | 79.3263 | 5.74769e-06 | 4452.81
12.5664 | 0.00194892 | 68.6408 | 10 | 0.0849323 | 511.848 | 76152.3 | 7.61523 | 0.0761523 | 0.000135174 | 3294140000 | 0.00020257 | 1e-06 | 80.3749 | 5.18425e-06 | 4936.56
12.5664 | 0.00195542 | 69.6894 | 10 | 0.0974716 | 511.828 | 76409.4 | 7.64094 | 0.0764094 | 0.000155131 | 5792500000 | 0.00016365 | 1e-06 | 81.4235 | 4.18803e-06 | 6110.6
12.5664 | 0.00196175 | 70.738 | 10 | 0.103557 | 511.848 | 76653.6 | 7.66536 | 0.0766536 | 0.000164816 | 2845270000 | 0.000240679 | 1e-06 | 82.472 | 6.15954e-06 | 4154.92
12.5664 | 0.00196849 | 71.7865 | 10 | 0.0911367 | 511.871 | 76913.4 | 7.69134 | 0.0769134 | 0.000145049 | 3200580000 | 0.000212884 | 1e-06 | 83.5206 | 5.44845e-06 | 4697.4
12.5664 | 0.00197504 | 72.8351 | 10 | 0.0856925 | 511.848 | 77172.8 | 7.71728 | 0.0771728 | 0.000136384 | 2760730000 | 0.000222264 | 1e-06 | 84.5692 | 5.68827e-06 | 4499.15
12.5664 | 0.00198132 | 73.8837 | 10 | 0.0925789 | 511.848 | 77418.5 | 7.74185 | 0.0774185 | 0.000147344 | 3301030000 | 0.000211272 | 1e-06 | 85.6178 | 5.40695e-06 | 4733.24
12.5664 | 0.00198809 | 74.9323 | 10 | 0.0870116 | 511.848 | 77682.9 | 7.76829 | 0.0776829 | 0.000138483 | 8966170000 | 0.000124278 | 1e-06 | 86.6663 | 3.18058e-06 | 8046.46
12.5664 | 0.00199435 | 75.9808 | 10 | 0.0886624 | 511.871 | 77923.8 | 7.79238 | 0.0779238 | 0.000141111 | 2072330000 | 0.000260946 | 1e-06 | 87.7149 | 6.67853e-06 | 3832.21
12.5664 | 0.00200044 | 77.0294 | 10 | 0.0903467 | 511.832 | 78167.9 | 7.81679 | 0.0781679 | 0.000143791 | 15576600000 | 9.60795e-05 | 1e-06 | 88.7635 | 2.45883e-06 | 10408.1
12.5664 | 0.00200681 | 78.078 | 10 | 0.0928807 | 511.852 | 78413.7 | 7.84137 | 0.0784137 | 0.000147824 | 1872800000 | 0.000280949 | 1e-06 | 89.8121 | 7.19021e-06 | 3559.36
12.5664 | 0.00201286 | 79.1266 | 10 | 0.0873619 | 511.871 | 78647 | 7.8647 | 0.078647 | 0.000139041 | 2780420000 | 0.000223623 | 1e-06 | 90.8606 | 5.7233e-06 | 4471.81
12.5664 | 0.00201868 | 80.1751 | 10 | 0.0922658 | 511.852 | 78877.6 | 7.88776 | 0.0788776 | 0.000146846 | 10077400000 | 0.000120714 | 1e-06 | 91.9092 | 3.08937e-06 | 8284.07
12.5664 | 0.00202496 | 81.2237 | 10 | 0.101328 | 511.848 | 79123.7 | 7.91237 | 0.0791237 | 0.000161269 | 6085980000 | 0.000162784 | 1e-06 | 92.9578 | 4.16602e-06 | 6143.13
12.5664 | 0.00203066 | 82.2723 | 10 | 0.0894077 | 511.848 | 79346.4 | 7.93464 | 0.0793464 | 0.000142297 | 4301610000 | 0.000181879 | 1e-06 | 94.0064 | 4.65471e-06 | 5498.17
12.5664 | 0.00203642 | 83.3209 | 10 | 0.0846453 | 511.844 | 79571.9 | 7.95719 | 0.0795719 | 0.000134717 | 2051850000 | 0.000256235 | 1e-06 | 95.0549 | 6.55762e-06 | 3902.66
12.5664 | 0.00204542 | 84.8937 | 10 | 0.0940732 | 511.828 | 79925.9 | 7.99259 | 0.0799259 | 0.000149722 | 5758350000 | 0.000161248 | 1e-06 | 96.6278 | 4.12656e-06 | 6201.63
12.5664 | 0.00205741 | 86.9909 | 10 | 0.0937974 | 511.871 | 80387.8 | 8.03878 | 0.0803878 | 0.000149283 | 4229630000 | 0.000187869 | 1e-06 | 98.725 | 4.80823e-06 | 5322.87
12.5664 | 0.00206849 | 89.088 | 10 | 0.0871309 | 511.852 | 80823.6 | 8.08236 | 0.0808236 | 0.000138673 | 9943780000 | 0.000118092 | 1e-06 | 100.822 | 3.02228e-06 | 8467.98
12.5664 | 0.00208013 | 91.1852 | 10 | 0.097971 | 511.852 | 81278.5 | 8.12785 | 0.0812785 | 0.000155926 | 4649100000 | 0.000183136 | 1e-06 | 102.919 | 4.68693e-06 | 5460.41
12.5664 | 0.00209085 | 93.2823 | 10 | 0.087101 | 511.855 | 81696.9 | 8.16969 | 0.0816969 | 0.000138626 | 2858340000 | 0.000220224 | 1e-06 | 105.016 | 5.63615e-06 | 4540.83
12.5664 | 0.00210176 | 95.3795 | 10 | 0.0992007 | 511.852 | 82123.7 | 8.21237 | 0.0821237 | 0.000157883 | 9304620000 | 0.000130262 | 1e-06 | 107.114 | 3.33374e-06 | 7676.83
12.5664 | 0.00211222 | 97.4766 | 10 | 0.0816791 | 511.832 | 82535.6 | 8.25356 | 0.0825356 | 0.000129996 | 4643200000 | 0.000167324 | 1e-06 | 109.211 | 4.28208e-06 | 5976.45
12.5664 | 0.00212259 | 99.5738 | 10 | 0.10096 | 511.875 | 82933.8 | 8.29338 | 0.0829338 | 0.000160682 | 7241440000 | 0.000148961 | 1e-06 | 111.308 | 3.81246e-06 | 6713.19
12.5664 | 0.00213252 | 101.671 | 10 | 0.0796296 | 511.875 | 83321.8 | 8.33218 | 0.0833218 | 0.000126734 | 3562990000 | 0.000188599 | 1e-06 | 113.405 | 4.82697e-06 | 5302.24
12.5664 | 0.00214317 | 103.768 | 10 | 0.0964581 | 511.836 | 83744.5 | 8.37445 | 0.0837445 | 0.000153518 | 20338800000 | 8.68794e-05 | 1e-06 | 115.502 | 2.2234e-06 | 11510.2
12.5664 | 0.00215301 | 105.865 | 10 | 0.08273 | 511.84 | 84128.3 | 8.41283 | 0.0841283 | 0.000131669 | 4582080000 | 0.000169516 | 1e-06 | 117.599 | 4.33825e-06 | 5899.15
12.5664 | 0.00216309 | 107.962 | 10 | 0.0992081 | 511.844 | 84521.6 | 8.45216 | 0.0845216 | 0.000157895 | 5556970000 | 0.000168564 | 1e-06 | 119.696 | 4.31392e-06 | 5932.47
12.5664 | 0.00217312 | 110.06 | 10 | 0.0851559 | 511.855 | 84911.4 | 8.49114 | 0.0849114 | 0.00013553 | 6699110000 | 0.000142236 | 1e-06 | 121.794 | 3.64021e-06 | 7030.58
12.5664 | 0.00218261 | 112.157 | 9.99 | 0.100531 | 511.859 | 85281.5 | 8.52815 | 0.0852815 | 0.00016 | 8231280000 | 0.00013942 | 1e-06 | 123.891 | 3.56818e-06 | 7172.55
12.5664 | 0.00219212 | 114.254 | 9.99 | 0.0853571 | 511.863 | 85652.8 | 8.56528 | 0.0856528 | 0.00013585 | 7454140000 | 0.000134999 | 1e-06 | 125.988 | 3.45506e-06 | 7407.45
12.5664 | 0.00220166 | 116.351 | 10 | 0.089009 | 511.859 | 86025.9 | 8.60259 | 0.0860259 | 0.000141662 | 5639110000 | 0.000158497 | 1e-06 | 128.085 | 4.05642e-06 | 6309.26
12.5664 | 0.00221143 | 118.448 | 10 | 0.094893 | 511.84 | 86411.1 | 8.64111 | 0.0864111 | 0.000151027 | 14692000000 | 0.000101388 | 1e-06 | 130.182 | 2.59472e-06 | 9863.09

## 11cii_R
11cii, Red2, 1Pa, Recovery
Torque | Displacement | Step time | Temperature | Axial force | Gap | Recoverable compliance | Strain |  | Normal stress | Normal stress coefficient | Recoverable strain | Shear rate | Stress | Time | Velocity | Viscosity
µN.m | rad | s | °C | N | µm | 1/MPa | % |  | MPa | Pa.s² | % | 1/s | MPa | s | rad/s | Pa.s
0 | 0.00221725 | 0 | 10 | 0.0942408 | 511.84 | 0 | 8.66382 | 0.0866382 | 0.000149989 | 11756500 | 0 | -0.00357182 | 0 | 131.887 | -9.14101e-05 | 0
0 | 0.00221781 | 0.000544 | 10 | 0.0972182 | 511.84 | -22.1431 | 8.66604 | 0.0866604 | 0.000154728 | 1045430000 | -0.00221431 | 0.000384712 | 0 | 131.888 | 9.84555e-06 | 0
0 | 0.00221855 | 0.001568 | 10 | 0.0994615 | 511.84 | -50.8875 | 8.66891 | 0.0866891 | 0.000158298 | 3072860 | -0.00508875 | 0.00717739 | 0 | 131.889 | 0.000183684 | 0
0 | 0.00221785 | 0.002592 | 10 | 0.101586 | 511.84 | -23.4842 | 8.66617 | 0.0866617 | 0.000161678 | 1829610 | -0.00234842 | 0.0094004 | 0 | 131.89 | 0.000240575 | 0
0 | 0.00221657 | 0.003616 | 10 | 0.102044 | 511.84 | 26.3005 | 8.66119 | 0.0866119 | 0.000162408 | 5552080 | 0.00263005 | 0.00540849 | 0 | 131.891 | 0.000138414 | 0
0 | 0.00221518 | 0.00464 | 10 | 0.0997857 | 511.84 | 80.6078 | 8.65576 | 0.0865576 | 0.000158814 | 51508100 | 0.00806078 | -0.00175593 | 0 | 131.892 | -4.49377e-05 | 0
0 | 0.00221281 | 0.005664 | 10 | 0.0948743 | 511.84 | 173.204 | 8.6465 | 0.086465 | 0.000150997 | 1014300 | 0.0173204 | -0.0122012 | 0 | 131.893 | -0.000312252 | 0
0 | 0.00221005 | 0.006688 | 10 | 0.0893034 | 511.84 | 281.177 | 8.63571 | 0.0863571 | 0.000142131 | 216083 | 0.0281177 | -0.0256469 | 0 | 131.894 | -0.000656354 | 0
0 | 0.002207 | 0.007712 | 10 | 0.084392 | 511.84 | 400.148 | 8.62381 | 0.0862381 | 0.000134314 | 82380.7 | 0.0400148 | -0.0403783 | 0 | 131.895 | -0.00103336 | 0
0 | 0.00220385 | 0.008736 | 10 | 0.0817499 | 511.84 | 523.306 | 8.61149 | 0.0861149 | 0.000130109 | 43155.9 | 0.0523306 | -0.0549078 | 0 | 131.896 | -0.0014052 | 0
0 | 0.00220085 | 0.00976 | 10 | 0.0808146 | 511.84 | 640.608 | 8.59976 | 0.0859976 | 0.00012862 | 27985.7 | 0.0640608 | -0.0677933 | 0 | 131.897 | -0.00173496 | 0
0 | 0.00219751 | 0.010784 | 10 | 0.0808742 | 511.84 | 771.165 | 8.58671 | 0.0858671 | 0.000128715 | 20658 | 0.0771165 | -0.0789352 | 0 | 131.898 | -0.00202011 | 0
0 | 0.00219301 | 0.011808 | 10 | 0.0825846 | 511.84 | 947.036 | 8.56912 | 0.0856912 | 0.000131438 | 15767.4 | 0.0947036 | -0.0913019 | 0 | 131.899 | -0.0023366 | 0
0 | 0.00218744 | 0.012832 | 10 | 0.0865048 | 511.84 | 1164.47 | 8.54738 | 0.0854738 | 0.000137677 | 11955.4 | 0.116447 | -0.107312 | 0 | 131.9 | -0.00274633 | 0
0 | 0.00218108 | 0.013856 | 10 | 0.0920721 | 511.84 | 1413.23 | 8.5225 | 0.085225 | 0.000146537 | 9100.89 | 0.141323 | -0.126891 | 0 | 131.901 | -0.0032474 | 0
0 | 0.00217452 | 0.01488 | 10 | 0.0967897 | 511.84 | 1669.61 | 8.49686 | 0.0849686 | 0.000154046 | 7057.34 | 0.166961 | -0.147742 | 0 | 131.902 | -0.00378101 | 0
0 | 0.00216734 | 0.015904 | 10 | 0.100143 | 511.84 | 1950.21 | 8.4688 | 0.084688 | 0.000159383 | 5583.61 | 0.195021 | -0.168952 | 0 | 131.903 | -0.00432382 | 0
0 | 0.00216029 | 0.016928 | 10 | 0.102059 | 511.84 | 2225.47 | 8.44128 | 0.0844128 | 0.000162432 | 4553.52 | 0.222547 | -0.188869 | 0 | 131.904 | -0.00483354 | 0
0 | 0.00215318 | 0.017952 | 10 | 0.102022 | 511.84 | 2503.42 | 8.41348 | 0.0841348 | 0.000162372 | 3815.76 | 0.250342 | -0.206284 | 0 | 131.905 | -0.00527922 | 0
0 | 0.0021464 | 0.018976 | 10 | 0.100129 | 511.84 | 2768.17 | 8.38701 | 0.0838701 | 0.00015936 | 3288.21 | 0.276817 | -0.220145 | 0 | 131.906 | -0.00563395 | 0
0 | 0.00214017 | 0.02 | 10 | 0.0963202 | 511.84 | 3011.69 | 8.36266 | 0.0836266 | 0.000153298 | 2917.25 | 0.301169 | -0.229236 | 0 | 131.907 | -0.00586659 | 0
0 | 0.0021337 | 0.021024 | 10 | 0.0917441 | 511.84 | 3264.53 | 8.33737 | 0.0833737 | 0.000146015 | 2652.17 | 0.326453 | -0.234638 | 0 | 131.908 | -0.00600486 | 0
0 | 0.00212648 | 0.022048 | 10 | 0.0884761 | 511.84 | 3546.62 | 8.30916 | 0.0830916 | 0.000140814 | 2444.97 | 0.354662 | -0.239986 | 0 | 131.909 | -0.00614172 | 0
0 | 0.00211853 | 0.023072 | 10 | 0.0869334 | 511.84 | 3857.27 | 8.2781 | 0.082781 | 0.000138359 | 2261.92 | 0.385727 | -0.247323 | 0 | 131.91 | -0.0063295 | 0
0 | 0.00210957 | 0.024096 | 10 | 0.0861918 | 511.84 | 4207.45 | 8.24308 | 0.0824308 | 0.000137179 | 2051.46 | 0.420745 | -0.25859 | 0 | 131.911 | -0.00661782 | 0
0 | 0.00210016 | 0.02512 | 10 | 0.0858527 | 511.84 | 4574.97 | 8.20633 | 0.0820633 | 0.000136639 | 1832.04 | 0.457497 | -0.273099 | 0 | 131.912 | -0.00698914 | 0
0 | 0.00209025 | 0.026144 | 10 | 0.0860688 | 511.84 | 4962.32 | 8.16759 | 0.0816759 | 0.000136983 | 1638.61 | 0.496232 | -0.289132 | 0 | 131.913 | -0.00739945 | 0
0 | 0.00207969 | 0.027168 | 10 | 0.0877904 | 511.84 | 5374.82 | 8.12634 | 0.0812634 | 0.000139723 | 1484.92 | 0.537482 | -0.306748 | 0 | 131.914 | -0.0078503 | 0
0 | 0.00206842 | 0.028192 | 10 | 0.0902834 | 511.84 | 5815.41 | 8.08228 | 0.0808228 | 0.00014369 | 1351.14 | 0.581541 | -0.32611 | 0 | 131.915 | -0.00834579 | 0
0 | 0.00205749 | 0.029216 | 10 | 0.0921168 | 511.84 | 6242.46 | 8.03958 | 0.0803958 | 0.000146608 | 1234.66 | 0.624246 | -0.344593 | 0 | 131.916 | -0.00881882 | 0
0 | 0.00204666 | 0.03024 | 10 | 0.092236 | 511.84 | 6665.59 | 7.99727 | 0.0799727 | 0.000146798 | 1132.3 | 0.666559 | -0.360064 | 0 | 131.917 | -0.00921474 | 0
0 | 0.00203559 | 0.031264 | 10 | 0.0913864 | 511.84 | 7098.21 | 7.954 | 0.07954 | 0.000145446 | 1044.83 | 0.709821 | -0.373103 | 0 | 131.918 | -0.00954844 | 0
0 | 0.00202451 | 0.032288 | 10 | 0.0904548 | 511.84 | 7530.96 | 7.91073 | 0.0791073 | 0.000143963 | 975.656 | 0.753096 | -0.384129 | 0 | 131.919 | -0.00983063 | 0
0 | 0.00201322 | 0.033312 | 10 | 0.0898735 | 511.84 | 7972.13 | 7.86661 | 0.0786661 | 0.000143038 | 924.945 | 0.797213 | -0.393249 | 0 | 131.92 | -0.010064 | 0
0 | 0.00200152 | 0.034336 | 10 | 0.0892661 | 511.84 | 8429.25 | 7.8209 | 0.078209 | 0.000142071 | 877.418 | 0.842925 | -0.402393 | 0 | 131.921 | -0.010298 | 0
0 | 0.00198992 | 0.03536 | 10 | 0.0884016 | 511.84 | 8882.74 | 7.77555 | 0.0777555 | 0.000140695 | 833.847 | 0.888274 | -0.410768 | 0 | 131.923 | -0.0105124 | 0
0 | 0.00197838 | 0.036384 | 10 | 0.0878314 | 511.84 | 9333.75 | 7.73045 | 0.0773045 | 0.000139788 | 801.78 | 0.933375 | -0.417549 | 0 | 131.924 | -0.0106859 | 0
0 | 0.00196651 | 0.037408 | 10 | 0.0885618 | 511.84 | 9797.4 | 7.68408 | 0.0768408 | 0.00014095 | 784.719 | 0.97974 | -0.423815 | 0 | 131.925 | -0.0108463 | 0
0 | 0.0019546 | 0.038432 | 10 | 0.0916584 | 511.84 | 10262.6 | 7.63756 | 0.0763756 | 0.000145879 | 790.429 | 1.02626 | -0.429601 | 0 | 131.926 | -0.0109943 | 0
0 | 0.00194281 | 0.039456 | 10 | 0.0935328 | 511.84 | 10723.4 | 7.59148 | 0.0759148 | 0.000148862 | 788.214 | 1.07234 | -0.43458 | 0 | 131.927 | -0.0111218 | 0
0 | 0.00193081 | 0.04048 | 10 | 0.0947178 | 511.84 | 11192.6 | 7.54457 | 0.0754457 | 0.000150748 | 783.621 | 1.11926 | -0.438604 | 0 | 131.928 | -0.0112248 | 0
0 | 0.00191207 | 0.042016 | 10 | 0.0940881 | 511.84 | 11924.7 | 7.47135 | 0.0747135 | 0.000149746 | 751.704 | 1.19247 | -0.446328 | 0 | 131.929 | -0.0114224 | 0
0 | 0.00188616 | 0.044064 | 10 | 0.0888785 | 511.84 | 12937 | 7.37012 | 0.0737012 | 0.000141455 | 669.34 | 1.2937 | -0.459711 | 0 | 131.931 | -0.0117649 | 0
0 | 0.00185954 | 0.046112 | 10 | 0.0836057 | 511.84 | 13977.2 | 7.2661 | 0.072661 | 0.000133063 | 592.447 | 1.39772 | -0.473918 | 0 | 131.933 | -0.0121285 | 0
0 | 0.00183023 | 0.04816 | 10 | 0.0829722 | 511.84 | 15122.5 | 7.15158 | 0.0715158 | 0.000132054 | 536.982 | 1.51225 | -0.495903 | 0 | 131.935 | -0.0126911 | 0
0 | 0.00180134 | 0.050208 | 10 | 0.0896126 | 511.84 | 16251.4 | 7.03869 | 0.0703869 | 0.000142623 | 531.575 | 1.62514 | -0.51798 | 0 | 131.937 | -0.0132561 | 0
0 | 0.0017739 | 0.052256 | 10 | 0.101459 | 511.84 | 17323.6 | 6.93147 | 0.0693147 | 0.000161477 | 581.327 | 1.73236 | -0.527041 | 0 | 131.939 | -0.013488 | 0
0 | 0.00174697 | 0.054304 | 10 | 0.106482 | 511.84 | 18376 | 6.82623 | 0.0682623 | 0.000169472 | 612.362 | 1.8376 | -0.526071 | 0 | 131.941 | -0.0134632 | 0
0 | 0.0017192 | 0.056352 | 10 | 0.10071 | 511.84 | 19461.1 | 6.71772 | 0.0671772 | 0.000160285 | 582.895 | 1.94611 | -0.524386 | 0 | 131.944 | -0.0134201 | 0
0 | 0.00169012 | 0.0584 | 10 | 0.0917143 | 511.84 | 20597.2 | 6.6041 | 0.066041 | 0.000145968 | 518.036 | 2.05972 | -0.530822 | 0 | 131.946 | -0.0135848 | 0
0 | 0.00166226 | 0.060448 | 10 | 0.0849211 | 511.84 | 21685.8 | 6.49524 | 0.0649524 | 0.000135156 | 470.938 | 2.16858 | -0.535718 | 0 | 131.948 | -0.0137101 | 0
0 | 0.00163593 | 0.062496 | 10 | 0.0884798 | 511.84 | 22714.8 | 6.39234 | 0.0639234 | 0.00014082 | 502.26 | 2.27148 | -0.529502 | 0 | 131.95 | -0.013551 | 0
0 | 0.0016088 | 0.064544 | 10 | 0.0924783 | 511.84 | 23775 | 6.28633 | 0.0628633 | 0.000147184 | 538.249 | 2.3775 | -0.522923 | 0 | 131.952 | -0.0133827 | 0
0 | 0.0015795 | 0.066592 | 10 | 0.0945539 | 511.84 | 24919.6 | 6.17186 | 0.0617186 | 0.000150487 | 541.828 | 2.49196 | -0.52701 | 0 | 131.954 | -0.0134872 | 0
0 | 0.00154954 | 0.06864 | 10 | 0.0937564 | 511.84 | 26090.3 | 6.05479 | 0.0605479 | 0.000149218 | 512.097 | 2.60903 | -0.539802 | 0 | 131.956 | -0.0138146 | 0
0 | 0.00152215 | 0.070688 | 10 | 0.090071 | 511.84 | 27160.9 | 5.94774 | 0.0594774 | 0.000143352 | 483.602 | 2.71609 | -0.544451 | 0 | 131.958 | -0.0139336 | 0
0 | 0.00149855 | 0.072736 | 10 | 0.0882972 | 511.84 | 28082.7 | 5.85555 | 0.0585555 | 0.000140529 | 507.124 | 2.80827 | -0.526413 | 0 | 131.96 | -0.013472 | 0
0 | 0.00147624 | 0.074784 | 10 | 0.0859198 | 511.84 | 28954.7 | 5.76835 | 0.0576835 | 0.000136746 | 557.226 | 2.89547 | -0.495383 | 0 | 131.962 | -0.0126778 | 0
0 | 0.0014527 | 0.076832 | 10 | 0.0890425 | 511.84 | 29874.3 | 5.67639 | 0.0567639 | 0.000141716 | 631.347 | 2.98743 | -0.473778 | 0 | 131.964 | -0.0121249 | 0
0 | 0.00142849 | 0.07888 | 10 | 0.091256 | 511.84 | 30820.3 | 5.5818 | 0.055818 | 0.000145238 | 673.721 | 3.08203 | -0.464302 | 0 | 131.966 | -0.0118824 | 0
0 | 0.00140454 | 0.080928 | 10 | 0.0872725 | 511.84 | 31756.1 | 5.48822 | 0.0548822 | 0.000138898 | 653.241 | 3.17561 | -0.461118 | 0 | 131.968 | -0.0118009 | 0
0 | 0.0013825 | 0.082976 | 10 | 0.0824468 | 511.84 | 32617.3 | 5.4021 | 0.054021 | 0.000131218 | 637.451 | 3.26173 | -0.453705 | 0 | 131.97 | -0.0116112 | 0
0 | 0.00136205 | 0.085024 | 10 | 0.080863 | 511.84 | 33416.5 | 5.32217 | 0.0532217 | 0.000128698 | 675.219 | 3.34165 | -0.436579 | 0 | 131.972 | -0.0111729 | 0
0 | 0.00134233 | 0.087072 | 10 | 0.0920534 | 511.84 | 34187.1 | 5.24512 | 0.0524512 | 0.000146508 | 839.538 | 3.41871 | -0.417744 | 0 | 131.974 | -0.0106909 | 0
0 | 0.00132287 | 0.08912 | 10 | 0.102614 | 511.84 | 34947.4 | 5.16909 | 0.0516909 | 0.000163315 | 1014.32 | 3.49474 | -0.40126 | 0 | 131.976 | -0.0102691 | 0
0 | 0.00130355 | 0.091168 | 10 | 0.106516 | 511.84 | 35702.3 | 5.09359 | 0.0509359 | 0.000169525 | 1123.08 | 3.57023 | -0.388518 | 0 | 131.978 | -0.00994296 | 0
0 | 0.00128611 | 0.093216 | 10 | 0.101381 | 511.84 | 36383.9 | 5.02544 | 0.0502544 | 0.000161352 | 1144.51 | 3.63839 | -0.375472 | 0 | 131.98 | -0.00960907 | 0
0 | 0.00127131 | 0.095264 | 10 | 0.0914796 | 511.84 | 36962 | 4.96762 | 0.0496762 | 0.000145594 | 1181.43 | 3.6962 | -0.35105 | 0 | 131.982 | -0.00898407 | 0
0 | 0.00125742 | 0.097312 | 10 | 0.086706 | 511.84 | 37504.9 | 4.91333 | 0.0491333 | 0.000137997 | 1318.92 | 3.75049 | -0.323464 | 0 | 131.984 | -0.00827809 | 0
0 | 0.0012439 | 0.09936 | 10 | 0.0854577 | 511.84 | 38033.3 | 4.86049 | 0.0486049 | 0.00013601 | 1517.32 | 3.80333 | -0.299396 | 0 | 131.987 | -0.00766215 | 0
0 | 0.00122849 | 0.101408 | 10 | 0.0888599 | 511.84 | 38635.2 | 4.80031 | 0.0480031 | 0.000141425 | 1700.15 | 3.86352 | -0.288416 | 0 | 131.989 | -0.00738114 | 0
0 | 0.0012138 | 0.103456 | 10 | 0.0953774 | 511.84 | 39209.4 | 4.74289 | 0.0474289 | 0.000151798 | 1844.38 | 3.92094 | -0.286885 | 0 | 131.991 | -0.00734196 | 0
0 | 0.0012017 | 0.105504 | 10 | 0.0981871 | 511.84 | 39682.2 | 4.6956 | 0.046956 | 0.00015627 | 2055.99 | 3.96822 | -0.275694 | 0 | 131.993 | -0.00705555 | 0
0 | 0.00119065 | 0.107552 | 10 | 0.0958097 | 511.84 | 40113.8 | 4.65244 | 0.0465244 | 0.000152486 | 2299.54 | 4.01138 | -0.25751 | 0 | 131.995 | -0.0065902 | 0
0 | 0.00118238 | 0.1096 | 10 | 0.089758 | 511.84 | 40437.2 | 4.6201 | 0.046201 | 0.000142854 | 2673.14 | 4.04372 | -0.231172 | 0 | 131.997 | -0.00591616 | 0
0 | 0.00117476 | 0.111648 | 10 | 0.0869669 | 511.84 | 40734.8 | 4.59035 | 0.0459035 | 0.000138412 | 3360.98 | 4.07348 | -0.202934 | 0 | 131.999 | -0.00519348 | 0
0 | 0.00116908 | 0.113696 | 10 | 0.0866278 | 511.84 | 40956.7 | 4.56816 | 0.0456816 | 0.000137872 | 4549.15 | 4.09567 | -0.17409 | 0 | 132.001 | -0.00445531 | 0
0 | 0.00116348 | 0.115744 | 10 | 0.0880252 | 511.84 | 41175.7 | 4.54625 | 0.0454625 | 0.000140096 | 6361.46 | 4.11757 | -0.1484 | 0 | 132.003 | -0.00379786 | 0
0 | 0.00115756 | 0.117792 | 10 | 0.08943 | 511.84 | 41406.8 | 4.52314 | 0.0452314 | 0.000142332 | 8004.53 | 4.14068 | -0.133347 | 0 | 132.005 | -0.00341262 | 0
0 | 0.00115334 | 0.11984 | 10 | 0.085998 | 511.84 | 41571.7 | 4.50666 | 0.0450666 | 0.00013687 | 9730.37 | 4.15717 | -0.118601 | 0 | 132.007 | -0.00303525 | 0
0 | 0.00115117 | 0.121888 | 10 | 0.0845447 | 511.84 | 41656.5 | 4.49817 | 0.0449817 | 0.000134557 | 13971.1 | 4.16565 | -0.0981384 | 0 | 132.009 | -0.00251156 | 0
0 | 0.00114957 | 0.12496 | 10 | 0.0955488 | 511.84 | 41719 | 4.49192 | 0.0449192 | 0.000152071 | 37190.2 | 4.1719 | -0.0639453 | 0 | 132.012 | -0.00163649 | 0
0 | 0.00115166 | 0.129056 | 10 | 0.0991522 | 511.84 | 41637.6 | 4.50007 | 0.0450007 | 0.000157806 | 391031 | 4.16376 | -0.0200889 | 0 | 132.016 | -0.000514114 | 0
0 | 0.00116081 | 0.133152 | 10 | 0.0853571 | 511.84 | 41279.8 | 4.53584 | 0.0453584 | 0.00013585 | 97725.8 | 4.12798 | 0.0372842 | 0 | 132.02 | 0.000954178 | 0
0 | 0.00116962 | 0.137248 | 10 | 0.0862067 | 511.84 | 40935.7 | 4.57025 | 0.0457025 | 0.000137202 | 27448.8 | 4.09357 | 0.0706999 | 0 | 132.024 | 0.00180935 | 0
0 | 0.00118161 | 0.141344 | 10 | 0.102394 | 511.84 | 40467.2 | 4.6171 | 0.046171 | 0.000162965 | 19807 | 4.04672 | 0.0907066 | 0 | 132.029 | 0.00232136 | 0
0 | 0.00119805 | 0.14544 | 10 | 0.0925491 | 511.84 | 39824.9 | 4.68134 | 0.0468134 | 0.000147296 | 9091.15 | 3.98249 | 0.127288 | 0 | 132.033 | 0.00325755 | 0
0 | 0.00121806 | 0.149536 | 10 | 0.0846304 | 511.84 | 39042.7 | 4.75955 | 0.0475955 | 0.000134694 | 5311.45 | 3.90427 | 0.159245 | 0 | 132.037 | 0.00407541 | 0
0 | 0.00124223 | 0.153632 | 10 | 0.0891543 | 511.84 | 38098.4 | 4.85398 | 0.0485398 | 0.000141893 | 3503.43 | 3.80984 | 0.201249 | 0 | 132.041 | 0.00515037 | 0
0 | 0.00126351 | 0.157728 | 10 | 0.0858974 | 511.84 | 37267.1 | 4.93712 | 0.0493712 | 0.00013671 | 3197.5 | 3.72671 | 0.206774 | 0 | 132.045 | 0.00529175 | 0
0 | 0.00129031 | 0.161824 | 10 | 0.0900561 | 511.84 | 36219.8 | 5.04185 | 0.0504185 | 0.000143329 | 2791.16 | 3.62198 | 0.226607 | 0 | 132.049 | 0.00579933 | 0
0 | 0.00132198 | 0.16592 | 10 | 0.0977809 | 511.84 | 34982.3 | 5.1656 | 0.051656 | 0.000155623 | 2164.26 | 3.49823 | 0.268153 | 0 | 132.053 | 0.00686257 | 0
0 | 0.00135174 | 0.170016 | 10 | 0.0863632 | 511.84 | 33819.2 | 5.2819 | 0.052819 | 0.000137451 | 1714.4 | 3.38192 | 0.283151 | 0 | 132.057 | 0.0072464 | 0
0 | 0.0013827 | 0.174112 | 10 | 0.0821449 | 511.84 | 32609.6 | 5.40287 | 0.0540287 | 0.000130738 | 1582.17 | 3.26096 | 0.287457 | 0 | 132.061 | 0.0073566 | 0
0 | 0.00141384 | 0.178208 | 10 | 0.101325 | 511.84 | 31393 | 5.52452 | 0.0552452 | 0.000161263 | 1843.33 | 3.1393 | 0.295778 | 0 | 132.065 | 0.00756955 | 0
0 | 0.00144319 | 0.182304 | 10 | 0.10017 | 511.84 | 30245.9 | 5.63924 | 0.0563924 | 0.000159425 | 1934.36 | 3.02459 | 0.287085 | 0 | 132.069 | 0.00734706 | 0
0 | 0.00147715 | 0.1864 | 10 | 0.0844516 | 511.84 | 28919.2 | 5.77191 | 0.0577191 | 0.000134409 | 1476.83 | 2.89192 | 0.301681 | 0 | 132.074 | 0.00772062 | 0
0 | 0.00150743 | 0.190496 | 10 | 0.0913454 | 511.84 | 27736 | 5.89023 | 0.0589023 | 0.000145381 | 1571.56 | 2.7736 | 0.30415 | 0 | 132.078 | 0.00778381 | 0
0 | 0.0015338 | 0.194592 | 10 | 0.0962755 | 511.84 | 26705.3 | 5.9933 | 0.059933 | 0.000153227 | 2027.72 | 2.67053 | 0.274893 | 0 | 132.082 | 0.00703506 | 0
0 | 0.00156171 | 0.198688 | 10 | 0.0872799 | 511.84 | 25614.8 | 6.10235 | 0.0610235 | 0.00013891 | 1942.9 | 2.56148 | 0.267388 | 0 | 132.086 | 0.00684299 | 0
0 | 0.0015904 | 0.202784 | 10 | 0.0928733 | 511.84 | 24493.7 | 6.21445 | 0.0621445 | 0.000147812 | 2063.96 | 2.44937 | 0.267611 | 0 | 132.09 | 0.00684871 | 0
0 | 0.00161658 | 0.20688 | 10 | 0.0904362 | 511.84 | 23470.8 | 6.31674 | 0.0631674 | 0.000143934 | 2048.46 | 2.34708 | 0.265074 | 0 | 132.094 | 0.00678377 | 0
0 | 0.0016364 | 0.210976 | 10 | 0.0809972 | 511.84 | 22696.5 | 6.39417 | 0.0639417 | 0.000128911 | 2538.61 | 2.26965 | 0.225345 | 0 | 132.098 | 0.00576702 | 0
0 | 0.00165831 | 0.215072 | 10 | 0.0972294 | 511.84 | 21840.4 | 6.47978 | 0.0647978 | 0.000154745 | 3460.14 | 2.18404 | 0.211477 | 0 | 132.102 | 0.00541211 | 0
0 | 0.0016744 | 0.219168 | 10 | 0.0995845 | 511.84 | 21211.4 | 6.54269 | 0.0654269 | 0.000158494 | 4602.5 | 2.12114 | 0.185571 | 0 | 132.106 | 0.00474912 | 0
0 | 0.00169126 | 0.223264 | 10 | 0.0845224 | 511.84 | 20552.8 | 6.60854 | 0.0660854 | 0.000134522 | 4948.77 | 2.05528 | 0.164872 | 0 | 132.11 | 0.00421941 | 0
0 | 0.00170409 | 0.22736 | 10 | 0.0887183 | 511.84 | 20051.4 | 6.65868 | 0.0665868 | 0.0001412 | 6195.79 | 2.00514 | 0.150962 | 0 | 132.115 | 0.00386342 | 0
0 | 0.00170737 | 0.231456 | 10 | 0.0941477 | 511.84 | 19923.3 | 6.67149 | 0.0667149 | 0.000149841 | 19899.9 | 1.99233 | 0.0867739 | 0 | 132.119 | 0.00222072 | 0
0 | 0.00171426 | 0.235552 | 10 | 0.0887295 | 511.84 | 19654.1 | 6.69841 | 0.0669841 | 0.000141217 | 31584.7 | 1.96541 | 0.0668661 | 0 | 132.123 | 0.00171124 | 0
0 | 0.00171609 | 0.239648 | 10 | 0.0864676 | 511.84 | 19582.4 | 6.70559 | 0.0670559 | 0.000137617 | 69527.2 | 1.95824 | 0.0444897 | 0 | 132.127 | 0.00113858 | 0
0 | 0.00171746 | 0.243744 | 10 | 0.0881109 | 511.84 | 19529.1 | 6.71091 | 0.0671091 | 0.000140233 | 234178 | 1.95291 | 0.024471 | 0 | 132.131 | 0.000626262 | 0
0 | 0.00171217 | 0.24784 | 10 | 0.0865011 | 511.84 | 19735.7 | 6.69026 | 0.0669026 | 0.000137671 | 1699520 | 1.97357 | -0.00900032 | 0 | 132.135 | -0.000230336 | 0
0 | 0.00170294 | 0.251936 | 10 | 0.0950308 | 511.84 | 20096.3 | 6.6542 | 0.066542 | 0.000151246 | 46588.9 | 2.00963 | -0.0569772 | 0 | 132.139 | -0.00145816 | 0
0 | 0.00169678 | 0.256032 | 10 | 0.10125 | 511.84 | 20337 | 6.63012 | 0.0663012 | 0.000161145 | 40413.1 | 2.0337 | -0.0631461 | 0 | 132.143 | -0.00161604 | 0
0 | 0.00168457 | 0.260128 | 10 | 0.086434 | 511.84 | 20814.2 | 6.5824 | 0.065824 | 0.000137564 | 19328.8 | 2.08142 | -0.0843627 | 0 | 132.147 | -0.00215901 | 0
0 | 0.00167047 | 0.264224 | 10 | 0.0886699 | 511.84 | 21365 | 6.52733 | 0.0652733 | 0.000141122 | 10504.9 | 2.1365 | -0.115905 | 0 | 132.151 | -0.00296624 | 0
0 | 0.00165257 | 0.26832 | 10 | 0.102577 | 511.84 | 22064.7 | 6.45735 | 0.0645735 | 0.000163256 | 8233.24 | 2.20647 | -0.140815 | 0 | 132.155 | -0.00360374 | 0
0 | 0.00163038 | 0.272416 | 10 | 0.0895754 | 511.84 | 22931.5 | 6.37068 | 0.0637068 | 0.000142564 | 4202.36 | 2.29315 | -0.184187 | 0 | 132.16 | -0.0047137 | 0
0 | 0.00161487 | 0.276512 | 10 | 0.0842951 | 511.84 | 23537.6 | 6.31006 | 0.0631006 | 0.00013416 | 4523.3 | 2.35376 | -0.17222 | 0 | 132.164 | -0.00440745 | 0
0 | 0.00159368 | 0.280608 | 10 | 0.0887109 | 511.84 | 24365.8 | 6.22724 | 0.0622724 | 0.000141188 | 4471.37 | 2.43658 | -0.177696 | 0 | 132.168 | -0.0045476 | 0
0 | 0.00156916 | 0.284704 | 10 | 0.0882637 | 511.84 | 25323.8 | 6.13144 | 0.0613144 | 0.000140476 | 3133.09 | 2.53238 | -0.211746 | 0 | 132.172 | -0.005419 | 0
0 | 0.00153603 | 0.290848 | 10 | 0.0987833 | 511.84 | 26618.3 | 6.002 | 0.06002 | 0.000157219 | 3438.14 | 2.66183 | -0.21384 | 0 | 132.178 | -0.0054726 | 0
0 | 0.00149103 | 0.29904 | 10 | 0.0844627 | 511.84 | 28376.6 | 5.82616 | 0.0582616 | 0.000134427 | 2923.49 | 2.83766 | -0.214433 | 0 | 132.186 | -0.00548777 | 0
0 | 0.00144244 | 0.307232 | 10 | 0.0933316 | 511.84 | 30275.5 | 5.63628 | 0.0563628 | 0.000148542 | 2824.32 | 3.02755 | -0.229334 | 0 | 132.194 | -0.0058691 | 0
0 | 0.00140081 | 0.315424 | 10 | 0.0898362 | 511.84 | 31902.2 | 5.47361 | 0.0547361 | 0.000142979 | 3461.91 | 3.19022 | -0.203225 | 0 | 132.203 | -0.00520094 | 0
0 | 0.00136123 | 0.323616 | 10 | 0.0886885 | 511.84 | 33448.4 | 5.31898 | 0.0531898 | 0.000141152 | 3866.08 | 3.34485 | -0.191077 | 0 | 132.211 | -0.00489004 | 0
0 | 0.00133321 | 0.331808 | 10 | 0.0920423 | 511.84 | 34543.4 | 5.20949 | 0.0520949 | 0.00014649 | 7217.75 | 3.45434 | -0.142463 | 0 | 132.219 | -0.00364592 | 0
0 | 0.00130865 | 0.34 | 10 | 0.101537 | 511.84 | 35503.2 | 5.11351 | 0.0511351 | 0.000161601 | 11101.1 | 3.55032 | -0.120653 | 0 | 132.227 | -0.00308776 | 0
0 | 0.00129332 | 0.348192 | 10 | 0.0812133 | 511.836 | 36101.8 | 5.05365 | 0.0505365 | 0.000129255 | 19845.8 | 3.61018 | -0.0807029 | 0 | 132.235 | -0.00206533 | 0
0 | 0.00128625 | 0.356384 | 10 | 0.0958022 | 511.836 | 36378 | 5.02602 | 0.0502602 | 0.000152474 | 96376.9 | 3.6378 | -0.0397751 | 0 | 132.244 | -0.00101792 | 0
0 | 0.00128766 | 0.364576 | 10 | 0.0896536 | 511.836 | 36323 | 5.03153 | 0.0503153 | 0.000142688 | 282365000 | 3.6323 | -0.000710867 | 0 | 132.252 | -1.81924e-05 | 0
0 | 0.00129998 | 0.372768 | 10 | 0.0861806 | 511.836 | 35841.3 | 5.07969 | 0.0507969 | 0.000137161 | 54947.2 | 3.58413 | 0.0499622 | 0 | 132.26 | 0.00127862 | 0
0 | 0.00131697 | 0.38096 | 10 | 0.100002 | 511.836 | 35177.5 | 5.14607 | 0.0514607 | 0.000159158 | 27616.3 | 3.51775 | 0.0759157 | 0 | 132.268 | 0.00194282 | 0
0 | 0.00134062 | 0.389152 | 10 | 0.0866576 | 511.836 | 34253.3 | 5.23849 | 0.0523849 | 0.00013792 | 11711.3 | 3.42533 | 0.10852 | 0 | 132.276 | 0.00277723 | 0
0 | 0.00136313 | 0.397344 | 10 | 0.0867023 | 511.836 | 33373.8 | 5.32645 | 0.0532645 | 0.000137991 | 11927.5 | 3.33738 | 0.10756 | 0 | 132.285 | 0.00275265 | 0
0 | 0.00139505 | 0.405536 | 10 | 0.0896089 | 511.836 | 32126.5 | 5.45118 | 0.0545118 | 0.000142617 | 6686.5 | 3.21265 | 0.146045 | 0 | 132.293 | 0.00373755 | 0
0 | 0.00142487 | 0.413728 | 10 | 0.0946843 | 511.836 | 30961.5 | 5.56767 | 0.0556767 | 0.000150695 | 7313.06 | 3.09616 | 0.143549 | 0 | 132.301 | 0.00367367 | 0
0 | 0.00145771 | 0.42192 | 10 | 0.0860502 | 511.836 | 29678.3 | 5.696 | 0.05696 | 0.000136953 | 5753.35 | 2.96783 | 0.154286 | 0 | 132.309 | 0.00394845 | 0
0 | 0.00148416 | 0.430112 | 10 | 0.102193 | 511.836 | 28644.6 | 5.79937 | 0.0579937 | 0.000162645 | 9553.7 | 2.86446 | 0.130477 | 0 | 132.317 | 0.00333915 | 0
0 | 0.00150671 | 0.438304 | 10 | 0.0820182 | 511.836 | 27763.5 | 5.88748 | 0.0588748 | 0.000130536 | 10757.8 | 2.77635 | 0.110155 | 0 | 132.325 | 0.00281906 | 0
0 | 0.00152777 | 0.446496 | 10 | 0.0886624 | 511.836 | 26940.8 | 5.96975 | 0.0596975 | 0.000141111 | 13477.6 | 2.69408 | 0.102323 | 0 | 132.334 | 0.00261864 | 0
0 | 0.00154258 | 0.454688 | 10 | 0.0976058 | 511.836 | 26362 | 6.02763 | 0.0602763 | 0.000155344 | 27091.4 | 2.6362 | 0.0757237 | 0 | 132.342 | 0.00193791 | 0
0 | 0.00155253 | 0.46288 | 10 | 0.087783 | 511.836 | 25973.3 | 6.0665 | 0.060665 | 0.000139711 | 51914.3 | 2.59733 | 0.0518766 | 0 | 132.35 | 0.00132762 | 0
0 | 0.00155225 | 0.471072 | 10 | 0.0966928 | 511.836 | 25984 | 6.06543 | 0.0606543 | 0.000153891 | 4928170 | 2.5984 | 0.0055881 | 0 | 132.358 | 0.00014301 | 0
0 | 0.00154934 | 0.479264 | 10 | 0.085495 | 511.836 | 26097.8 | 6.05404 | 0.0605404 | 0.000136069 | 1116090 | 2.60978 | -0.0110416 | 0 | 132.366 | -0.000282574 | 0
0 | 0.00153764 | 0.487456 | 10 | 0.0892363 | 511.836 | 26555.1 | 6.00832 | 0.0600832 | 0.000142024 | 59676.5 | 2.65551 | -0.0487842 | 0 | 132.375 | -0.00124848 | 0
0 | 0.00152682 | 0.495648 | 10 | 0.0913119 | 511.836 | 26977.8 | 5.96605 | 0.0596605 | 0.000145327 | 54351 | 2.69778 | -0.0517095 | 0 | 132.383 | -0.00132334 | 0
0 | 0.00150705 | 0.50384 | 10 | 0.0979039 | 511.836 | 27750.2 | 5.8888 | 0.058888 | 0.000155819 | 20140.9 | 2.77502 | -0.0879571 | 0 | 132.391 | -0.00225098 | 0
0 | 0.00148532 | 0.512032 | 10 | 0.0808556 | 511.836 | 28599.4 | 5.80388 | 0.0580388 | 0.000128686 | 12397.6 | 2.85994 | -0.101882 | 0 | 132.399 | -0.00260734 | 0
0 | 0.00146056 | 0.520224 | 10 | 0.0936185 | 511.836 | 29566.8 | 5.70715 | 0.0570715 | 0.000148999 | 11105.8 | 2.95668 | -0.115829 | 0 | 132.407 | -0.00296426 | 0
0 | 0.00143655 | 0.528416 | 10 | 0.0909169 | 511.836 | 30504.8 | 5.61334 | 0.0561334 | 0.000144699 | 10929.1 | 3.05048 | -0.115064 | 0 | 132.416 | -0.0029447 | 0
0 | 0.00141589 | 0.536608 | 10 | 0.0920795 | 511.836 | 31312.5 | 5.53258 | 0.0553258 | 0.000146549 | 14516.1 | 3.13125 | -0.100477 | 0 | 132.424 | -0.00257138 | 0
0 | 0.00139452 | 0.5448 | 10 | 0.099115 | 511.836 | 32147.2 | 5.44911 | 0.0544911 | 0.000157746 | 15145.3 | 3.21472 | -0.102057 | 0 | 132.432 | -0.00261181 | 0
0 | 0.00137691 | 0.552992 | 10 | 0.0846826 | 511.836 | 32835.5 | 5.38028 | 0.0538028 | 0.000134777 | 17912.1 | 3.28355 | -0.0867429 | 0 | 132.44 | -0.00221991 | 0
0 | 0.0013593 | 0.561184 | 10 | 0.0914721 | 511.836 | 33523.4 | 5.31149 | 0.0531149 | 0.000145582 | 20082.9 | 3.35234 | -0.0851414 | 0 | 132.448 | -0.00217892 | 0
0 | 0.00135217 | 0.569376 | 10 | 0.0882376 | 511.836 | 33802.3 | 5.28359 | 0.0528359 | 0.000140434 | 80909.2 | 3.38023 | -0.0416618 | 0 | 132.457 | -0.0010662 | 0
0 | 0.00134566 | 0.577568 | 10 | 0.0890276 | 511.836 | 34056.4 | 5.25818 | 0.0525818 | 0.000141692 | 140851 | 3.40564 | -0.0317171 | 0 | 132.465 | -0.000811697 | 0
0 | 0.00134708 | 0.58576 | 10 | 0.0929142 | 511.836 | 34001.1 | 5.26371 | 0.0526371 | 0.000147878 | 134422000 | 3.40011 | 0.00104886 | 0 | 132.473 | 2.68421e-05 | 0
0 | 0.00134851 | 0.593952 | 10 | 0.101802 | 511.836 | 33945.3 | 5.26929 | 0.0526929 | 0.000162022 | 4146370 | 3.39453 | 0.00625106 | 0 | 132.481 | 0.000159976 | 0
0 | 0.00135372 | 0.602144 | 10 | 0.0802668 | 511.836 | 33741.5 | 5.28968 | 0.0528968 | 0.000127749 | 279061 | 3.37415 | 0.0213958 | 0 | 132.489 | 0.000547557 | 0
0 | 0.00136407 | 0.610336 | 10 | 0.0934322 | 511.836 | 33337 | 5.33012 | 0.0533012 | 0.000148702 | 71242.3 | 3.3337 | 0.0456867 | 0 | 132.497 | 0.0011692 | 0
0 | 0.00138503 | 0.622624 | 10 | 0.0859496 | 511.836 | 32518.1 | 5.41202 | 0.0541202 | 0.000136793 | 30564 | 3.25181 | 0.0669001 | 0 | 132.51 | 0.00171209 | 0
0 | 0.00141563 | 0.639008 | 10 | 0.0830206 | 511.836 | 31322.5 | 5.53157 | 0.0553157 | 0.000132131 | 24876.3 | 3.13225 | 0.0728804 | 0 | 132.526 | 0.00186514 | 0
0 | 0.00144505 | 0.655392 | 10 | 0.0918336 | 511.836 | 30172.8 | 5.64654 | 0.0564654 | 0.000146158 | 29389.5 | 3.01728 | 0.0705205 | 0 | 132.543 | 0.00180474 | 0
0 | 0.00146719 | 0.671776 | 10 | 0.0839299 | 511.836 | 29307.9 | 5.73303 | 0.0573303 | 0.000133579 | 62592.8 | 2.93079 | 0.0461962 | 0 | 132.559 | 0.00118224 | 0
0 | 0.00147438 | 0.68816 | 10 | 0.0875594 | 511.836 | 29026.9 | 5.76114 | 0.0576114 | 0.000139355 | 1007260 | 2.90269 | 0.0117622 | 0 | 132.575 | 0.000301017 | 0
0 | 0.00147262 | 0.704544 | 10 | 0.100442 | 511.836 | 29095.7 | 5.75426 | 0.0575426 | 0.000159858 | 1876110 | 2.90957 | -0.00923076 | 0 | 132.592 | -0.000236232 | 0
0 | 0.00145641 | 0.720928 | 10 | 0.0916063 | 511.836 | 29728.9 | 5.69094 | 0.0569094 | 0.000145796 | 73304.9 | 2.97289 | -0.0445971 | 0 | 132.608 | -0.00114132 | 0
0 | 0.00143419 | 0.737312 | 10 | 0.0880438 | 511.836 | 30597.4 | 5.60409 | 0.0560409 | 0.000140126 | 46796.4 | 3.05974 | -0.0547209 | 0 | 132.624 | -0.00140041 | 0
0 | 0.00140954 | 0.753696 | 10 | 0.096786 | 511.859 | 31563.1 | 5.50751 | 0.0550751 | 0.00015404 | 44905.9 | 3.15631 | -0.0585686 | 0 | 132.641 | -0.00149894 | 0
0 | 0.00138672 | 0.77008 | 10 | 0.0969574 | 511.859 | 32454.6 | 5.41836 | 0.0541836 | 0.000154312 | 61262.6 | 3.24546 | -0.0501883 | 0 | 132.657 | -0.00128447 | 0
0 | 0.00137294 | 0.786464 | 10 | 0.0835274 | 511.859 | 32993 | 5.36452 | 0.0536452 | 0.000132938 | 161011 | 3.2993 | -0.0287341 | 0 | 132.674 | -0.00073539 | 0
0 | 0.00136702 | 0.802848 | 10 | 0.0840379 | 511.859 | 33224.5 | 5.34137 | 0.0534137 | 0.000133751 | 1000290 | 3.32245 | -0.0115634 | 0 | 132.69 | -0.000295941 | 0
0 | 0.00136971 | 0.819232 | 10 | 0.0899965 | 511.859 | 33119.4 | 5.35188 | 0.0535188 | 0.000143234 | 926359 | 3.31194 | 0.0124346 | 0 | 132.706 | 0.000318239 | 0
0 | 0.00138281 | 0.835616 | 10 | 0.0877345 | 511.859 | 32607.5 | 5.40308 | 0.0540308 | 0.000139634 | 136005 | 3.26075 | 0.0320419 | 0 | 132.723 | 0.000820047 | 0
0 | 0.00139737 | 0.852 | 10 | 0.0834902 | 511.859 | 32038.4 | 5.45999 | 0.0545999 | 0.000132879 | 110182 | 3.20384 | 0.0347274 | 0 | 132.739 | 0.000888776 | 0
0 | 0.00141405 | 0.868384 | 10 | 0.0946657 | 511.859 | 31386.6 | 5.52517 | 0.0552517 | 0.000150665 | 105981 | 3.13866 | 0.0377045 | 0 | 132.756 | 0.00096497 | 0
0 | 0.00142655 | 0.884768 | 10 | 0.0965624 | 511.859 | 30898.2 | 5.57401 | 0.0557401 | 0.000153684 | 205981 | 3.08982 | 0.027315 | 0 | 132.772 | 0.000699071 | 0
0 | 0.00143334 | 0.901152 | 10 | 0.0939353 | 511.859 | 30633 | 5.60053 | 0.0560053 | 0.000149503 | 830616 | 3.0633 | 0.013416 | 0 | 132.788 | 0.000343356 | 0
0 | 0.00143405 | 0.917536 | 10 | 0.093421 | 511.859 | 30605.2 | 5.60331 | 0.0560331 | 0.000148684 | 69433900 | 3.06052 | -0.00146334 | 0 | 132.805 | -3.74513e-05 | 0
0 | 0.00142602 | 0.93392 | 10 | 0.0977101 | 511.859 | 30919.2 | 5.5719 | 0.055719 | 0.00015551 | 407619 | 3.09192 | -0.0195323 | 0 | 132.821 | -0.000499889 | 0
0 | 0.00141476 | 0.950304 | 10 | 0.0912448 | 511.855 | 31358.8 | 5.52795 | 0.0552795 | 0.000145221 | 199064 | 3.13588 | -0.0270096 | 0 | 132.837 | -0.000691251 | 0
0 | 0.00140019 | 0.966688 | 10 | 0.0790408 | 511.855 | 31927.8 | 5.47105 | 0.0547105 | 0.000125797 | 95977.8 | 3.19278 | -0.0362035 | 0 | 132.854 | -0.000926547 | 0
0 | 0.00138767 | 0.983072 | 10 | 0.088968 | 511.855 | 32417.1 | 5.42211 | 0.0542211 | 0.000141597 | 190898 | 3.24171 | -0.0272349 | 0 | 132.87 | -0.000697017 | 0
0 | 0.00137793 | 0.999456 | 10 | 0.0891096 | 511.855 | 32797.6 | 5.38406 | 0.0538406 | 0.000141822 | 290002 | 3.27976 | -0.0221142 | 0 | 132.887 | -0.000565964 | 0
0 | 0.00137236 | 1.01584 | 10 | 0.0830691 | 511.855 | 33015.5 | 5.36228 | 0.0536228 | 0.000132209 | 852008 | 3.30155 | -0.0124568 | 0 | 132.903 | -0.000318805 | 0
0 | 0.00137419 | 1.03222 | 10 | 0.0918597 | 511.855 | 32943.9 | 5.36944 | 0.0536944 | 0.000146199 | 4834490 | 3.29439 | 0.00549917 | 0 | 132.919 | 0.000140739 | 0
0 | 0.00137975 | 1.04861 | 10 | 0.0992193 | 511.855 | 32726.6 | 5.39116 | 0.0539116 | 0.000157912 | 848917 | 3.27266 | 0.0136388 | 0 | 132.936 | 0.000349054 | 0
0 | 0.00138858 | 1.06499 | 10 | 0.0940173 | 511.855 | 32381.4 | 5.42569 | 0.0542569 | 0.000149633 | 289719 | 3.23814 | 0.0227261 | 0 | 132.952 | 0.000581624 | 0
0 | 0.00139837 | 1.08138 | 10 | 0.0914759 | 511.855 | 31998.9 | 5.46394 | 0.0546394 | 0.000145588 | 320764 | 3.19989 | 0.0213045 | 0 | 132.969 | 0.00054524 | 0
0 | 0.00140403 | 1.09776 | 10 | 0.0970841 | 511.855 | 31777.7 | 5.48606 | 0.0548606 | 0.000154514 | 660052 | 3.17777 | 0.0153001 | 0 | 132.985 | 0.000391573 | 0
0 | 0.00140891 | 1.11414 | 10 | 0.0973077 | 511.855 | 31587 | 5.50513 | 0.0550513 | 0.00015487 | 1157840 | 3.1587 | 0.0115654 | 0 | 133.001 | 0.00029599 | 0
0 | 0.0014085 | 1.13053 | 10 | 0.0771813 | 511.855 | 31603.2 | 5.50351 | 0.0550351 | 0.000122838 | 8694730 | 3.16032 | -0.0037587 | 0 | 133.018 | -9.61957e-05 | 0
0 | 0.00140491 | 1.14691 | 10 | 0.086598 | 511.855 | 31743.4 | 5.48948 | 0.0548948 | 0.000137825 | 1644040 | 3.17434 | -0.00915603 | 0 | 133.034 | -0.000234328 | 0
0 | 0.00139828 | 1.1633 | 10 | 0.0882041 | 511.875 | 32004.6 | 5.46336 | 0.0546336 | 0.000140381 | 505455 | 3.20046 | -0.0166653 | 0 | 133.05 | -0.000426528 | 0
0 | 0.00138845 | 1.17968 | 10 | 0.0855136 | 511.875 | 32388.7 | 5.42495 | 0.0542495 | 0.000136099 | 231859 | 3.23887 | -0.0242279 | 0 | 133.067 | -0.000620083 | 0
0 | 0.00138237 | 1.19606 | 10 | 0.0885581 | 511.875 | 32626.4 | 5.40118 | 0.0540118 | 0.000140945 | 596287 | 3.26264 | -0.0153743 | 0 | 133.083 | -0.000393487 | 0
0 | 0.00137522 | 1.21245 | 10 | 0.0971027 | 511.875 | 32905.7 | 5.37326 | 0.0537326 | 0.000154544 | 500166 | 3.29057 | -0.017578 | 0 | 133.1 | -0.000449886 | 0
0 | 0.00137331 | 1.22883 | 10 | 0.0965139 | 511.875 | 32980.1 | 5.36581 | 0.0536581 | 0.000153607 | 38885200 | 3.29801 | -0.00198753 | 0 | 133.116 | -5.08683e-05 | 0
0 | 0.00137435 | 1.24522 | 10 | 0.0879283 | 511.875 | 32939.6 | 5.36987 | 0.0536987 | 0.000139942 | 191834000 | 3.29396 | 0.000854106 | 0 | 133.132 | 2.18598e-05 | 0
0 | 0.00137674 | 1.2616 | 10 | 0.0967823 | 511.875 | 32846.1 | 5.37921 | 0.0537921 | 0.000154034 | 1662730 | 3.28461 | 0.00962491 | 0 | 133.149 | 0.000246337 | 0
0 | 0.00138325 | 1.28618 | 10 | 0.0806432 | 511.875 | 32591.8 | 5.40464 | 0.0540464 | 0.000128348 | 1286510 | 3.25918 | 0.0099882 | 0 | 133.173 | 0.000255635 | 0
0 | 0.00139115 | 1.31894 | 10 | 0.0850143 | 511.875 | 32283.1 | 5.43552 | 0.0543552 | 0.000135304 | 1741310 | 3.22831 | 0.0088149 | 0 | 133.206 | 0.000225606 | 0
0 | 0.00138955 | 1.35171 | 10 | 0.0860204 | 511.855 | 32343.8 | 5.42945 | 0.0542945 | 0.000136906 | 3147140 | 3.23438 | -0.00659558 | 0 | 133.239 | -0.000168799 | 0
0 | 0.00138156 | 1.38448 | 10 | 0.0994914 | 511.855 | 32656 | 5.39822 | 0.0539822 | 0.000158345 | 1523210 | 3.2656 | -0.0101958 | 0 | 133.272 | -0.00026094 | 0
0 | 0.00137354 | 1.41725 | 10 | 0.0931043 | 511.855 | 32969 | 5.36692 | 0.0536692 | 0.00014818 | 1375700 | 3.2969 | -0.0103785 | 0 | 133.304 | -0.000265614 | 0
0 | 0.00136944 | 1.45002 | 10 | 0.0858602 | 511.855 | 33129.3 | 5.35089 | 0.0535089 | 0.000136651 | 79080600 | 3.31293 | -0.00131453 | 0 | 133.337 | -3.36425e-05 | 0
0 | 0.00137268 | 1.48278 | 10 | 0.088804 | 511.855 | 33002.8 | 5.36355 | 0.0536355 | 0.000141336 | 3537860 | 3.30028 | 0.00632057 | 0 | 133.37 | 0.000161761 | 0
0 | 0.00137693 | 1.51555 | 10 | 0.0847683 | 511.855 | 32836.6 | 5.38016 | 0.0538016 | 0.000134913 | 10386900 | 3.28366 | 0.003604 | 0 | 133.403 | 9.22363e-05 | 0
0 | 0.00137799 | 1.54832 | 10 | 0.10002 | 511.852 | 32794.9 | 5.38434 | 0.0538434 | 0.000159188 | 19275000000 | 3.27949 | 9.08778e-05 | 0 | 133.435 | 2.3258e-06 | 0
0 | 0.00137513 | 1.58109 | 10 | 0.0955004 | 511.852 | 32906.5 | 5.37318 | 0.0537318 | 0.000151994 | 4794660 | 3.29065 | -0.00563032 | 0 | 133.468 | -0.000144095 | 0
0 | 0.00136906 | 1.61386 | 10 | 0.0902238 | 511.852 | 33143.9 | 5.34944 | 0.0534944 | 0.000143596 | 1945650 | 3.31439 | -0.00859089 | 0 | 133.501 | -0.000219863 | 0
0 | 0.00136546 | 1.64662 | 10 | 0.0849435 | 511.852 | 33284.3 | 5.33539 | 0.0533539 | 0.000135192 | 933082000 | 3.32843 | -0.000380641 | 0 | 133.534 | -9.74157e-06 | 0
0 | 0.0013652 | 1.67939 | 10 | 0.0835647 | 511.852 | 33294.8 | 5.33435 | 0.0533435 | 0.000132997 | 206790000 | 3.32948 | 0.000801967 | 0 | 133.567 | 2.05244e-05 | 0
0 | 0.0013668 | 1.71216 | 10 | 0.103862 | 511.852 | 33232.1 | 5.34061 | 0.0534061 | 0.000165302 | 741838000 | 3.32321 | 0.000472046 | 0 | 133.599 | 1.20809e-05 | 0
0 | 0.00136832 | 1.74493 | 10 | 0.0925006 | 511.832 | 33170.8 | 5.34675 | 0.0534675 | 0.000147219 | 50672200 | 3.31708 | 0.0017045 | 0 | 133.632 | 4.36209e-05 | 0
0 | 0.00136712 | 1.7777 | 10 | 0.0935999 | 511.832 | 33217.8 | 5.34205 | 0.0534205 | 0.000148969 | 15597600 | 3.32178 | -0.00309043 | 0 | 133.665 | -7.9089e-05 | 0
0 | 0.00136369 | 1.81046 | 10 | 0.0863558 | 511.832 | 33351.7 | 5.32865 | 0.0532865 | 0.000137439 | 16256200 | 3.33517 | -0.00290768 | 0 | 133.698 | -7.44121e-05 | 0
0 | 0.00136081 | 1.84323 | 10 | 0.082335 | 511.832 | 33464.3 | 5.3174 | 0.053174 | 0.00013104 | 12119200 | 3.34643 | -0.00328825 | 0 | 133.73 | -8.41517e-05 | 0
0 | 0.00135787 | 1.876 | 10 | 0.0984666 | 511.832 | 33579.1 | 5.30592 | 0.0530592 | 0.000156714 | 15643500 | 3.35791 | -0.0031651 | 0 | 133.763 | -8.10001e-05 | 0
0 | 0.00135902 | 1.90877 | 10 | 0.089799 | 511.832 | 33534.2 | 5.31041 | 0.0531041 | 0.000142919 | 66124600 | 3.35342 | 0.00147016 | 0 | 133.796 | 3.76237e-05 | 0
0 | 0.00136 | 1.94154 | 10 | 0.0960072 | 511.832 | 33495.9 | 5.31423 | 0.0531423 | 0.0001528 | 970515000 | 3.34959 | 0.00039679 | 0 | 133.829 | 1.01545e-05 | 0
0 | 0.00135957 | 1.9743 | 10 | 0.083438 | 511.875 | 33517.1 | 5.31212 | 0.0531212 | 0.000132796 | 241808000 | 3.35171 | -0.000741065 | 0 | 133.861 | -1.89666e-05 | 0
0 | 0.00135752 | 2.00707 | 10 | 0.0873843 | 511.875 | 33597 | 5.30412 | 0.0530412 | 0.000139076 | 20307600 | 3.3597 | -0.00261696 | 0 | 133.894 | -6.69778e-05 | 0
0 | 0.00135421 | 2.03984 | 10 | 0.0969276 | 511.875 | 33726.5 | 5.29117 | 0.0529117 | 0.000154265 | 15239300 | 3.37265 | -0.00318164 | 0 | 133.927 | -8.14302e-05 | 0
0 | 0.00135246 | 2.07261 | 10 | 0.0908945 | 511.875 | 33795 | 5.28432 | 0.0528432 | 0.000144663 | 16202600 | 3.3795 | -0.00298804 | 0 | 133.96 | -7.64752e-05 | 0
0 | 0.00135343 | 2.10538 | 10 | 0.0974083 | 511.875 | 33756.9 | 5.28814 | 0.0528814 | 0.00015503 | 109104000 | 3.37569 | 0.00119203 | 0 | 133.993 | 3.05086e-05 | 0
0 | 0.0013534 | 2.13814 | 10 | 0.0797153 | 511.875 | 33758.3 | 5.288 | 0.05288 | 0.000126871 | 2648860000 | 3.37583 | -0.000218852 | 0 | 134.025 | -5.60125e-06 | 0
0 | 0.00135282 | 2.17091 | 10 | 0.0896648 | 511.852 | 33778.3 | 5.28599 | 0.0528599 | 0.000142706 | 77946800 | 3.37783 | 0.00135308 | 0 | 134.058 | 3.46287e-05 | 0
0 | 0.00135192 | 2.20368 | 10 | 0.0959662 | 511.852 | 33813.4 | 5.28248 | 0.0528248 | 0.000152735 | 12523200 | 3.38134 | -0.0034923 | 0 | 134.091 | -8.9377e-05 | 0
0 | 0.00134916 | 2.23645 | 10 | 0.0914311 | 511.852 | 33921.6 | 5.27167 | 0.0527167 | 0.000145517 | 10428400 | 3.39216 | -0.0037355 | 0 | 134.124 | -9.5601e-05 | 0
0 | 0.00134806 | 2.26922 | 10 | 0.0979263 | 511.852 | 33964.5 | 5.26738 | 0.0526738 | 0.000155854 | 1611600000 | 3.39645 | -0.000310979 | 0 | 134.156 | -7.95875e-06 | 0
0 | 0.00134714 | 2.30198 | 10 | 0.0807811 | 511.852 | 34000.2 | 5.26381 | 0.0526381 | 0.000128567 | 132147000 | 3.40002 | -0.000986363 | 0 | 134.189 | -2.52436e-05 | 0
0 | 0.00134616 | 2.33475 | 10 | 0.0920385 | 511.852 | 34038.5 | 5.25998 | 0.0525998 | 0.000146484 | 18769900000 | 3.40385 | 8.83412e-05 | 0 | 134.222 | 2.26088e-06 | 0
0 | 0.0013466 | 2.36752 | 10 | 0.0920683 | 511.852 | 34021.4 | 5.26168 | 0.0526168 | 0.000146531 | 264951000 | 3.40214 | 0.000743673 | 0 | 134.255 | 1.90325e-05 | 0
0 | 0.00134536 | 2.40029 | 10 | 0.0941514 | 511.852 | 34069.8 | 5.25685 | 0.0525685 | 0.000149847 | 7540990 | 3.40698 | -0.00445768 | 0 | 134.287 | -0.000114084 | 0
0 | 0.00134341 | 2.43306 | 10 | 0.096663 | 511.852 | 34146.1 | 5.24922 | 0.0524922 | 0.000153844 | 63054700 | 3.41461 | -0.001562 | 0 | 134.32 | -3.99756e-05 | 0
0 | 0.00134296 | 2.46582 | 10 | 0.0783067 | 511.852 | 34163.6 | 5.24747 | 0.0524747 | 0.000124629 | 1407310000 | 3.41636 | -0.000297587 | 0 | 134.353 | -7.61602e-06 | 0
0 | 0.00134127 | 2.49859 | 10 | 0.0882078 | 511.852 | 34229.6 | 5.24086 | 0.0524086 | 0.000140387 | 5218030000 | 3.42296 | 0.000164025 | 0 | 134.386 | 4.19782e-06 | 0
0 | 0.00134061 | 2.53136 | 9.99 | 0.0865831 | 511.852 | 34255.5 | 5.23828 | 0.0523828 | 0.000137801 | 25623700 | 3.42555 | -0.00231903 | 0 | 134.419 | -5.93499e-05 | 0
0 | 0.00133993 | 2.56413 | 9.99 | 0.0923739 | 511.859 | 34282.9 | 5.23554 | 0.0523554 | 0.000147018 | 44594000 | 3.42829 | -0.00181571 | 0 | 134.451 | -4.64694e-05 | 0
0 | 0.0013395 | 2.61328 | 9.99 | 0.080401 | 511.859 | 34299.5 | 5.23388 | 0.0523388 | 0.000127962 | 277835000 | 3.42995 | -0.000678652 | 0 | 134.5 | -1.73687e-05 | 0
0 | 0.00133727 | 2.67882 | 9.99 | 0.0868663 | 511.859 | 34387 | 5.22513 | 0.0522513 | 0.000138252 | 70499500 | 3.4387 | -0.00140037 | 0 | 134.566 | -3.58396e-05 | 0
0 | 0.00133526 | 2.74435 | 9.99 | 0.0949712 | 511.859 | 34465.3 | 5.21729 | 0.0521729 | 0.000151151 | 160216000 | 3.44653 | -0.000971298 | 0 | 134.632 | -2.48584e-05 | 0
0 | 0.00133426 | 2.80989 | 9.99 | 0.0904064 | 511.859 | 34504.2 | 5.2134 | 0.052134 | 0.000143886 | 14051600000 | 3.45042 | -0.000101192 | 0 | 134.697 | -2.58981e-06 | 0
0 | 0.00133209 | 2.87542 | 9.99 | 0.0982206 | 511.859 | 34589.4 | 5.20489 | 0.0520489 | 0.000156323 | 38998400 | 3.45894 | -0.00200211 | 0 | 134.763 | -5.12399e-05 | 0
0 | 0.00133026 | 2.94096 | 10 | 0.0828641 | 511.832 | 34657.8 | 5.19805 | 0.0519805 | 0.000131882 | 287039000 | 3.46578 | -0.000677833 | 0 | 134.828 | -1.73468e-05 | 0
0 | 0.00132916 | 3.0065 | 10 | 0.0835274 | 511.832 | 34701 | 5.19373 | 0.0519373 | 0.000132938 | 297321000 | 3.4701 | -0.00066867 | 0 | 134.894 | -1.71123e-05 | 0
0 | 0.00132748 | 3.07203 | 10 | 0.0913007 | 511.832 | 34766.5 | 5.18717 | 0.0518717 | 0.00014531 | 54419300 | 3.47665 | -0.00163407 | 0 | 134.959 | -4.18185e-05 | 0
0 | 0.00132533 | 3.13757 | 10 | 0.0895009 | 511.832 | 34850.6 | 5.17876 | 0.0517876 | 0.000142445 | 9853720000 | 3.48506 | -0.000120233 | 0 | 135.025 | -3.07695e-06 | 0
0 | 0.00132396 | 3.2031 | 10 | 0.0986231 | 511.832 | 34904.1 | 5.17341 | 0.0517341 | 0.000156964 | 60121900 | 3.49041 | -0.00161578 | 0 | 135.09 | -4.13505e-05 | 0
0 | 0.00132297 | 3.26864 | 10 | 0.0894412 | 511.832 | 34942.8 | 5.16955 | 0.0516955 | 0.00014235 | 108393000 | 3.49428 | -0.00114598 | 0 | 135.156 | -2.93275e-05 | 0
0 | 0.00132095 | 3.33418 | 10 | 0.0857484 | 511.832 | 35021.9 | 5.16164 | 0.0516164 | 0.000136473 | 7211150000 | 3.50219 | -0.000137569 | 0 | 135.221 | -3.52061e-06 | 0
0 | 0.00131944 | 3.39971 | 10 | 0.0879693 | 511.836 | 35081.1 | 5.15571 | 0.0515571 | 0.000140007 | 23922500 | 3.50811 | -0.0024192 | 0 | 135.287 | -6.19117e-05 | 0
0 | 0.001319 | 3.46525 | 10 | 0.087742 | 511.836 | 35098.4 | 5.15399 | 0.0515399 | 0.000139646 | 122767000 | 3.50984 | 0.00106653 | 0 | 135.352 | 2.72944e-05 | 0
0 | 0.00131651 | 3.53078 | 10 | 0.0981536 | 511.836 | 35195.7 | 5.14425 | 0.0514425 | 0.000156216 | 55705700 | 3.51957 | -0.00167461 | 0 | 135.418 | -4.28562e-05 | 0
0 | 0.0013154 | 3.59632 | 10 | 0.0967748 | 511.855 | 35240.8 | 5.13974 | 0.0513974 | 0.000154022 | 252344000 | 3.52408 | -0.000781259 | 0 | 135.483 | -1.99946e-05 | 0
0 | 0.00131465 | 3.66186 | 10 | 0.0877383 | 511.855 | 35270.3 | 5.1368 | 0.051368 | 0.00013964 | 467158000 | 3.52703 | -0.00054673 | 0 | 135.549 | -1.39923e-05 | 0
0 | 0.00131259 | 3.72739 | 10 | 0.0905517 | 511.855 | 35350.8 | 5.12875 | 0.0512875 | 0.000144118 | 130469000 | 3.53508 | -0.00105101 | 0 | 135.615 | -2.68981e-05 | 0
0 | 0.001312 | 3.79293 | 10 | 0.0785191 | 511.848 | 35372.9 | 5.12653 | 0.0512653 | 0.000124967 | 211107000 | 3.53729 | -0.00076939 | 0 | 135.68 | -1.96905e-05 | 0
0 | 0.00131083 | 3.85846 | 10 | 0.0922062 | 511.848 | 35418.8 | 5.12194 | 0.0512194 | 0.000146751 | 185832000 | 3.54188 | -0.000888648 | 0 | 135.746 | -2.27426e-05 | 0
0 | 0.00130991 | 3.924 | 10 | 0.0965922 | 511.848 | 35454.5 | 5.11838 | 0.0511838 | 0.000153731 | 1424410000 | 3.54545 | 0.000328521 | 0 | 135.811 | 8.40764e-06 | 0
0 | 0.00130837 | 3.98954 | 10 | 0.0905293 | 511.836 | 35513.6 | 5.11247 | 0.0511247 | 0.000144082 | 145044000 | 3.55136 | -0.000996677 | 0 | 135.877 | -2.55068e-05 | 0
0 | 0.00130654 | 4.05507 | 10 | 0.0914013 | 511.836 | 35585.1 | 5.10531 | 0.0510531 | 0.00014547 | 31504900 | 3.55851 | -0.00214881 | 0 | 135.942 | -5.49918e-05 | 0
0 | 0.00130486 | 4.12061 | 10.01 | 0.0813922 | 511.836 | 35650.9 | 5.09873 | 0.0509873 | 0.00012954 | 299794000 | 3.56509 | -0.00065734 | 0 | 136.008 | -1.68225e-05 | 0
0 | 0.00130342 | 4.18614 | 10.01 | 0.0854577 | 511.848 | 35708.3 | 5.09299 | 0.0509299 | 0.00013601 | 61143900 | 3.57083 | -0.00149145 | 0 | 136.073 | -3.81698e-05 | 0
0 | 0.00130231 | 4.25168 | 10.01 | 0.0931676 | 511.848 | 35751.6 | 5.08867 | 0.0508867 | 0.000148281 | 256576000 | 3.57516 | -0.000760211 | 0 | 136.139 | -1.94556e-05 | 0
0 | 0.00130162 | 4.31722 | 10.01 | 0.0950085 | 511.848 | 35778.7 | 5.08595 | 0.0508595 | 0.000151211 | 200138000 | 3.57787 | 0.000869214 | 0 | 136.204 | 2.22453e-05 | 0
0 | 0.00129985 | 4.38275 | 10.01 | 0.10194 | 511.832 | 35846.2 | 5.0792 | 0.050792 | 0.000162242 | 44394300 | 3.58462 | -0.00191169 | 0 | 136.27 | -4.89232e-05 | 0
0 | 0.00129954 | 4.44829 | 10.01 | 0.0807252 | 511.832 | 35858.4 | 5.07798 | 0.0507798 | 0.000128478 | 41840400000 | 3.58584 | 5.54136e-05 | 0 | 136.335 | 1.41812e-06 | 0
0 | 0.00129877 | 4.51382 | 10 | 0.0857297 | 511.832 | 35888.2 | 5.075 | 0.05075 | 0.000136443 | 733695000 | 3.58882 | -0.000431239 | 0 | 136.401 | -1.10361e-05 | 0
0 | 0.00129699 | 4.57936 | 10 | 0.0892624 | 511.848 | 35959.3 | 5.06789 | 0.0506789 | 0.000142065 | 37317900 | 3.59593 | -0.00195113 | 0 | 136.467 | -4.9934e-05 | 0
0 | 0.00129581 | 4.6449 | 10 | 0.0881966 | 511.848 | 36005.7 | 5.06326 | 0.0506326 | 0.000140369 | 328345000 | 3.60057 | 0.000653839 | 0 | 136.532 | 1.67333e-05 | 0
0 | 0.00129309 | 4.71043 | 10 | 0.104325 | 511.848 | 36112 | 5.05263 | 0.0505263 | 0.000166038 | 34276000 | 3.6112 | -0.00220094 | 0 | 136.598 | -5.63273e-05 | 0
0 | 0.00129226 | 4.77597 | 10 | 0.0900449 | 511.855 | 36145.2 | 5.04931 | 0.0504931 | 0.000143311 | 101871000 | 3.61452 | -0.00118608 | 0 | 136.663 | -3.0355e-05 | 0
0 | 0.00129139 | 4.8415 | 10 | 0.0850068 | 511.855 | 36179 | 5.04593 | 0.0504593 | 0.000135293 | 2882790000 | 3.6179 | 0.000216636 | 0 | 136.729 | 5.54432e-06 | 0
0 | 0.00129057 | 4.90704 | 10 | 0.090466 | 511.855 | 36211 | 5.04272 | 0.0504272 | 0.000143981 | 270949000 | 3.6211 | -0.000728968 | 0 | 136.794 | -1.86563e-05 | 0
0 | 0.00128973 | 4.97258 | 10 | 0.0841087 | 511.852 | 36243.5 | 5.03948 | 0.0503948 | 0.000133863 | 938718000 | 3.62435 | -0.000377627 | 0 | 136.86 | -9.66445e-06 | 0
0 | 0.00128879 | 5.03811 | 10 | 0.0986715 | 511.852 | 36280.4 | 5.03579 | 0.0503579 | 0.000157041 | 185623000 | 3.62804 | -0.000919793 | 0 | 136.925 | -2.35399e-05 | 0
0 | 0.0012883 | 5.10365 | 10 | 0.0970319 | 511.852 | 36299.5 | 5.03387 | 0.0503387 | 0.000154431 | 2035580000 | 3.62995 | 0.000275438 | 0 | 136.991 | 7.04916e-06 | 0
0 | 0.00128743 | 5.16918 | 10 | 0.0848242 | 511.852 | 36333.6 | 5.03047 | 0.0503047 | 0.000135002 | 470938000 | 3.63336 | -0.000535412 | 0 | 137.056 | -1.37026e-05 | 0
0 | 0.00128505 | 5.26749 | 10 | 0.0850254 | 511.852 | 36426.3 | 5.0212 | 0.050212 | 0.000135322 | 120069000 | 3.64263 | -0.00106162 | 0 | 137.155 | -2.71696e-05 | 0
0 | 0.00128207 | 5.39856 | 10 | 0.0980082 | 511.848 | 36542.6 | 5.00956 | 0.0500956 | 0.000155985 | 171723000 | 3.65426 | -0.000953074 | 0 | 137.286 | -2.43914e-05 | 0
0 | 0.00128053 | 5.52963 | 10 | 0.0911181 | 511.848 | 36602.7 | 5.00355 | 0.0500355 | 0.000145019 | 152175000 | 3.66027 | -0.000976206 | 0 | 137.417 | -2.49834e-05 | 0
0 | 0.00127895 | 5.6607 | 10 | 0.0887109 | 511.828 | 36662.5 | 4.99758 | 0.0499758 | 0.000141188 | 3708100000 | 3.66625 | -0.000195129 | 0 | 137.548 | -4.99364e-06 | 0
0 | 0.00127661 | 5.79178 | 10 | 0.097371 | 511.848 | 36755.8 | 4.98824 | 0.0498824 | 0.000154971 | 4718360000 | 3.67558 | -0.00018123 | 0 | 137.679 | -4.6381e-06 | 0
0 | 0.00127489 | 5.92285 | 10 | 0.0919081 | 511.848 | 36823 | 4.98153 | 0.0498153 | 0.000146276 | 116864000 | 3.6823 | -0.00111878 | 0 | 137.81 | -2.86323e-05 | 0
0 | 0.00127281 | 6.05392 | 10 | 0.0943005 | 511.848 | 36904.3 | 4.97339 | 0.0497339 | 0.000150084 | 635573000 | 3.69043 | -0.000485942 | 0 | 137.941 | -1.24364e-05 | 0
0 | 0.00127125 | 6.18499 | 10.01 | 0.103467 | 511.848 | 36965.1 | 4.96731 | 0.0496731 | 0.000164674 | 219313000 | 3.69651 | -0.000866523 | 0 | 138.072 | -2.21764e-05 | 0
0 | 0.00126953 | 6.31606 | 10.01 | 0.0865123 | 511.848 | 37032.5 | 4.96057 | 0.0496057 | 0.000137689 | 2104500000 | 3.70325 | 0.000255785 | 0 | 138.203 | 6.54614e-06 | 0
0 | 0.00126767 | 6.44714 | 10.01 | 0.0871793 | 511.84 | 37104.3 | 4.9534 | 0.049534 | 0.00013875 | 381062000 | 3.71043 | -0.000603419 | 0 | 138.334 | -1.54427e-05 | 0
0 | 0.00126558 | 6.57821 | 10.01 | 0.0958022 | 511.852 | 37187.4 | 4.94509 | 0.0494509 | 0.000152474 | 86383300 | 3.71874 | -0.00132857 | 0 | 138.465 | -3.40014e-05 | 0
0 | 0.00126351 | 6.70928 | 10.01 | 0.0913827 | 511.852 | 37268 | 4.93703 | 0.0493703 | 0.00014544 | 187528000 | 3.7268 | -0.000880661 | 0 | 138.596 | -2.25384e-05 | 0
0 | 0.00126186 | 6.84035 | 10.01 | 0.0964171 | 511.871 | 37334.3 | 4.9304 | 0.049304 | 0.000153453 | 21528100000 | 3.73343 | 8.44275e-05 | 0 | 138.728 | 2.1608e-06 | 0
0 | 0.00126041 | 6.97142 | 10 | 0.0864862 | 511.867 | 37390.8 | 4.92475 | 0.0492475 | 0.000137647 | 824238000 | 3.73908 | -0.000408655 | 0 | 138.859 | -1.04589e-05 | 0
0 | 0.00125873 | 7.1025 | 10 | 0.0827039 | 511.867 | 37456.4 | 4.91819 | 0.0491819 | 0.000131627 | 570163000 | 3.74564 | -0.000480478 | 0 | 138.99 | -1.2297e-05 | 0
0 | 0.00125708 | 7.23357 | 10 | 0.100978 | 511.852 | 37519.5 | 4.91188 | 0.0491188 | 0.000160712 | 119660000 | 3.75195 | -0.00115891 | 0 | 139.121 | -2.96594e-05 | 0
0 | 0.0012553 | 7.36464 | 10.01 | 0.0943116 | 511.816 | 37585.6 | 4.90527 | 0.0490527 | 0.000150102 | 558976000 | 3.75856 | -0.000518199 | 0 | 139.252 | -1.32611e-05 | 0
0 | 0.00125387 | 7.49571 | 10.01 | 0.0817909 | 511.816 | 37641.5 | 4.89967 | 0.0489967 | 0.000130174 | 3278080000 | 3.76415 | -0.000199275 | 0 | 139.383 | -5.09961e-06 | 0
0 | 0.00125214 | 7.62678 | 10.01 | 0.0932869 | 511.848 | 37712.1 | 4.89262 | 0.0489262 | 0.000148471 | 811351000 | 3.77121 | -0.000427776 | 0 | 139.514 | -1.09478e-05 | 0
0 | 0.00125067 | 7.75786 | 10 | 0.0878948 | 511.848 | 37769.3 | 4.8869 | 0.048869 | 0.000139889 | 1141870000 | 3.77693 | -0.000350012 | 0 | 139.645 | -8.95764e-06 | 0
0 | 0.00124894 | 7.88893 | 10 | 0.0954892 | 511.848 | 37836.9 | 4.88013 | 0.0488013 | 0.000151976 | 323384000 | 3.78369 | -0.000685533 | 0 | 139.776 | -1.75444e-05 | 0
0 | 0.00124753 | 8.02 | 10 | 0.0965997 | 511.844 | 37891.9 | 4.87463 | 0.0487463 | 0.000153743 | 630430000 | 3.78919 | -0.000493832 | 0 | 139.907 | -1.26382e-05 | 0
0 | 0.00124605 | 8.15107 | 10 | 0.0803898 | 511.848 | 37949.9 | 4.86884 | 0.0486884 | 0.000127944 | 553421000 | 3.79499 | -0.00048082 | 0 | 140.038 | -1.23053e-05 | 0
0 | 0.00124434 | 8.28214 | 10 | 0.0891021 | 511.848 | 38016.8 | 4.86214 | 0.0486214 | 0.00014181 | 12325600000 | 3.80168 | -0.000107263 | 0 | 140.169 | -2.74512e-06 | 0
0 | 0.00124296 | 8.41322 | 10 | 0.0969872 | 511.844 | 38070.3 | 4.85679 | 0.0485679 | 0.00015436 | 321026000 | 3.80703 | -0.000693422 | 0 | 140.3 | -1.77462e-05 | 0
0 | 0.00124141 | 8.54429 | 10.01 | 0.0885655 | 511.844 | 38130.8 | 4.85074 | 0.0485074 | 0.000140956 | 135109000 | 3.81308 | -0.00102141 | 0 | 140.431 | -2.61401e-05 | 0
0 | 0.00124037 | 8.67536 | 10.01 | 0.0932683 | 511.859 | 38172.8 | 4.84654 | 0.0484654 | 0.000148441 | 22872900000 | 3.81728 | -8.05594e-05 | 0 | 140.563 | -2.06176e-06 | 0
0 | 0.00123841 | 8.80643 | 10.01 | 0.0873917 | 511.844 | 38248.2 | 4.83901 | 0.0483901 | 0.000139088 | 729736000 | 3.82482 | -0.000436578 | 0 | 140.694 | -1.1173e-05 | 0
0 | 0.00123748 | 8.9375 | 10 | 0.0853906 | 511.844 | 38284.4 | 4.83539 | 0.0483539 | 0.000135903 | 537355000 | 3.82844 | -0.000502903 | 0 | 140.825 | -1.28704e-05 | 0
0 | 0.00123612 | 9.06858 | 10 | 0.100177 | 511.844 | 38337.6 | 4.83006 | 0.0483006 | 0.000159437 | 885920000 | 3.83376 | -0.000424226 | 0 | 140.956 | -1.08569e-05 | 0
0 | 0.00123469 | 9.19965 | 10 | 0.0919566 | 511.844 | 38393.3 | 4.8245 | 0.048245 | 0.000146353 | 113612000 | 3.83933 | -0.00113499 | 0 | 141.087 | -2.90468e-05 | 0
0 | 0.00123272 | 9.33072 | 10 | 0.0765031 | 511.844 | 38470.4 | 4.81678 | 0.0481678 | 0.000121759 | 49016700000 | 3.84704 | -4.984e-05 | 0 | 141.218 | -1.27551e-06 | 0
0 | 0.00123141 | 9.46179 | 10 | 0.0881817 | 511.852 | 38522.4 | 4.81159 | 0.0481159 | 0.000140346 | 100586000000 | 3.85224 | -3.73534e-05 | 0 | 141.349 | -9.5597e-07 | 0
0 | 0.00122855 | 9.59286 | 10 | 0.0958767 | 511.867 | 38635.4 | 4.80028 | 0.0480028 | 0.000152593 | 39923200 | 3.86354 | -0.00195503 | 0 | 141.48 | -5.00358e-05 | 0
0 | 0.00122424 | 9.72394 | 10 | 0.0941216 | 511.867 | 38804.1 | 4.78342 | 0.0478342 | 0.000149799 | 1028940000 | 3.88041 | -0.000381558 | 0 | 141.611 | -9.76535e-06 | 0
0 | 0.00122773 | 9.85501 | 10 | 0.100658 | 511.867 | 38667.5 | 4.79708 | 0.0479708 | 0.000160202 | 756723000 | 3.86675 | 0.000460114 | 0 | 141.742 | 1.17759e-05 | 0
0 | 0.0012255 | 9.98608 | 10 | 0.0871234 | 511.848 | 38752.7 | 4.78855 | 0.0478855 | 0.000138661 | 2433530000 | 3.87527 | 0.000238704 | 0 | 141.873 | 6.109e-06 | 0
0 | 0.00122488 | 10.1172 | 10 | 0.0839634 | 511.848 | 38776.9 | 4.78613 | 0.0478613 | 0.000133632 | 130626000 | 3.87769 | -0.00101144 | 0 | 142.004 | -2.58852e-05 | 0
0 | 0.00122376 | 10.2482 | 10 | 0.0999124 | 511.867 | 38822.8 | 4.78155 | 0.0478155 | 0.000159016 | 3714860000 | 3.88228 | -0.000206894 | 0 | 142.135 | -5.29512e-06 | 0
0 | 0.00122215 | 10.3793 | 10 | 0.0970431 | 511.871 | 38886.1 | 4.77521 | 0.0477521 | 0.000154449 | 579541000 | 3.88861 | -0.000516238 | 0 | 142.266 | -1.32124e-05 | 0
0 | 0.00122071 | 10.5759 | 10 | 0.0880662 | 511.844 | 38939.6 | 4.76986 | 0.0476986 | 0.000140162 | 172188000000 | 3.89396 | -2.85307e-05 | 0 | 142.463 | -7.30163e-07 | 0
0 | 0.00121844 | 10.838 | 10 | 0.094524 | 511.852 | 39029 | 4.76093 | 0.0476093 | 0.00015044 | 210781000 | 3.9029 | -0.000844822 | 0 | 142.725 | -2.16212e-05 | 0
0 | 0.00121563 | 11.1002 | 10 | 0.0830653 | 511.848 | 39138.5 | 4.74997 | 0.0474997 | 0.000132203 | 3021660000 | 3.91385 | -0.000209169 | 0 | 142.987 | -5.35313e-06 | 0
0 | 0.00121327 | 11.3623 | 10 | 0.101142 | 511.871 | 39233 | 4.74052 | 0.0474052 | 0.000160973 | 397571000 | 3.9233 | -0.00063631 | 0 | 143.249 | -1.62854e-05 | 0
0 | 0.0012116 | 11.6245 | 10 | 0.0987684 | 511.867 | 39297.8 | 4.73404 | 0.0473404 | 0.000157195 | 783245000000 | 3.92978 | -1.41668e-05 | 0 | 143.512 | -3.62575e-07 | 0
0 | 0.00120927 | 11.8866 | 10 | 0.0871756 | 511.848 | 39387.2 | 4.7251 | 0.047251 | 0.000138744 | 583254000 | 3.93872 | -0.000487729 | 0 | 143.774 | -1.24821e-05 | 0
0 | 0.00120705 | 12.1488 | 10 | 0.0922547 | 511.848 | 39474 | 4.71643 | 0.0471643 | 0.000146828 | 2057980000 | 3.9474 | -0.000267106 | 0 | 144.036 | -6.83588e-06 | 0
0 | 0.00120533 | 12.4109 | 10 | 0.0890239 | 511.852 | 39541.4 | 4.70968 | 0.0470968 | 0.000141686 | 9171750000 | 3.95414 | -0.00012429 | 0 | 144.298 | -3.18091e-06 | 0
0 | 0.00120278 | 12.6731 | 10 | 0.088696 | 511.832 | 39639.3 | 4.6999 | 0.046999 | 0.000141164 | 236223000 | 3.96393 | -0.000773038 | 0 | 144.56 | -1.97833e-05 | 0
0 | 0.00120101 | 12.9352 | 9.99 | 0.0861769 | 511.855 | 39710.5 | 4.69277 | 0.0469277 | 0.000137155 | 540969000000 | 3.97105 | 1.59228e-05 | 0 | 144.822 | 4.07508e-07 | 0
0 | 0.00119917 | 13.1973 | 9.99 | 0.104977 | 511.855 | 39782.3 | 4.6856 | 0.046856 | 0.000167075 | 501823000 | 3.97823 | -0.000577007 | 0 | 145.085 | -1.47672e-05 | 0
0 | 0.00119721 | 13.4595 | 10 | 0.0913603 | 511.852 | 39858.6 | 4.67796 | 0.0467796 | 0.000145404 | 1005480000 | 3.98586 | -0.000380279 | 0 | 145.347 | -9.73231e-06 | 0
0 | 0.00119489 | 13.7216 | 10 | 0.0863073 | 511.848 | 39949.2 | 4.66891 | 0.0466891 | 0.000137362 | 1280080000 | 3.99492 | -0.000327578 | 0 | 145.609 | -8.38351e-06 | 0
0 | 0.0011932 | 13.9838 | 10 | 0.096894 | 511.855 | 40015.5 | 4.66227 | 0.0466227 | 0.000154212 | 13101800000 | 4.00155 | -0.000108491 | 0 | 145.871 | -2.77658e-06 | 0
0 | 0.00119118 | 14.2459 | 10 | 0.0833374 | 511.852 | 40094.3 | 4.65439 | 0.0465439 | 0.000132636 | 3542950000 | 4.00943 | -0.000193485 | 0 | 146.133 | -4.95178e-06 | 0
0 | 0.00118901 | 14.5081 | 10 | 0.0902536 | 511.852 | 40179.2 | 4.64591 | 0.0464591 | 0.000143643 | 172462000 | 4.01792 | -0.000912631 | 0 | 146.395 | -2.33566e-05 | 0
0 | 0.00118722 | 14.7702 | 10 | 0.096145 | 511.832 | 40247.2 | 4.63911 | 0.0463911 | 0.00015302 | 2055860000 | 4.02472 | 0.00027282 | 0 | 146.657 | 6.9819e-06 | 0
0 | 0.00118578 | 15.0324 | 10 | 0.0915429 | 511.855 | 40305.7 | 4.63325 | 0.0463325 | 0.000145695 | 262118000 | 4.03057 | -0.000745546 | 0 | 146.92 | -1.90806e-05 | 0
0 | 0.00118363 | 15.2945 | 10 | 0.0848987 | 511.852 | 40389.4 | 4.62488 | 0.0462488 | 0.000135121 | 84849700000 | 4.03894 | -3.99058e-05 | 0 | 147.182 | -1.02129e-06 | 0
0 | 0.00118231 | 15.5566 | 10 | 0.0993423 | 511.852 | 40440.9 | 4.61973 | 0.0461973 | 0.000158108 | 5382910000 | 4.04409 | -0.000171383 | 0 | 147.444 | -4.38614e-06 | 0
0 | 0.00118018 | 15.8188 | 10 | 0.0855248 | 511.848 | 40523.9 | 4.61144 | 0.0461144 | 0.000136117 | 543374000 | 4.05239 | -0.000500503 | 0 | 147.706 | -1.28091e-05 | 0
0 | 0.00117866 | 16.0809 | 10 | 0.0813661 | 511.848 | 40583 | 4.60552 | 0.0460552 | 0.000129498 | 6105440000 | 4.0583 | 0.000145638 | 0 | 147.968 | 3.72721e-06 | 0
0 | 0.00117725 | 16.3431 | 10 | 0.0914796 | 511.848 | 40638.3 | 4.6 | 0.046 | 0.000145594 | 191996000 | 4.06383 | -0.000870815 | 0 | 148.23 | -2.22862e-05 | 0
0 | 0.00117568 | 16.6052 | 10.01 | 0.0924559 | 511.855 | 40700.1 | 4.59381 | 0.0459381 | 0.000147148 | 21409400000 | 4.07001 | -8.29039e-05 | 0 | 148.492 | -2.12174e-06 | 0
0 | 0.00117386 | 16.8674 | 10 | 0.092605 | 511.824 | 40768.4 | 4.58698 | 0.0458698 | 0.000147385 | 725333000 | 4.07684 | -0.000450774 | 0 | 148.755 | -1.15358e-05 | 0
0 | 0.0011728 | 17.1295 | 10 | 0.0869073 | 511.848 | 40812.1 | 4.58261 | 0.0458261 | 0.000138317 | 320817000000 | 4.08121 | 2.07639e-05 | 0 | 149.017 | 5.31399e-07 | 0
0 | 0.00117119 | 17.3916 | 10 | 0.0982505 | 511.867 | 40876.8 | 4.57615 | 0.0457615 | 0.00015637 | 2438640000 | 4.08768 | -0.000253223 | 0 | 149.279 | -6.48084e-06 | 0
0 | 0.00116943 | 17.6538 | 10 | 0.084746 | 511.848 | 40943.9 | 4.56944 | 0.0456944 | 0.000134877 | 1172260000 | 4.09439 | -0.000339202 | 0 | 149.541 | -8.68098e-06 | 0
0 | 0.00116822 | 17.9159 | 10 | 0.0837063 | 511.848 | 40991 | 4.56472 | 0.0456472 | 0.000133223 | 34475100000 | 4.0991 | 6.21636e-05 | 0 | 149.803 | 1.59091e-06 | 0
0 | 0.00116627 | 18.1781 | 10 | 0.0983585 | 511.867 | 41069 | 4.55692 | 0.0455692 | 0.000156542 | 211737000 | 4.1069 | -0.000859841 | 0 | 150.065 | -2.20062e-05 | 0
0 | 0.00116512 | 18.4402 | 10 | 0.0931416 | 511.852 | 41112.5 | 4.55257 | 0.0455257 | 0.000148239 | 4189010000 | 4.11125 | 0.000188116 | 0 | 150.327 | 4.81438e-06 | 0
0 | 0.00116347 | 18.7024 | 10 | 0.0909094 | 511.871 | 41178.8 | 4.54594 | 0.0454594 | 0.000144687 | 242505000 | 4.11788 | -0.000772421 | 0 | 150.59 | -1.9769e-05 | 0
0 | 0.00116199 | 18.9645 | 10 | 0.0869371 | 511.848 | 41234.3 | 4.54039 | 0.0454039 | 0.000138365 | 58350600000 | 4.12343 | -4.86956e-05 | 0 | 150.852 | -1.24624e-06 | 0
0 | 0.00116062 | 19.2267 | 10 | 0.0942483 | 511.852 | 41288.2 | 4.535 | 0.04535 | 0.000150001 | 15351000000 | 4.12882 | -9.88505e-05 | 0 | 151.114 | -2.52984e-06 | 0
0 | 0.00115909 | 19.4888 | 10 | 0.0763466 | 511.848 | 41347.8 | 4.52904 | 0.0452904 | 0.000121509 | 708432000 | 4.13478 | -0.000414148 | 0 | 151.376 | -1.0599e-05 | 0
0 | 0.00115771 | 19.7509 | 10 | 0.0940098 | 511.848 | 41401.8 | 4.52365 | 0.0452365 | 0.000149621 | 11396900000 | 4.14018 | 0.000114579 | 0 | 151.638 | 2.93234e-06 | 0
0 | 0.00115614 | 20.0131 | 10 | 0.0982728 | 511.852 | 41463.3 | 4.5175 | 0.045175 | 0.000156406 | 339217000 | 4.14633 | -0.000679028 | 0 | 151.9 | -1.73781e-05 | 0
0 | 0.00115488 | 20.2752 | 10 | 0.0851074 | 511.871 | 41514.3 | 4.5124 | 0.045124 | 0.000135453 | 426145000000 | 4.15143 | 1.78285e-05 | 0 | 152.162 | 4.56295e-07 | 0
0 | 0.00115363 | 20.5374 | 10 | 0.099659 | 511.852 | 41561.7 | 4.50766 | 0.0450766 | 0.000158612 | 1754060000 | 4.15617 | -0.000300709 | 0 | 152.425 | -7.69592e-06 | 0
0 | 0.00115229 | 20.7995 | 10 | 0.0829461 | 511.852 | 41613.9 | 4.50243 | 0.0450243 | 0.000132013 | 14227200000 | 4.16139 | 9.63271e-05 | 0 | 152.687 | 2.46526e-06 | 0
0 | 0.00115016 | 21.1927 | 10 | 0.0835796 | 511.836 | 41695.7 | 4.49425 | 0.0449425 | 0.000133021 | 1323820000 | 4.16957 | -0.00031699 | 0 | 153.08 | -8.11234e-06 | 0
0 | 0.00114745 | 21.717 | 10 | 0.0886475 | 511.852 | 41802.9 | 4.48353 | 0.0448353 | 0.000141087 | 1472910000 | 4.18029 | -0.000309496 | 0 | 153.604 | -7.9208e-06 | 0
0 | 0.00114558 | 22.2413 | 10 | 0.098992 | 511.836 | 41874.8 | 4.47635 | 0.0447635 | 0.000157551 | 4710450000 | 4.18748 | -0.000182885 | 0 | 154.128 | -4.68037e-06 | 0
0 | 0.00114309 | 22.7656 | 10 | 0.0852863 | 511.836 | 41972 | 4.46662 | 0.0446662 | 0.000135737 | 4298620000 | 4.1972 | -0.000177699 | 0 | 154.653 | -4.54764e-06 | 0
0 | 0.00114069 | 23.2899 | 10 | 0.102152 | 511.832 | 42065.3 | 4.4573 | 0.044573 | 0.00016258 | 1566370000 | 4.20653 | -0.00032217 | 0 | 155.177 | -8.24486e-06 | 0
0 | 0.00113844 | 23.8142 | 10 | 0.0888897 | 511.855 | 42155.4 | 4.44828 | 0.0444828 | 0.000141472 | 4463120000 | 4.21554 | -0.000178039 | 0 | 155.701 | -4.55652e-06 | 0
0 | 0.00113596 | 24.3385 | 10 | 0.0838404 | 511.832 | 42250.1 | 4.43881 | 0.0443881 | 0.000133436 | 10618000000 | 4.22501 | -0.000112102 | 0 | 156.226 | -2.86888e-06 | 0
0 | 0.00113359 | 24.8628 | 10 | 0.0903952 | 511.855 | 42344.7 | 4.42935 | 0.0442935 | 0.000143868 | 1745150000 | 4.23447 | -0.000287122 | 0 | 156.75 | -7.34825e-06 | 0
0 | 0.00113119 | 25.387 | 10 | 0.0816493 | 511.852 | 42438.2 | 4.42001 | 0.0442001 | 0.000129949 | 2636830000 | 4.24382 | -0.000221996 | 0 | 157.274 | -5.68145e-06 | 0
0 | 0.00112902 | 25.9113 | 10.01 | 0.0929664 | 511.867 | 42524.4 | 4.41138 | 0.0441138 | 0.000147961 | 9354260000 | 4.25244 | -0.000125767 | 0 | 157.798 | -3.21881e-06 | 0
0 | 0.00112711 | 26.4356 | 10 | 0.0890201 | 511.852 | 42597.7 | 4.40406 | 0.0440406 | 0.00014168 | 1192240000 | 4.25977 | -0.000344724 | 0 | 158.323 | -8.82239e-06 | 0
0 | 0.00112539 | 26.9599 | 10 | 0.103911 | 511.852 | 42664.9 | 4.39734 | 0.0439734 | 0.000165379 | 10840400000 | 4.26649 | -0.000123514 | 0 | 158.847 | -3.16105e-06 | 0
0 | 0.00112312 | 27.4842 | 10.01 | 0.0877867 | 511.848 | 42753.4 | 4.38848 | 0.0438848 | 0.000139717 | 59344100000 | 4.27534 | -4.85217e-05 | 0 | 159.371 | -1.24178e-06 | 0
0 | 0.00112099 | 28.0085 | 10 | 0.0835162 | 511.832 | 42835.3 | 4.38029 | 0.0438029 | 0.00013292 | 5522410000 | 4.28353 | -0.000155143 | 0 | 159.896 | -3.97035e-06 | 0
0 | 0.00111775 | 28.5328 | 10 | 0.0921615 | 511.852 | 42963.3 | 4.36749 | 0.0436749 | 0.00014668 | 1478160000 | 4.29633 | -0.00031501 | 0 | 160.42 | -8.06193e-06 | 0
0 | 0.00111614 | 29.0571 | 10 | 0.0831361 | 511.871 | 43028 | 4.36102 | 0.0436102 | 0.000132315 | 14137800000 | 4.3028 | -9.67417e-05 | 0 | 160.944 | -2.47596e-06 | 0
0 | 0.00111551 | 29.5813 | 10 | 0.0945799 | 511.855 | 43051.3 | 4.35869 | 0.0435869 | 0.000150529 | 3337420000 | 4.30513 | -0.000212375 | 0 | 161.469 | -5.43527e-06 | 0
0 | 0.00111425 | 30.1056 | 10 | 0.0940061 | 511.855 | 43100.4 | 4.35378 | 0.0435378 | 0.000149615 | 1850520000 | 4.31004 | -0.000284342 | 0 | 161.993 | -7.27711e-06 | 0
0 | 0.00111206 | 30.6299 | 10 | 0.0950532 | 511.855 | 43186.3 | 4.3452 | 0.043452 | 0.000151282 | 38306800000 | 4.31863 | 6.28428e-05 | 0 | 162.517 | 1.60832e-06 | 0
0 | 0.00111027 | 31.1542 | 10 | 0.0962084 | 511.832 | 43254 | 4.33842 | 0.0433842 | 0.00015312 | 8851770000 | 4.3254 | -0.000131523 | 0 | 163.041 | -3.36588e-06 | 0
0 | 0.0011086 | 31.6785 | 10 | 0.0871607 | 511.84 | 43320.1 | 4.33182 | 0.0433182 | 0.000138721 | 1288640000 | 4.33201 | -0.000328098 | 0 | 163.566 | -8.39669e-06 | 0
0 | 0.00110698 | 32.2028 | 10 | 0.0851559 | 511.832 | 43382.7 | 4.32556 | 0.0432556 | 0.00013553 | 1858190000 | 4.33827 | -0.000270067 | 0 | 164.09 | -6.91145e-06 | 0
0 | 0.00110548 | 32.7271 | 10 | 0.0856664 | 511.855 | 43443.1 | 4.31951 | 0.0431951 | 0.000136342 | 11742500000 | 4.34431 | -0.000107754 | 0 | 164.614 | -2.75774e-06 | 0
0 | 0.00110346 | 33.2514 | 10 | 0.0804457 | 511.852 | 43521.9 | 4.31163 | 0.0431163 | 0.000128033 | 5950690000 | 4.35219 | -0.000146682 | 0 | 165.139 | -3.75398e-06 | 0
0 | 0.00110179 | 33.7756 | 10 | 0.0978182 | 511.848 | 43586.7 | 4.30516 | 0.0430516 | 0.000155682 | 74087300000 | 4.35867 | -4.58403e-05 | 0 | 165.663 | -1.17316e-06 | 0
0 | 0.00110026 | 34.2999 | 10 | 0.0988579 | 511.852 | 43646.9 | 4.29913 | 0.0429913 | 0.000157337 | 3023400000 | 4.36469 | -0.000228122 | 0 | 166.187 | -5.83824e-06 | 0
0 | 0.00109883 | 34.8242 | 10 | 0.091405 | 511.855 | 43703 | 4.29352 | 0.0429352 | 0.000145476 | 7484950000 | 4.3703 | -0.000139412 | 0 | 166.711 | -3.56794e-06 | 0
0 | 0.00109717 | 35.3485 | 10 | 0.098012 | 511.852 | 43767.5 | 4.28708 | 0.0428708 | 0.000155991 | 1497220000 | 4.37675 | -0.00032278 | 0 | 167.236 | -8.26077e-06 | 0
0 | 0.00109545 | 35.8728 | 9.99 | 0.085249 | 511.84 | 43833.9 | 4.28043 | 0.0428043 | 0.000135678 | 24600700000 | 4.38339 | -7.42644e-05 | 0 | 167.76 | -1.90057e-06 | 0
0 | 0.00109435 | 36.3971 | 10.01 | 0.0824132 | 511.855 | 43878 | 4.27603 | 0.0427603 | 0.000131165 | 157675000000 | 4.3878 | 2.88421e-05 | 0 | 168.284 | 7.3815e-07 | 0
0 | 0.00109289 | 36.9214 | 10 | 0.0915504 | 511.832 | 43933.1 | 4.27052 | 0.0427052 | 0.000145707 | 3740730000 | 4.39331 | -0.000197361 | 0 | 168.809 | -5.05079e-06 | 0
0 | 0.00109119 | 37.4457 | 10 | 0.0919715 | 511.848 | 44000.8 | 4.26375 | 0.0426375 | 0.000146377 | 1495550000 | 4.40008 | -0.00031285 | 0 | 169.333 | -8.00658e-06 | 0
0 | 0.00109034 | 37.97 | 10 | 0.0912597 | 511.855 | 44034.9 | 4.26034 | 0.0426034 | 0.000145244 | 127382000000 | 4.40349 | -3.37672e-05 | 0 | 169.857 | -8.64196e-07 | 0
0 | 0.00108825 | 38.4942 | 10 | 0.0968046 | 511.855 | 44116.3 | 4.2522 | 0.042522 | 0.000154069 | 3286460000 | 4.41163 | -0.000216518 | 0 | 170.381 | -5.54129e-06 | 0
0 | 0.0010869 | 39.0185 | 9.99 | 0.0903766 | 511.855 | 44169.3 | 4.24689 | 0.0424689 | 0.000143839 | 1557640000 | 4.41693 | -0.000303882 | 0 | 170.906 | -7.77717e-06 | 0
0 | 0.00108542 | 39.5428 | 10 | 0.0978778 | 511.832 | 44225 | 4.24132 | 0.0424132 | 0.000155777 | 7482280000 | 4.4225 | 0.00014429 | 0 | 171.43 | 3.6926e-06 | 0
0 | 0.00108367 | 40.0671 | 10 | 0.0805761 | 511.832 | 44293.4 | 4.23448 | 0.0423448 | 0.000128241 | 5214040000 | 4.42934 | -0.000156829 | 0 | 171.954 | -4.0135e-06 | 0
0 | 0.00108206 | 40.5914 | 10 | 0.085413 | 511.832 | 44356.4 | 4.22819 | 0.0422819 | 0.000135939 | 1181640000 | 4.43564 | -0.00033918 | 0 | 172.479 | -8.68015e-06 | 0
0 | 0.0010807 | 41.1157 | 10 | 0.0941961 | 511.855 | 44411.3 | 4.2227 | 0.042227 | 0.000149918 | 36957800000 | 4.44113 | -6.36903e-05 | 0 | 173.003 | -1.63001e-06 | 0
0 | 0.00107904 | 41.64 | 10 | 0.0874737 | 511.855 | 44476.3 | 4.2162 | 0.042162 | 0.000139219 | 62764700000 | 4.44763 | -4.70968e-05 | 0 | 173.527 | -1.20534e-06 | 0
0 | 0.00107663 | 42.4264 | 10 | 0.10204 | 511.836 | 44569 | 4.20693 | 0.0420693 | 0.000162402 | 2882770000 | 4.4569 | -0.000237351 | 0 | 174.314 | -6.07423e-06 | 0
0 | 0.0010739 | 43.475 | 10 | 0.0880625 | 511.855 | 44677.3 | 4.19609 | 0.0419609 | 0.000140156 | 12726900000 | 4.46773 | -0.000104941 | 0 | 175.362 | -2.68573e-06 | 0
0 | 0.00107106 | 44.5236 | 10 | 0.0810904 | 511.836 | 44786.4 | 4.18519 | 0.0418519 | 0.000129059 | 17005200000 | 4.47864 | -8.71173e-05 | 0 | 176.411 | -2.22949e-06 | 0
0 | 0.00106826 | 45.5721 | 10 | 0.102718 | 511.859 | 44897.8 | 4.17405 | 0.0417405 | 0.000163481 | 1807950000 | 4.48978 | -0.000300706 | 0 | 177.459 | -7.69595e-06 | 0
0 | 0.00106589 | 46.6207 | 10 | 0.0851111 | 511.832 | 44988.4 | 4.16499 | 0.0416499 | 0.000135459 | 272639000000 | 4.49884 | 2.22899e-05 | 0 | 178.508 | 5.70435e-07 | 0
0 | 0.00106309 | 47.6693 | 10 | 0.0827374 | 511.859 | 45099.9 | 4.15383 | 0.0415383 | 0.000131681 | 6806400000 | 4.50999 | -0.000139092 | 0 | 179.556 | -3.55978e-06 | 0
0 | 0.00106066 | 48.7179 | 10 | 0.0962009 | 511.855 | 45194.4 | 4.14439 | 0.0414439 | 0.000153109 | 5779240000 | 4.51944 | -0.000162766 | 0 | 180.605 | -4.16564e-06 | 0
0 | 0.00105819 | 49.7664 | 10 | 0.0893332 | 511.836 | 45289.5 | 4.13488 | 0.0413488 | 0.000142178 | 5711200000 | 4.52895 | -0.00015778 | 0 | 181.654 | -4.03788e-06 | 0
0 | 0.00105596 | 50.815 | 10 | 0.0880066 | 511.84 | 45376.8 | 4.12615 | 0.0412615 | 0.000140067 | 11347800000 | 4.53768 | -0.000111099 | 0 | 182.702 | -2.84325e-06 | 0
0 | 0.00105368 | 51.8636 | 10 | 0.0797228 | 511.836 | 45465.6 | 4.11726 | 0.0411726 | 0.000126883 | 125548000000 | 4.54656 | -3.17904e-05 | 0 | 183.751 | -8.13573e-07 | 0
0 | 0.00105124 | 52.9122 | 10 | 0.0922472 | 511.855 | 45562.5 | 4.10757 | 0.0410757 | 0.000146816 | 3576870000 | 4.55625 | -0.000202598 | 0 | 184.799 | -5.18504e-06 | 0
0 | 0.00104911 | 53.9607 | 9.99 | 0.10033 | 511.836 | 45644.4 | 4.09939 | 0.0409939 | 0.00015968 | 3914510000 | 4.56444 | -0.00020197 | 0 | 185.848 | -5.16877e-06 | 0
0 | 0.00104682 | 55.0093 | 10 | 0.0837734 | 511.859 | 45735.6 | 4.09027 | 0.0409027 | 0.000133329 | 233622000000 | 4.57356 | -2.38894e-05 | 0 | 186.896 | -6.11402e-07 | 0
0 | 0.00104472 | 56.0579 | 10 | 0.0897878 | 511.836 | 45815.7 | 4.08225 | 0.0408225 | 0.000142902 | 8958030000 | 4.58157 | -0.000126303 | 0 | 187.945 | -3.23231e-06 | 0
0 | 0.00104249 | 57.1065 | 9.99 | 0.100084 | 511.84 | 45903.3 | 4.07349 | 0.0407349 | 0.000159288 | 4951560000 | 4.59033 | -0.000179358 | 0 | 188.994 | -4.59013e-06 | 0
0 | 0.00103972 | 58.155 | 10 | 0.0932608 | 511.855 | 46012.6 | 4.06257 | 0.0406257 | 0.000148429 | 11878800000 | 4.60126 | -0.000111782 | 0 | 190.042 | -2.86082e-06 | 0
0 | 0.00103808 | 59.2036 | 10 | 0.0923851 | 511.859 | 46077.2 | 4.0561 | 0.040561 | 0.000147035 | 72335400000 | 4.60772 | -4.50854e-05 | 0 | 191.091 | -1.15387e-06 | 0
0 | 0.0010365 | 60.2522 | 10 | 0.0911032 | 511.84 | 46137.4 | 4.05009 | 0.0405009 | 0.000144995 | 12953400000 | 4.61374 | -0.0001058 | 0 | 192.139 | -2.70763e-06 | 0
0 | 0.0010347 | 61.3008 | 10 | 0.0885432 | 511.836 | 46207.2 | 4.0431 | 0.040431 | 0.000140921 | 8936220000 | 4.62072 | -0.000125577 | 0 | 193.188 | -3.21375e-06 | 0
0 | 0.001033 | 62.3493 | 10 | 0.0977958 | 511.836 | 46273.6 | 4.03646 | 0.0403646 | 0.000155647 | 8257810000 | 4.62736 | -0.00013729 | 0 | 194.237 | -3.51349e-06 | 0
0 | 0.00103099 | 63.3979 | 10 | 0.089091 | 511.84 | 46352.7 | 4.02855 | 0.0402855 | 0.000141793 | 300563000000 | 4.63527 | -2.172e-05 | 0 | 195.285 | -5.55857e-07 | 0
0 | 0.00102955 | 64.4465 | 10 | 0.0824505 | 511.84 | 46408.9 | 4.02293 | 0.0402293 | 0.000131224 | 4303370000 | 4.64089 | -0.000174623 | 0 | 196.334 | -4.46896e-06 | 0
0 | 0.00102784 | 65.4951 | 10 | 0.0887705 | 511.859 | 46477.2 | 4.01611 | 0.0401611 | 0.000141283 | 7272850000 | 4.64772 | -0.000139377 | 0 | 197.382 | -3.56708e-06 | 0
0 | 0.00102564 | 66.5436 | 10 | 0.0932496 | 511.863 | 46563.3 | 4.00749 | 0.0400749 | 0.000148411 | 109387000000 | 4.65633 | -3.68341e-05 | 0 | 198.431 | -9.42701e-07 | 0
0 | 0.00102372 | 67.5922 | 10 | 0.0913641 | 511.836 | 46636.2 | 4.0002 | 0.040002 | 0.00014541 | 5131920000 | 4.66362 | -0.000168329 | 0 | 199.479 | -4.30783e-06 | 0
0 | 0.00102204 | 68.6408 | 10 | 0.0832032 | 511.859 | 46703.9 | 3.99344 | 0.0399344 | 0.000132422 | 8297820000 | 4.67039 | -0.000126328 | 0 | 200.528 | -3.2331e-06 | 0
0 | 0.00102189 | 69.6894 | 10 | 0.0852006 | 511.859 | 46709.7 | 3.99286 | 0.0399286 | 0.000135601 | 149480000000 | 4.67097 | 3.01189e-05 | 0 | 201.577 | 7.70833e-07 | 0
0 | 0.00102029 | 70.738 | 10 | 0.0946731 | 511.844 | 46771.1 | 3.98672 | 0.0398672 | 0.000150677 | 12971300000 | 4.67711 | -0.000107779 | 0 | 202.625 | -2.75829e-06 | 0
0 | 0.0010186 | 71.7865 | 10 | 0.0909169 | 511.855 | 46838.1 | 3.98001 | 0.0398001 | 0.000144699 | 6499130000 | 4.68381 | -0.000149212 | 0 | 203.674 | -3.81876e-06 | 0
0 | 0.00101732 | 72.8351 | 10 | 0.0904325 | 511.84 | 46886.9 | 3.97514 | 0.0397514 | 0.000143928 | 458995000000 | 4.68869 | 1.77079e-05 | 0 | 204.722 | 4.53182e-07 | 0
0 | 0.00101561 | 73.8837 | 10 | 0.0945799 | 511.836 | 46953.3 | 3.9685 | 0.039685 | 0.000150529 | 4234650000 | 4.69533 | -0.000188539 | 0 | 205.771 | -4.82504e-06 | 0
0 | 0.00101416 | 74.9323 | 10 | 0.0857595 | 511.844 | 47010.4 | 3.96278 | 0.0396278 | 0.000136491 | 53950700000 | 4.70104 | 5.02982e-05 | 0 | 206.819 | 1.28724e-06 | 0
0 | 0.00101344 | 75.9808 | 10 | 0.0871718 | 511.836 | 47038.2 | 3.96001 | 0.0396001 | 0.000138738 | 7432160000 | 4.70382 | -0.000136628 | 0 | 207.868 | -3.49656e-06 | 0
0 | 0.00101239 | 77.0294 | 10 | 0.0976319 | 511.859 | 47080.9 | 3.95574 | 0.0395574 | 0.000155386 | 5309280000 | 4.70809 | -0.000171076 | 0 | 208.917 | -4.37833e-06 | 0
0 | 0.00101151 | 78.078 | 9.99 | 0.088219 | 511.875 | 47116.7 | 3.95216 | 0.0395216 | 0.000140405 | 496754000000 | 4.71167 | -1.6812e-05 | 0 | 209.965 | -4.30283e-07 | 0
0 | 0.00100973 | 79.1266 | 10 | 0.0925677 | 511.844 | 47183.7 | 3.94546 | 0.0394546 | 0.000147326 | 7102790000 | 4.71837 | -0.000144021 | 0 | 211.014 | -3.68581e-06 | 0
0 | 0.00100803 | 80.1751 | 10 | 0.0919566 | 511.844 | 47250 | 3.93883 | 0.0393883 | 0.000146353 | 7712350000 | 4.725 | -0.000137755 | 0 | 212.062 | -3.52546e-06 | 0
0 | 0.00100614 | 81.2237 | 10 | 0.0941999 | 511.836 | 47323.4 | 3.93149 | 0.0393149 | 0.000149924 | 34879700000000 | 4.73234 | 2.07324e-06 | 0 | 213.111 | 5.30578e-08 | 0
0 | 0.00100444 | 82.2723 | 10 | 0.0941253 | 511.84 | 47390 | 3.92482 | 0.0392482 | 0.000149805 | 8710520000 | 4.739 | -0.000131142 | 0 | 214.159 | -3.35618e-06 | 0
0 | 0.00100222 | 83.3209 | 10 | 0.0798495 | 511.84 | 47476.9 | 3.91613 | 0.0391613 | 0.000127084 | 5883140000 | 4.74769 | -0.000146974 | 0 | 215.208 | -3.76137e-06 | 0
0 | 0.00100028 | 84.8937 | 10 | 0.10188 | 511.859 | 47554.1 | 3.90841 | 0.0390841 | 0.000162147 | 27509500000 | 4.75541 | -7.67739e-05 | 0 | 216.781 | -1.96487e-06 | 0
0 | 0.000997973 | 86.9909 | 10 | 0.0729668 | 511.84 | 47642.7 | 3.89955 | 0.0389955 | 0.00011613 | 29901000000 | 4.76427 | -6.23204e-05 | 0 | 218.878 | -1.5949e-06 | 0
0 | 0.000995841 | 89.088 | 10 | 0.0995398 | 511.863 | 47727.8 | 3.89104 | 0.0389104 | 0.000158423 | 11982000000 | 4.77278 | -0.000114986 | 0 | 220.975 | -2.94285e-06 | 0
0 | 0.000993922 | 91.1852 | 10 | 0.0832666 | 511.844 | 47801.3 | 3.88369 | 0.0388369 | 0.000132523 | 90631500000 | 4.78013 | -3.82389e-05 | 0 | 223.072 | -9.78618e-07 | 0
0 | 0.000991875 | 93.2823 | 9.99 | 0.0984778 | 511.84 | 47881 | 3.87572 | 0.0387572 | 0.000156732 | 16195600000 | 4.7881 | -9.83742e-05 | 0 | 225.169 | -2.51759e-06 | 0
0 | 0.000989171 | 95.3795 | 10 | 0.077908 | 511.848 | 47987.2 | 3.8651 | 0.038651 | 0.000123994 | 77435800000 | 4.79872 | -4.00157e-05 | 0 | 227.267 | -1.0241e-06 | 0
0 | 0.000986884 | 97.4766 | 10.01 | 0.0918522 | 511.859 | 48077.5 | 3.85608 | 0.0385608 | 0.000146187 | 6740200000 | 4.80775 | -0.000147271 | 0 | 229.364 | -3.76911e-06 | 0
0 | 0.000984853 | 99.5738 | 9.99 | 0.0966406 | 511.879 | 48158.3 | 3.84799 | 0.0384799 | 0.000153808 | 171396000000 | 4.81583 | -2.99564e-05 | 0 | 231.461 | -7.66702e-07 | 0
0 | 0.000983234 | 101.671 | 10 | 0.0868812 | 511.844 | 48219 | 3.84193 | 0.0384193 | 0.000138276 | 15577900000 | 4.8219 | -9.42148e-05 | 0 | 233.558 | -2.41116e-06 | 0
0 | 0.000981117 | 103.768 | 9.99 | 0.0902424 | 511.871 | 48303.7 | 3.83345 | 0.0383345 | 0.000143625 | 61601600000 | 4.83037 | -4.82858e-05 | 0 | 235.655 | -1.23581e-06 | 0
0 | 0.000979288 | 105.865 | 9.99 | 0.0904511 | 511.863 | 48374.6 | 3.82637 | 0.0382637 | 0.000143957 | 20249700000 | 4.83746 | -8.43155e-05 | 0 | 237.752 | -2.1579e-06 | 0
0 | 0.000977667 | 107.962 | 10 | 0.093585 | 511.848 | 48436.8 | 3.82015 | 0.0382015 | 0.000148945 | 27472000000 | 4.84368 | -7.36323e-05 | 0 | 239.85 | -1.88443e-06 | 0
0 | 0.000976132 | 110.06 | 10 | 0.0776993 | 511.844 | 48496.5 | 3.81418 | 0.0381418 | 0.000123662 | 50227400000 | 4.84965 | -4.9619e-05 | 0 | 241.947 | -1.26986e-06 | 0
0 | 0.000974328 | 112.157 | 10 | 0.10239 | 511.848 | 48567.2 | 3.8071 | 0.038071 | 0.00016296 | 13641300000 | 4.85672 | -0.000109298 | 0 | 244.044 | -2.79719e-06 | 0
0 | 0.000972959 | 114.254 | 10 | 0.0865458 | 511.848 | 48620.7 | 3.80175 | 0.0380175 | 0.000137742 | 927010000000 | 4.86207 | -1.21896e-05 | 0 | 246.141 | -3.11962e-07 | 0
0 | 0.000971178 | 116.351 | 10 | 0.094103 | 511.867 | 48691.8 | 3.79465 | 0.0379465 | 0.00014977 | 18683200000 | 4.86918 | -8.95337e-05 | 0 | 248.238 | -2.29147e-06 | 0
0 | 0.000969525 | 118.448 | 10 | 0.0800134 | 511.867 | 48756.3 | 3.78819 | 0.0378819 | 0.000127345 | 28112300000 | 4.87563 | -6.73044e-05 | 0 | 250.335 | -1.72254e-06 | 0

## 12cii_C
12cii, Red2, 1Pa, Creep
Torque | Displacement | Step time | Temperature | Axial force | Gap | Compliance | Strain |  | Normal stress | Normal stress coefficient | Shear rate | Stress | Time | Velocity | Viscosity | 0.0001534292
µN.m | rad | s | °C | N | µm | 1/MPa | % |  | MPa | Pa.s² | 1/s | MPa | s | rad/s | Pa.s
12.5664 | 0 | 0 | 10 | 0.094334 | 483.125 | 0 | 0 | 0 | 0.000150137 | 1309560 | 0.0107073 | 1e-06 | 68.3746 | 0.000258649 | 93.3939
12.5664 | 3.35008e-07 | 0.000544 | 10 | 0.0945203 | 483.125 | 13.8684 | 0.00138684 | 1.38684e-05 | 0.000150434 | 677225 | 0.0149041 | 1e-06 | 68.3752 | 0.000360028 | 67.0956
12.5664 | 7.46088e-08 | 0.001568 | 10 | 0.0943042 | 483.125 | 3.08859 | 0.000308859 | 3.08859e-06 | 0.00015009 | 436261 | 0.0185482 | 1e-06 | 68.3762 | 0.000448056 | 53.9135
12.5664 | -1.15607e-06 | 0.002592 | 10 | 0.0947104 | 483.125 | -47.858 | -0.0047858 | -4.7858e-05 | 0.000150736 | 650397 | 0.0152237 | 1e-06 | 68.3772 | 0.000367747 | 65.6872
12.5664 | -2.48257e-06 | 0.003616 | 10 | 0.0952023 | 483.125 | -102.771 | -0.0102771 | -0.000102771 | 0.000151519 | 3250650 | 0.00682729 | 1e-06 | 68.3782 | 0.000164922 | 146.471
12.5664 | -3.09992e-06 | 0.00464 | 10 | 0.0950308 | 483.125 | -128.328 | -0.0128328 | -0.000128328 | 0.000151246 | 59102600 | -0.0015997 | 1e-06 | 68.3792 | -3.86428e-05 | -625.117
12.5664 | -2.12599e-06 | 0.005664 | 10 | 0.0942408 | 483.125 | -88.0098 | -0.00880098 | -8.80098e-05 | 0.000149989 | 7433390 | -0.00449196 | 1e-06 | 68.3803 | -0.000108509 | -222.62
12.5664 | 1.17289e-06 | 0.006688 | 10 | 0.0929664 | 483.125 | 48.5545 | 0.00485545 | 4.85545e-05 | 0.000147961 | 11954100 | 0.00351815 | 1e-06 | 68.3813 | 8.49854e-05 | 284.24
12.5664 | 6.35492e-06 | 0.007712 | 10 | 0.0912746 | 483.125 | 263.075 | 0.0263075 | 0.000263075 | 0.000145268 | 240045 | 0.0246002 | 1e-06 | 68.3823 | 0.000594249 | 40.65
12.5664 | 1.17359e-05 | 0.008736 | 10 | 0.0893481 | 483.125 | 485.833 | 0.0485833 | 0.000485833 | 0.000142202 | 50488.8 | 0.0530707 | 1e-06 | 68.3833 | 0.00128199 | 18.8428
12.5664 | 1.74585e-05 | 0.00976 | 10 | 0.0867657 | 483.125 | 722.731 | 0.0722731 | 0.000722731 | 0.000138092 | 20014.8 | 0.0830632 | 1e-06 | 68.3844 | 0.0020065 | 12.039
12.5664 | 2.3339e-05 | 0.010784 | 10 | 0.0843584 | 483.125 | 966.169 | 0.0966169 | 0.000966169 | 0.000134261 | 10627.2 | 0.1124 | 1e-06 | 68.3854 | 0.00271516 | 8.89682
12.5664 | 2.72439e-05 | 0.011808 | 10 | 0.083166 | 483.125 | 1127.82 | 0.112782 | 0.00112782 | 0.000132363 | 7343.95 | 0.134251 | 1e-06 | 68.3864 | 0.003243 | 7.44873
12.5664 | 2.92752e-05 | 0.012832 | 10 | 0.0835721 | 483.125 | 1211.91 | 0.121191 | 0.00121191 | 0.000133009 | 6560.24 | 0.14239 | 1e-06 | 68.3874 | 0.00343962 | 7.02294
12.5664 | 3.07202e-05 | 0.013856 | 10 | 0.0844665 | 483.125 | 1271.73 | 0.127173 | 0.00127173 | 0.000134433 | 7000.29 | 0.138578 | 1e-06 | 68.3885 | 0.00334753 | 7.21615
12.5664 | 3.27087e-05 | 0.01488 | 10 | 0.0856776 | 483.125 | 1354.05 | 0.135405 | 0.00135405 | 0.00013636 | 8052.4 | 0.130131 | 1e-06 | 68.3895 | 0.00314348 | 7.68456
12.5664 | 3.63294e-05 | 0.015904 | 10 | 0.0878463 | 483.125 | 1503.93 | 0.150393 | 0.00150393 | 0.000139812 | 8994 | 0.12468 | 1e-06 | 68.3905 | 0.00301179 | 8.02056
12.5664 | 4.22886e-05 | 0.016928 | 10 | 0.0911032 | 483.125 | 1750.63 | 0.175063 | 0.00175063 | 0.000144995 | 8636.1 | 0.129574 | 1e-06 | 68.3915 | 0.00313002 | 7.71759
12.5664 | 4.97827e-05 | 0.017952 | 10 | 0.0938608 | 483.125 | 2060.86 | 0.206086 | 0.00206086 | 0.000149384 | 6966.47 | 0.146435 | 1e-06 | 68.3926 | 0.00353733 | 6.82895
12.5664 | 5.83818e-05 | 0.018976 | 10 | 0.0948557 | 483.125 | 2416.84 | 0.241684 | 0.00241684 | 0.000150968 | 5102.19 | 0.172014 | 1e-06 | 68.3936 | 0.00415521 | 5.81349
12.5664 | 6.77869e-05 | 0.02 | 10 | 0.0943824 | 483.125 | 2806.18 | 0.280618 | 0.00280618 | 0.000150214 | 3645.48 | 0.202992 | 1e-06 | 68.3946 | 0.00490352 | 4.92631
12.5664 | 7.66434e-05 | 0.021024 | 10 | 0.0922249 | 483.125 | 3172.82 | 0.317282 | 0.00317282 | 0.00014678 | 2677.5 | 0.234137 | 1e-06 | 68.3956 | 0.00565586 | 4.27101
12.5664 | 8.38976e-05 | 0.022048 | 10 | 0.0907194 | 483.125 | 3473.12 | 0.347312 | 0.00347312 | 0.000144384 | 2182.33 | 0.257217 | 1e-06 | 68.3967 | 0.0062134 | 3.88777
12.5664 | 8.96568e-05 | 0.023072 | 10 | 0.0897244 | 483.125 | 3711.53 | 0.371153 | 0.00371153 | 0.000142801 | 1986.49 | 0.268116 | 1e-06 | 68.3977 | 0.00647667 | 3.72973
12.5664 | 9.43597e-05 | 0.024096 | 10 | 0.0894226 | 483.125 | 3906.22 | 0.390622 | 0.00390622 | 0.00014232 | 1991.21 | 0.267347 | 1e-06 | 68.3987 | 0.0064581 | 3.74046
12.5664 | 9.91156e-05 | 0.02512 | 10 | 0.0896648 | 483.125 | 4103.1 | 0.41031 | 0.0041031 | 0.000142706 | 2124.05 | 0.259202 | 1e-06 | 68.3997 | 0.00626135 | 3.85799
12.5664 | 0.000105016 | 0.026144 | 10 | 0.0905778 | 483.125 | 4347.36 | 0.434736 | 0.00434736 | 0.000144159 | 2281.46 | 0.251371 | 1e-06 | 68.4008 | 0.00607218 | 3.97819
12.5664 | 0.00011223 | 0.027168 | 10 | 0.0919156 | 483.125 | 4645.99 | 0.464599 | 0.00464599 | 0.000146288 | 2350.17 | 0.249491 | 1e-06 | 68.4018 | 0.00602677 | 4.00816
12.5664 | 0.000120711 | 0.028192 | 10 | 0.0930037 | 483.125 | 4997.1 | 0.49971 | 0.0049971 | 0.00014802 | 2268.21 | 0.255457 | 1e-06 | 68.4028 | 0.00617089 | 3.91455
12.5664 | 0.000130302 | 0.029216 | 10 | 0.0925975 | 483.125 | 5394.12 | 0.539412 | 0.00539412 | 0.000147373 | 2030.23 | 0.269425 | 1e-06 | 68.4038 | 0.00650829 | 3.71161
12.5664 | 0.000139764 | 0.03024 | 10 | 0.0908125 | 483.125 | 5785.83 | 0.578583 | 0.00578583 | 0.000144533 | 1746.65 | 0.28766 | 1e-06 | 68.4048 | 0.00694879 | 3.47633
12.5664 | 0.000148048 | 0.031264 | 10 | 0.0887295 | 483.125 | 6128.75 | 0.612875 | 0.00612875 | 0.000141217 | 1539.52 | 0.302867 | 1e-06 | 68.4059 | 0.00731612 | 3.30178
12.5664 | 0.000155011 | 0.032288 | 10 | 0.0867768 | 483.125 | 6417.01 | 0.641701 | 0.00641701 | 0.00013811 | 1436.42 | 0.310078 | 1e-06 | 68.4069 | 0.00749032 | 3.225
12.5664 | 0.000160497 | 0.033312 | 10 | 0.084977 | 483.125 | 6644.11 | 0.664411 | 0.00664411 | 0.000135245 | 1429.4 | 0.307598 | 1e-06 | 68.4079 | 0.00743041 | 3.251
12.5664 | 0.000164981 | 0.034336 | 10 | 0.0843025 | 483.125 | 6829.76 | 0.682976 | 0.00682976 | 0.000134172 | 1539.52 | 0.295214 | 1e-06 | 68.4089 | 0.00713127 | 3.38737
12.5664 | 0.000170405 | 0.03536 | 10 | 0.0847609 | 483.125 | 7054.3 | 0.70543 | 0.0070543 | 0.000134901 | 1718.67 | 0.280164 | 1e-06 | 68.41 | 0.0067677 | 3.56934
12.5664 | 0.000177357 | 0.036384 | 10 | 0.0865309 | 483.125 | 7342.08 | 0.734208 | 0.00734208 | 0.000137718 | 1878.28 | 0.270779 | 1e-06 | 68.411 | 0.00654101 | 3.69305
12.5664 | 0.000185136 | 0.037408 | 10 | 0.089758 | 483.125 | 7664.12 | 0.766412 | 0.00766412 | 0.000142854 | 1970.96 | 0.269221 | 1e-06 | 68.412 | 0.00650336 | 3.71443
12.5664 | 0.00019414 | 0.038432 | 10 | 0.0939651 | 483.125 | 8036.85 | 0.803685 | 0.00803685 | 0.00014955 | 1970.18 | 0.275512 | 1e-06 | 68.413 | 0.00665533 | 3.62961
12.5664 | 0.000203765 | 0.039456 | 10 | 0.0971027 | 483.125 | 8435.31 | 0.843531 | 0.00843531 | 0.000154544 | 1852.01 | 0.288871 | 1e-06 | 68.4141 | 0.00697804 | 3.46175
12.5664 | 0.000212447 | 0.04048 | 10 | 0.0983697 | 483.125 | 8794.69 | 0.879469 | 0.00879469 | 0.00015656 | 1701.86 | 0.303305 | 1e-06 | 68.4151 | 0.00732671 | 3.29701
12.5664 | 0.000221598 | 0.042016 | 10 | 0.0968866 | 483.125 | 9173.54 | 0.917354 | 0.00917354 | 0.0001542 | 1629.44 | 0.307626 | 1e-06 | 68.4166 | 0.0074311 | 3.2507
12.5664 | 0.000229745 | 0.044064 | 10 | 0.0933651 | 483.125 | 9510.77 | 0.951077 | 0.00951077 | 0.000148595 | 1900.35 | 0.279631 | 1e-06 | 68.4187 | 0.00675485 | 3.57614
12.5664 | 0.000239503 | 0.046112 | 10 | 0.0910361 | 483.125 | 9914.72 | 0.991472 | 0.00991472 | 0.000144889 | 2417.48 | 0.244814 | 1e-06 | 68.4207 | 0.00591378 | 4.08474
12.5664 | 0.000253173 | 0.04816 | 10 | 0.091528 | 483.125 | 10480.6 | 1.04806 | 0.0104806 | 0.000145671 | 2567.2 | 0.238208 | 1e-06 | 68.4228 | 0.00575422 | 4.19801
12.5664 | 0.000266579 | 0.050208 | 10 | 0.0912038 | 483.125 | 11035.6 | 1.10356 | 0.0110356 | 0.000145155 | 2331.23 | 0.249531 | 1e-06 | 68.4248 | 0.00602773 | 4.00752
12.5664 | 0.000273282 | 0.052256 | 10 | 0.0934471 | 483.125 | 11313.1 | 1.13131 | 0.0113131 | 0.000148726 | 2683.84 | 0.235404 | 1e-06 | 68.4269 | 0.00568649 | 4.24801
12.5664 | 0.000275013 | 0.054304 | 10 | 0.0950085 | 483.082 | 11385.8 | 1.13858 | 0.0113858 | 0.000151211 | 4453.32 | 0.184268 | 1e-06 | 68.4289 | 0.00445082 | 5.42689
12.5664 | 0.000279795 | 0.056352 | 10 | 0.0977139 | 483.082 | 11583.8 | 1.15838 | 0.0115838 | 0.000155516 | 7947.01 | 0.13989 | 1e-06 | 68.431 | 0.00337891 | 7.14848
12.5664 | 0.000289944 | 0.0584 | 10 | 0.0985635 | 483.082 | 12003.9 | 1.20039 | 0.0120039 | 0.000156869 | 8226.8 | 0.138087 | 1e-06 | 68.433 | 0.00333537 | 7.24181
12.5664 | 0.000300162 | 0.060448 | 10 | 0.095832 | 483.082 | 12427 | 1.2427 | 0.012427 | 0.000152521 | 6045.81 | 0.158832 | 1e-06 | 68.4351 | 0.00383644 | 6.29596
12.5664 | 0.00030347 | 0.062496 | 10 | 0.0930894 | 483.082 | 12563.9 | 1.25639 | 0.0125639 | 0.000148156 | 6145.53 | 0.155267 | 1e-06 | 68.4371 | 0.00375034 | 6.4405
12.5664 | 0.000299991 | 0.064544 | 10 | 0.0893779 | 483.082 | 12419.9 | 1.24199 | 0.0124199 | 0.000142249 | 13470.6 | 0.102762 | 1e-06 | 68.4392 | 0.00248212 | 9.73124
12.5664 | 0.00029771 | 0.066592 | 10 | 0.0931639 | 483.082 | 12325.4 | 1.23254 | 0.0123254 | 0.000148275 | 73708.4 | 0.0448513 | 1e-06 | 68.4412 | 0.00108334 | 22.2959
12.5664 | 0.000300185 | 0.06864 | 10 | 0.0935477 | 483.082 | 12427.9 | 1.24279 | 0.0124279 | 0.000148886 | 251274 | 0.0243418 | 1e-06 | 68.4432 | 0.000587955 | 41.0816
12.5664 | 0.000303603 | 0.070688 | 10 | 0.0924373 | 483.082 | 12569.4 | 1.25694 | 0.0125694 | 0.000147118 | 143600 | 0.0320079 | 1e-06 | 68.4453 | 0.000773122 | 31.2423
12.5664 | 0.000300571 | 0.072736 | 10 | 0.0902499 | 483.082 | 12443.9 | 1.24439 | 0.0124439 | 0.000143637 | 248104 | 0.0240612 | 1e-06 | 68.4473 | 0.000581176 | 41.5607
12.5664 | 0.000293551 | 0.074784 | 10 | 0.0897766 | 483.082 | 12153.3 | 1.21533 | 0.0121533 | 0.000142884 | 390662 | -0.0191245 | 1e-06 | 68.4494 | -0.000461936 | -52.2888
12.5664 | 0.000289088 | 0.076832 | 10 | 0.0949638 | 483.082 | 11968.5 | 1.19685 | 0.0119685 | 0.00015114 | 48846.8 | -0.0556251 | 1e-06 | 68.4514 | -0.00134357 | -17.9775
12.5664 | 0.000289341 | 0.07888 | 10 | 0.0982877 | 483.082 | 11978.9 | 1.19789 | 0.0119789 | 0.00015643 | 50858.9 | -0.0554595 | 1e-06 | 68.4535 | -0.00133958 | -18.0312
12.5664 | 0.00028806 | 0.080928 | 10 | 0.0951799 | 483.082 | 11925.9 | 1.19259 | 0.0119259 | 0.000151484 | 92243.5 | -0.0405242 | 1e-06 | 68.4555 | -0.000978826 | -24.6766
12.5664 | 0.000279845 | 0.082976 | 10 | 0.0870824 | 483.082 | 11585.8 | 1.15858 | 0.0115858 | 0.000138596 | 40452.7 | -0.0585331 | 1e-06 | 68.4576 | -0.00141382 | -17.0843
12.5664 | 0.000270107 | 0.085024 | 10 | 0.0825362 | 483.082 | 11182.6 | 1.11826 | 0.0111826 | 0.00013136 | 13223.1 | -0.0996704 | 1e-06 | 68.4596 | -0.00240745 | -10.0331
12.5664 | 0.000264189 | 0.087072 | 10 | 0.0853869 | 483.082 | 10937.7 | 1.09377 | 0.0109377 | 0.000135897 | 8800.7 | -0.124264 | 1e-06 | 68.4617 | -0.0030015 | -8.04735
12.5664 | 0.000261566 | 0.08912 | 10 | 0.0914423 | 483.082 | 10829.1 | 1.08291 | 0.0108291 | 0.000145535 | 11108.5 | -0.11446 | 1e-06 | 68.4637 | -0.00276469 | -8.73665
12.5664 | 0.000255134 | 0.091168 | 10 | 0.0935328 | 483.082 | 10562.8 | 1.05628 | 0.0105628 | 0.000148862 | 13302.6 | -0.105785 | 1e-06 | 68.4658 | -0.00255514 | -9.45314
12.5664 | 0.000244339 | 0.093216 | 10 | 0.0910473 | 483.082 | 10115.8 | 1.01158 | 0.0101158 | 0.000144906 | 8713.27 | -0.128959 | 1e-06 | 68.4678 | -0.0031149 | -7.75438
12.5664 | 0.00023444 | 0.095264 | 10 | 0.0894114 | 483.082 | 9706 | 0.9706 | 0.009706 | 0.000142303 | 5800.04 | -0.156636 | 1e-06 | 68.4699 | -0.0037834 | -6.38424
12.5664 | 0.00023049 | 0.097312 | 10 | 0.0901604 | 483.082 | 9542.47 | 0.954247 | 0.00954247 | 0.000143495 | 5908.11 | -0.155845 | 1e-06 | 68.4719 | -0.0037643 | -6.41662
12.5664 | 0.000230029 | 0.09936 | 10 | 0.0902946 | 483.082 | 9523.39 | 0.95234 | 0.0095234 | 0.000143708 | 10183.3 | -0.118795 | 1e-06 | 68.474 | -0.00286937 | -8.4179
12.5664 | 0.000223853 | 0.101408 | 10 | 0.0879879 | 483.082 | 9267.69 | 0.926769 | 0.00926769 | 0.000140037 | 14625.9 | -0.09785 | 1e-06 | 68.476 | -0.00236348 | -10.2197
12.5664 | 0.000212298 | 0.103456 | 10 | 0.0881258 | 483.082 | 8789.3 | 0.87893 | 0.0087893 | 0.000140257 | 9483.9 | -0.12161 | 1e-06 | 68.4781 | -0.00293737 | -8.22303
12.5664 | 0.000200246 | 0.105504 | 10 | 0.090384 | 483.082 | 8290.33 | 0.829033 | 0.00829033 | 0.000143851 | 5469.7 | -0.162171 | 1e-06 | 68.4801 | -0.0039171 | -6.16632
12.5664 | 0.000195428 | 0.107552 | 10 | 0.09417 | 483.082 | 8090.89 | 0.809089 | 0.00809089 | 0.000149876 | 5151.05 | -0.170576 | 1e-06 | 68.4822 | -0.00412012 | -5.86248
12.5664 | 0.000196044 | 0.1096 | 10 | 0.0918112 | 483.082 | 8116.4 | 0.81164 | 0.0081164 | 0.000146122 | 8715.06 | -0.129486 | 1e-06 | 68.4842 | -0.00312762 | -7.72284
12.5664 | 0.00019397 | 0.111648 | 10 | 0.0894263 | 483.082 | 8030.5 | 0.80305 | 0.0080305 | 0.000142326 | 18056.8 | -0.0887815 | 1e-06 | 68.4863 | -0.00214444 | -11.2636
12.5664 | 0.000187205 | 0.113696 | 10 | 0.0903132 | 483.082 | 7750.43 | 0.775043 | 0.00775043 | 0.000143738 | 20644.6 | -0.0834416 | 1e-06 | 68.4883 | -0.00201546 | -11.9844
12.5664 | 0.000179091 | 0.115744 | 10 | 0.0928733 | 483.082 | 7414.53 | 0.741453 | 0.00741453 | 0.000147812 | 13633 | -0.104126 | 1e-06 | 68.4904 | -0.00251507 | -9.60375
12.5664 | 0.000176651 | 0.117792 | 10 | 0.0954109 | 483.082 | 7313.51 | 0.731351 | 0.00731351 | 0.000151851 | 12987.3 | -0.108131 | 1e-06 | 68.4924 | -0.00261181 | -9.24804
12.5664 | 0.000179394 | 0.11984 | 10 | 0.0928136 | 483.082 | 7427.05 | 0.742705 | 0.00742705 | 0.000147717 | 29267.9 | -0.0710429 | 1e-06 | 68.4944 | -0.00171598 | -14.076
12.5664 | 0.000179815 | 0.121888 | 10 | 0.0872464 | 483.082 | 7444.5 | 0.74445 | 0.0074445 | 0.000138857 | 120126 | -0.033999 | 1e-06 | 68.4965 | -0.000821214 | -29.4127
12.5664 | 0.000173055 | 0.12496 | 10 | 0.0890164 | 483.082 | 7164.61 | 0.716461 | 0.00716461 | 0.000141674 | 82717.3 | -0.0413854 | 1e-06 | 68.4996 | -0.000999627 | -24.1631
12.5664 | 0.000174559 | 0.129056 | 10 | 0.100091 | 483.082 | 7226.89 | 0.722689 | 0.00722689 | 0.0001593 | 190594 | -0.0289104 | 1e-06 | 68.5037 | -0.000698304 | -34.5897
12.5664 | 0.00018078 | 0.133152 | 10 | 0.0909392 | 483.082 | 7484.44 | 0.748444 | 0.00748444 | 0.000144734 | 162427 | 0.0298509 | 1e-06 | 68.5078 | 0.000721021 | 33.4999
12.5664 | 0.000184739 | 0.137248 | 10 | 0.0902499 | 483.082 | 7648.36 | 0.764836 | 0.00764836 | 0.000143637 | 122247 | 0.0342779 | 1e-06 | 68.5119 | 0.000827953 | 29.1733
12.5664 | 0.000196046 | 0.141344 | 10 | 0.0936521 | 483.082 | 8116.48 | 0.811648 | 0.00811648 | 0.000149052 | 24435.5 | 0.0781013 | 1e-06 | 68.516 | 0.00188647 | 12.8039
12.5664 | 0.000198022 | 0.14544 | 10 | 0.0970953 | 483.082 | 8198.26 | 0.819826 | 0.00819826 | 0.000154532 | 49903.8 | 0.0556471 | 1e-06 | 68.52 | 0.00134411 | 17.9704
12.5664 | 0.00021442 | 0.149536 | 10 | 0.0941663 | 483.082 | 8877.16 | 0.887716 | 0.00887716 | 0.00014987 | 16476.1 | 0.0953742 | 1e-06 | 68.5241 | 0.00230368 | 10.485
12.5664 | 0.000223621 | 0.153632 | 10 | 0.088804 | 483.082 | 9258.11 | 0.925811 | 0.00925811 | 0.000141336 | 10062.5 | 0.118515 | 1e-06 | 68.5282 | 0.00286262 | 8.43776
12.5664 | 0.000231659 | 0.157728 | 10 | 0.0876973 | 483.082 | 9590.88 | 0.959088 | 0.00959088 | 0.000139575 | 19028.2 | 0.0856453 | 1e-06 | 68.5323 | 0.00206869 | 11.6761
12.5664 | 0.000245607 | 0.161824 | 10 | 0.0864228 | 483.082 | 10168.3 | 1.01683 | 0.0101683 | 0.000137546 | 9762.9 | 0.118696 | 1e-06 | 68.5364 | 0.00286699 | 8.42491
12.5664 | 0.00024987 | 0.16592 | 10 | 0.096786 | 483.082 | 10344.8 | 1.03448 | 0.0103448 | 0.00015404 | 21630.6 | 0.0843883 | 1e-06 | 68.5405 | 0.00203832 | 11.85
12.5664 | 0.000261792 | 0.170016 | 10 | 0.091487 | 483.082 | 10838.4 | 1.08384 | 0.0108384 | 0.000145606 | 16960.4 | 0.0926556 | 1e-06 | 68.5446 | 0.00223801 | 10.7927
12.5664 | 0.000267283 | 0.174112 | 10 | 0.0835684 | 483.082 | 11065.8 | 1.10658 | 0.0110658 | 0.000133003 | 18288.3 | 0.0852794 | 1e-06 | 68.5487 | 0.00205985 | 11.7262
12.5664 | 0.000271232 | 0.178208 | 10 | 0.0955115 | 483.082 | 11229.2 | 1.12292 | 0.0112292 | 0.000152011 | 50667 | 0.0547741 | 1e-06 | 68.5528 | 0.00132302 | 18.2568
12.5664 | 0.000274104 | 0.182304 | 10 | 0.0941402 | 483.082 | 11348.2 | 1.13482 | 0.0113482 | 0.000149829 | 75215.9 | 0.0446316 | 1e-06 | 68.5569 | 0.00107804 | 22.4056
12.5664 | 0.000274147 | 0.1864 | 10 | 0.0924335 | 483.082 | 11349.9 | 1.13499 | 0.0113499 | 0.000147113 | 663763 | 0.0148874 | 1e-06 | 68.561 | 0.000359591 | 67.171
12.5664 | 0.000278788 | 0.190496 | 10 | 0.0909802 | 483.082 | 11542.1 | 1.15421 | 0.0115421 | 0.0001448 | 130461 | 0.0333153 | 1e-06 | 68.5651 | 0.000804701 | 30.0162
12.5664 | 0.000269745 | 0.194592 | 10 | 0.088014 | 483.082 | 11167.7 | 1.11677 | 0.0111677 | 0.000140079 | 308092 | -0.0213229 | 1e-06 | 68.5692 | -0.000515035 | -46.898
12.5664 | 0.000269135 | 0.198688 | 10 | 0.0899443 | 483.082 | 11142.4 | 1.11424 | 0.0111424 | 0.000143151 | 114631 | -0.0353383 | 1e-06 | 68.5733 | -0.000853564 | -28.2979
12.5664 | 0.0002677 | 0.202784 | 10 | 0.0939875 | 483.082 | 11083 | 1.1083 | 0.011083 | 0.000149586 | 1090470 | -0.0117122 | 1e-06 | 68.5774 | -0.000282898 | -85.381
12.5664 | 0.000257471 | 0.20688 | 10 | 0.0961674 | 483.082 | 10659.5 | 1.06595 | 0.0106595 | 0.000153055 | 42176.3 | -0.0602407 | 1e-06 | 68.5815 | -0.00145506 | -16.6001
12.5664 | 0.00025837 | 0.210976 | 10 | 0.0865421 | 483.082 | 10696.7 | 1.06967 | 0.0106967 | 0.000137736 | 108408 | -0.0356446 | 1e-06 | 68.5856 | -0.000860963 | -28.0547
12.5664 | 0.000247989 | 0.215072 | 10 | 0.0941365 | 483.082 | 10267 | 1.0267 | 0.010267 | 0.000149823 | 53367.8 | -0.0529846 | 1e-06 | 68.5897 | -0.0012798 | -18.8734
12.5664 | 0.000241871 | 0.219168 | 10 | 0.101042 | 483.082 | 10013.7 | 1.00137 | 0.0100137 | 0.000160813 | 26256.2 | -0.0782607 | 1e-06 | 68.5938 | -0.00189032 | -12.7778
12.5664 | 0.000241004 | 0.223264 | 10 | 0.0905219 | 483.082 | 9977.77 | 0.997777 | 0.00997777 | 0.00014407 | 122580 | -0.0342829 | 1e-06 | 68.5979 | -0.000828072 | -29.1691
12.5664 | 0.000232649 | 0.22736 | 10 | 0.0904101 | 483.082 | 9631.88 | 0.963188 | 0.00963188 | 0.000143892 | 43380.8 | -0.057593 | 1e-06 | 68.602 | -0.00139111 | -17.3632
12.5664 | 0.000231852 | 0.231456 | 10 | 0.0898623 | 483.082 | 9598.87 | 0.959887 | 0.00959887 | 0.00014302 | 103309 | -0.0372075 | 1e-06 | 68.6061 | -0.000898713 | -26.8763
12.5664 | 0.000223541 | 0.235552 | 10 | 0.0876675 | 483.082 | 9254.79 | 0.925479 | 0.00925479 | 0.000139527 | 47752.4 | -0.0540545 | 1e-06 | 68.6102 | -0.00130564 | -18.4998
12.5664 | 0.000228494 | 0.239648 | 10 | 0.0917479 | 483.082 | 9459.85 | 0.945985 | 0.00945985 | 0.000146021 | 458294 | -0.0178499 | 1e-06 | 68.6143 | -0.000431149 | -56.0227
12.5664 | 0.000227829 | 0.243744 | 10 | 0.0914759 | 483.082 | 9432.32 | 0.943232 | 0.00943232 | 0.000145588 | 1185840 | 0.0110803 | 1e-06 | 68.6184 | 0.000267634 | 90.2505
12.5664 | 0.000226814 | 0.24784 | 10 | 0.0915951 | 483.082 | 9390.27 | 0.939027 | 0.00939027 | 0.000145778 | 811909 | -0.0133996 | 1e-06 | 68.6224 | -0.000323656 | -74.629
12.5664 | 0.000233374 | 0.251936 | 10 | 0.0918336 | 483.082 | 9661.87 | 0.966187 | 0.00966187 | 0.000146158 | 138213 | 0.032519 | 1e-06 | 68.6265 | 0.000785467 | 30.7513
12.5664 | 0.00023013 | 0.256032 | 10 | 0.0999013 | 483.129 | 9526.66 | 0.952666 | 0.00952666 | 0.000158998 | 5743890 | 0.00526129 | 1e-06 | 68.6306 | 0.000127094 | 190.067
12.5664 | 0.000239332 | 0.260128 | 10 | 0.0943824 | 483.129 | 9907.6 | 0.99076 | 0.0099076 | 0.000150214 | 122915 | 0.0349585 | 1e-06 | 68.6347 | 0.000844473 | 28.6054
12.5664 | 0.000242639 | 0.264224 | 10 | 0.0882451 | 483.129 | 10044.5 | 1.00445 | 0.0100445 | 0.000140446 | 48062.5 | 0.054057 | 1e-06 | 68.6388 | 0.00130583 | 18.499
12.5664 | 0.000243505 | 0.26832 | 10 | 0.0970319 | 483.129 | 10080.3 | 1.00803 | 0.0100803 | 0.000154431 | 347805 | 0.0210717 | 1e-06 | 68.6429 | 0.000509017 | 47.457
12.5664 | 0.000248883 | 0.272416 | 10 | 0.0929552 | 483.129 | 10303 | 1.0303 | 0.010303 | 0.000147943 | 90483.1 | 0.0404355 | 1e-06 | 68.647 | 0.000976779 | 24.7307
12.5664 | 0.00025111 | 0.276512 | 10 | 0.0938086 | 483.129 | 10395.1 | 1.03951 | 0.0103951 | 0.000149301 | 190572 | 0.0279899 | 1e-06 | 68.6511 | 0.000676138 | 35.7271
12.5664 | 0.00026117 | 0.280608 | 10 | 0.0931416 | 483.129 | 10811.6 | 1.08116 | 0.0108116 | 0.000148239 | 33505.7 | 0.0665155 | 1e-06 | 68.6552 | 0.00160678 | 15.0341
12.5664 | 0.0002579 | 0.284704 | 10 | 0.0880774 | 483.129 | 10676.2 | 1.06762 | 0.0106762 | 0.000140179 | 184505 | 0.0275637 | 1e-06 | 68.6593 | 0.000665842 | 36.2796
12.5664 | 0.000265552 | 0.290848 | 10 | 0.0938868 | 483.129 | 10993 | 1.0993 | 0.010993 | 0.000149426 | 122894 | 0.0348696 | 1e-06 | 68.6655 | 0.000842327 | 28.6782
12.5664 | 0.000269191 | 0.29904 | 10 | 0.0854912 | 483.129 | 11143.6 | 1.11436 | 0.0111436 | 0.000136064 | 286939 | 0.0217759 | 1e-06 | 68.6736 | 0.000526029 | 45.9223
12.5664 | 0.000267008 | 0.307232 | 10 | 0.0970282 | 483.129 | 11053.3 | 1.10533 | 0.0110533 | 0.000154425 | 2836280 | -0.00737877 | 1e-06 | 68.6818 | -0.000178245 | -135.524
12.5664 | 0.000267286 | 0.315424 | 10 | 0.0895046 | 483.129 | 11064.8 | 1.10648 | 0.0110648 | 0.000142451 | 49883600 | -0.00168987 | 1e-06 | 68.69 | -4.08213e-05 | -591.761
12.5664 | 0.000263244 | 0.323616 | 10 | 0.0906933 | 483.129 | 10897.5 | 1.08975 | 0.0108975 | 0.000144343 | 495662 | -0.0170649 | 1e-06 | 68.6982 | -0.000412228 | -58.5997
12.5664 | 0.00026041 | 0.331808 | 10 | 0.0929888 | 483.129 | 10780.2 | 1.07802 | 0.0107802 | 0.000147996 | 777425 | -0.0137974 | 1e-06 | 68.7064 | -0.000333295 | -72.4776
12.5664 | 0.000256306 | 0.34 | 10 | 0.0936148 | 483.129 | 10610.3 | 1.06103 | 0.0106103 | 0.000148993 | 446529 | -0.0182666 | 1e-06 | 68.7146 | -0.000441256 | -54.7448
12.5664 | 0.000251006 | 0.348192 | 10 | 0.0913976 | 483.129 | 10390.9 | 1.03909 | 0.0103909 | 0.000145464 | 200093 | -0.0269626 | 1e-06 | 68.7228 | -0.00065132 | -37.0885
12.5664 | 0.000250294 | 0.356384 | 10 | 0.092836 | 483.129 | 10361.4 | 1.03614 | 0.0103614 | 0.000147753 | 1684230 | -0.00936628 | 1e-06 | 68.731 | -0.000226256 | -106.766
12.5664 | 0.000251852 | 0.364576 | 10 | 0.0991932 | 483.129 | 10425.9 | 1.04259 | 0.0104259 | 0.000157871 | 7425700 | 0.00461087 | 1e-06 | 68.7392 | 0.000111382 | 216.879
12.5664 | 0.000255727 | 0.372768 | 10 | 0.0864377 | 483.129 | 10586.3 | 1.05863 | 0.0105863 | 0.00013757 | 378597 | 0.0190622 | 1e-06 | 68.7474 | 0.000460475 | 52.4598
12.5664 | 0.000258851 | 0.38096 | 10 | 0.0938943 | 483.129 | 10715.6 | 1.07156 | 0.0107156 | 0.000149437 | 468505 | 0.0178596 | 1e-06 | 68.7556 | 0.000431425 | 55.9922
12.5664 | 0.00026397 | 0.389152 | 10 | 0.0864638 | 483.129 | 10927.5 | 1.09275 | 0.0109275 | 0.000137611 | 206291 | 0.0258278 | 1e-06 | 68.7638 | 0.000623908 | 38.718
12.5664 | 0.000264237 | 0.397344 | 10 | 0.09142 | 483.129 | 10938.6 | 1.09386 | 0.0109386 | 0.000145499 | 14317200 | 0.00318788 | 1e-06 | 68.772 | 7.70078e-05 | 313.688
12.5664 | 0.00026993 | 0.405536 | 10 | 0.0968083 | 483.129 | 11174.3 | 1.11743 | 0.0111743 | 0.000154075 | 285189 | 0.0232434 | 1e-06 | 68.7801 | 0.000561479 | 43.0229
12.5664 | 0.000271332 | 0.413728 | 10 | 0.0942148 | 483.129 | 11232.3 | 1.12323 | 0.0112323 | 0.000149947 | 1617020 | 0.00962968 | 1e-06 | 68.7883 | 0.000232619 | 103.846
12.5664 | 0.00027202 | 0.42192 | 10 | 0.0897692 | 483.129 | 11260.7 | 1.12607 | 0.0112607 | 0.000142872 | 4939410 | 0.00537819 | 1e-06 | 68.7965 | 0.000129918 | 185.936
12.5664 | 0.000271671 | 0.430112 | 10 | 0.0925826 | 483.129 | 11246.3 | 1.12463 | 0.0112463 | 0.00014735 | 151169000 | 0.000987287 | 1e-06 | 68.8047 | 2.38493e-05 | 1012.88
12.5664 | 0.00026833 | 0.438304 | 10 | 0.0920274 | 483.129 | 11108 | 1.1108 | 0.011108 | 0.000146466 | 614220 | -0.0154421 | 1e-06 | 68.8129 | -0.000373027 | -64.758
12.5664 | 0.000268001 | 0.446496 | 10 | 0.0916473 | 483.129 | 11094.4 | 1.10944 | 0.0110944 | 0.000145861 | 5792700 | -0.00501799 | 1e-06 | 68.8211 | -0.000121217 | -199.283
12.5664 | 0.000267331 | 0.454688 | 10 | 0.0977101 | 483.125 | 11066.7 | 1.10667 | 0.0110667 | 0.00015551 | 7796620 | -0.00446608 | 1e-06 | 68.8293 | -0.000107884 | -223.91
12.5664 | 0.00026697 | 0.46288 | 10 | 0.0846379 | 483.125 | 11051.8 | 1.10518 | 0.0110518 | 0.000134705 | 95096300 | -0.00119017 | 1e-06 | 68.8375 | -2.87502e-05 | -840.213
12.5664 | 0.000265326 | 0.471072 | 10 | 0.0941626 | 483.125 | 10983.8 | 1.09838 | 0.0109838 | 0.000149864 | 3464750 | -0.00657678 | 1e-06 | 68.8457 | -0.00015887 | -152.05
12.5664 | 0.000267898 | 0.479264 | 10 | 0.0866911 | 483.125 | 11090.2 | 1.10902 | 0.0110902 | 0.000137973 | 1260840 | 0.0104608 | 1e-06 | 68.8539 | 0.000252695 | 95.5946
12.5664 | 0.000267206 | 0.487456 | 10 | 0.0940769 | 483.125 | 11061.6 | 1.10616 | 0.0110616 | 0.000149728 | 43892700 | -0.00184695 | 1e-06 | 68.8621 | -4.46154e-05 | -541.433
12.5664 | 0.000270393 | 0.495648 | 10 | 0.0955376 | 483.125 | 11193.5 | 1.11935 | 0.0111935 | 0.000152053 | 1100730 | 0.0117532 | 1e-06 | 68.8703 | 0.000283913 | 85.0832
12.5664 | 0.000272532 | 0.50384 | 10 | 0.094144 | 483.125 | 11282 | 1.1282 | 0.011282 | 0.000149835 | 1204510 | 0.0111532 | 1e-06 | 68.8784 | 0.00026942 | 89.6601
12.5664 | 0.000274601 | 0.512032 | 10 | 0.0883047 | 483.125 | 11367.7 | 1.13677 | 0.0113677 | 0.000140541 | 1004250 | 0.0118299 | 1e-06 | 68.8866 | 0.000285766 | 84.5315
12.5664 | 0.000277186 | 0.520224 | 10 | 0.0889084 | 483.125 | 11474.7 | 1.14747 | 0.0114747 | 0.000141502 | 693964 | 0.0142795 | 1e-06 | 68.8948 | 0.000344939 | 70.0305
12.5664 | 0.000277283 | 0.528416 | 10 | 0.0935142 | 483.125 | 11478.7 | 1.14787 | 0.0114787 | 0.000148832 | 29054500 | 0.0022633 | 1e-06 | 68.903 | 5.46729e-05 | 441.833
12.5664 | 0.000276863 | 0.536608 | 10 | 0.091297 | 483.125 | 11461.3 | 1.14613 | 0.0114613 | 0.000145304 | 12401800 | -0.00342292 | 1e-06 | 68.9112 | -8.26848e-05 | -292.149
12.5664 | 0.000276461 | 0.5448 | 10 | 0.0980194 | 483.125 | 11444.7 | 1.14447 | 0.0114447 | 0.000156003 | 10504200 | -0.00385375 | 1e-06 | 68.9194 | -9.30923e-05 | -259.487
12.5664 | 0.000278134 | 0.552992 | 10 | 0.0838591 | 483.125 | 11513.9 | 1.15139 | 0.0115139 | 0.000133466 | 2272930 | 0.00766288 | 1e-06 | 68.9276 | 0.000185106 | 130.499
12.5664 | 0.000275899 | 0.561184 | 10 | 0.0943675 | 483.125 | 11421.4 | 1.14214 | 0.0114214 | 0.000150191 | 3247250 | -0.00680085 | 1e-06 | 68.9358 | -0.000164283 | -147.04
12.5664 | 0.00027886 | 0.569376 | 10 | 0.0943079 | 483.125 | 11544 | 1.1544 | 0.011544 | 0.000150096 | 993527 | 0.0122912 | 1e-06 | 68.944 | 0.000296909 | 81.359
12.5664 | 0.000275638 | 0.577568 | 10 | 0.0944756 | 483.125 | 11410.6 | 1.14106 | 0.0114106 | 0.000150363 | 998527 | -0.0122713 | 1e-06 | 68.9522 | -0.000296428 | -81.4911
12.5664 | 0.000275625 | 0.58576 | 10 | 0.09338 | 483.125 | 11410.1 | 1.14101 | 0.0114101 | 0.000148619 | 8732120 | -0.00412551 | 1e-06 | 68.9604 | -9.96568e-05 | -242.394
12.5664 | 0.000276318 | 0.593952 | 10 | 0.0931229 | 483.125 | 11438.8 | 1.14388 | 0.0114388 | 0.00014821 | 25152000 | 0.00242746 | 1e-06 | 68.9686 | 5.86384e-05 | 411.953
12.5664 | 0.000277328 | 0.602144 | 10 | 0.085849 | 483.125 | 11480.6 | 1.14806 | 0.0114806 | 0.000136633 | 5240320 | 0.00510621 | 1e-06 | 68.9768 | 0.000123347 | 195.84
12.5664 | 0.000281115 | 0.610336 | 10 | 0.0917292 | 483.125 | 11637.4 | 1.16374 | 0.0116374 | 0.000145992 | 408633 | 0.0189015 | 1e-06 | 68.9849 | 0.000456591 | 52.9057
12.5664 | 0.000281755 | 0.622624 | 10 | 0.0893704 | 483.125 | 11663.9 | 1.16639 | 0.0116639 | 0.000142237 | 40676000 | 0.00186998 | 1e-06 | 68.9972 | 4.51718e-05 | 534.764
12.5664 | 0.000283246 | 0.639008 | 10 | 0.0882786 | 483.125 | 11725.6 | 1.17256 | 0.0117256 | 0.0001405 | 3186560 | 0.00664013 | 1e-06 | 69.0136 | 0.000160401 | 150.599
12.5664 | 0.000284431 | 0.655392 | 10 | 0.0915839 | 483.125 | 11774.6 | 1.17746 | 0.0117746 | 0.00014576 | 15493700 | 0.0030672 | 1e-06 | 69.03 | 7.40921e-05 | 326.03
12.5664 | 0.000283324 | 0.671776 | 10 | 0.0906001 | 483.125 | 11728.8 | 1.17288 | 0.0117288 | 0.000144195 | 3559530 | -0.00636471 | 1e-06 | 69.0464 | -0.000153747 | -157.116
12.5664 | 0.000285256 | 0.68816 | 10 | 0.0931863 | 483.125 | 11808.8 | 1.18088 | 0.0118088 | 0.000148311 | 3681750 | 0.00634686 | 1e-06 | 69.0628 | 0.000153316 | 157.558
12.5664 | 0.000285154 | 0.704544 | 10 | 0.0958432 | 483.125 | 11804.6 | 1.18046 | 0.0118046 | 0.000152539 | 328383000 | -0.000681554 | 1e-06 | 69.0792 | -1.64638e-05 | -1467.24
12.5664 | 0.000285235 | 0.720928 | 10 | 0.100524 | 483.125 | 11807.9 | 1.18079 | 0.0118079 | 0.000159988 | 83919200 | -0.00138074 | 1e-06 | 69.0955 | -3.33536e-05 | -724.247
12.5664 | 0.00028905 | 0.737312 | 10 | 0.0878836 | 483.125 | 11965.9 | 1.19659 | 0.0119659 | 0.000139871 | 1622350 | 0.00928521 | 1e-06 | 69.1119 | 0.000224296 | 107.698
12.5664 | 0.000289341 | 0.753696 | 10 | 0.0963127 | 483.125 | 11977.9 | 1.19779 | 0.0119779 | 0.000153286 | 20689700 | 0.00272192 | 1e-06 | 69.1283 | 6.57513e-05 | 367.388
12.5664 | 0.00029052 | 0.77008 | 10 | 0.0957836 | 483.125 | 12026.7 | 1.20267 | 0.0120267 | 0.000152444 | 10365800 | 0.00383489 | 1e-06 | 69.1447 | 9.26367e-05 | 260.763
12.5664 | 0.000292338 | 0.786464 | 10 | 0.0840864 | 483.125 | 12101.9 | 1.21019 | 0.0121019 | 0.000133828 | 8606460 | 0.00394331 | 1e-06 | 69.1611 | 9.52555e-05 | 253.594
12.5664 | 0.00029166 | 0.802848 | 10 | 0.0916584 | 483.125 | 12073.9 | 1.20739 | 0.0120739 | 0.000145879 | 104886000 | -0.00117933 | 1e-06 | 69.1775 | -2.84883e-05 | -847.936
12.5664 | 0.000291786 | 0.819232 | 10 | 0.0916249 | 483.125 | 12079.1 | 1.20791 | 0.0120791 | 0.000145826 | 79231100 | 0.00135665 | 1e-06 | 69.1938 | 3.27717e-05 | 737.108
12.5664 | 0.00029334 | 0.835616 | 10 | 0.0860614 | 483.125 | 12143.5 | 1.21435 | 0.0121435 | 0.000136971 | 12679700 | 0.00328669 | 1e-06 | 69.2102 | 7.93942e-05 | 304.257
12.5664 | 0.000294708 | 0.852 | 10 | 0.0960891 | 483.125 | 12200.1 | 1.22001 | 0.0122001 | 0.000152931 | 22066000 | 0.00263261 | 1e-06 | 69.2266 | 6.35939e-05 | 379.852
12.5664 | 0.000296149 | 0.868384 | 10 | 0.0947141 | 483.086 | 12260.7 | 1.22607 | 0.0122607 | 0.000150742 | 8121220 | 0.00430831 | 1e-06 | 69.243 | 0.000104064 | 232.11
12.5664 | 0.00029707 | 0.884768 | 10 | 0.0973673 | 483.086 | 12298.9 | 1.22989 | 0.0122989 | 0.000154965 | 678645000 | 0.000477854 | 1e-06 | 69.2594 | 1.15422e-05 | 2092.69
12.5664 | 0.000297231 | 0.901152 | 10 | 0.0933912 | 483.086 | 12305.5 | 1.23055 | 0.0123055 | 0.000148637 | 19117100 | -0.00278838 | 1e-06 | 69.2758 | -6.73513e-05 | -358.631
12.5664 | 0.000299019 | 0.917536 | 10 | 0.091405 | 483.086 | 12379.5 | 1.23795 | 0.0123795 | 0.000145476 | 2032920 | 0.0084593 | 1e-06 | 69.2921 | 0.000204328 | 118.213
12.5664 | 0.000299057 | 0.93392 | 10 | 0.0975536 | 483.086 | 12381.1 | 1.23811 | 0.0123811 | 0.000155261 | 174792000 | 0.000942477 | 1e-06 | 69.3085 | 2.27649e-05 | 1061.03
12.5664 | 0.000299992 | 0.950304 | 10 | 0.091446 | 483.086 | 12419.8 | 1.24198 | 0.0124198 | 0.000145541 | 373645000 | 0.000624113 | 1e-06 | 69.3249 | 1.5075e-05 | 1602.27
12.5664 | 0.000301219 | 0.966688 | 10 | 0.0833374 | 483.086 | 12470.6 | 1.24706 | 0.0124706 | 0.000132636 | 4454290 | 0.00545684 | 1e-06 | 69.3413 | 0.000131806 | 183.256
12.5664 | 0.000301732 | 0.983072 | 10 | 0.0953103 | 483.086 | 12491.9 | 1.24919 | 0.0124919 | 0.000151691 | 79560400 | 0.0013808 | 1e-06 | 69.3577 | 3.33523e-05 | 724.217
12.5664 | 0.000301784 | 0.999456 | 10 | 0.0871868 | 483.086 | 12494 | 1.2494 | 0.012494 | 0.000138762 | 117777000 | -0.00108544 | 1e-06 | 69.3741 | -2.6218e-05 | -921.285
12.5664 | 0.000304647 | 1.01584 | 10 | 0.090343 | 483.086 | 12612.5 | 1.26125 | 0.0126125 | 0.000143785 | 2389830 | 0.00775664 | 1e-06 | 69.3904 | 0.000187356 | 128.922
12.5664 | 0.000304139 | 1.03222 | 10 | 0.0966779 | 483.086 | 12591.5 | 1.25915 | 0.0125915 | 0.000153868 | 14146300 | -0.00329801 | 1e-06 | 69.4068 | -7.96612e-05 | -303.213
12.5664 | 0.000303899 | 1.04861 | 10 | 0.0935067 | 483.086 | 12581.6 | 1.25816 | 0.0125816 | 0.000148821 | 2035630000 | -0.000270384 | 1e-06 | 69.4232 | -6.53095e-06 | -3698.44
12.5664 | 0.000306537 | 1.06499 | 10 | 0.091923 | 483.129 | 12689.7 | 1.26897 | 0.0126897 | 0.0001463 | 5223780 | 0.00529212 | 1e-06 | 69.4396 | 0.000127839 | 188.96
12.5664 | 0.000306558 | 1.08138 | 10 | 0.0953811 | 483.129 | 12690.5 | 1.26905 | 0.0126905 | 0.000151804 | 818770000 | -0.000430586 | 1e-06 | 69.456 | -1.04014e-05 | -2322.41
12.5664 | 0.000308026 | 1.09776 | 10 | 0.0951054 | 483.129 | 12751.3 | 1.27513 | 0.0127513 | 0.000151365 | 2644530 | 0.00756551 | 1e-06 | 69.4724 | 0.000182756 | 132.179
12.5664 | 0.000308412 | 1.11414 | 10 | 0.091774 | 483.129 | 12767.3 | 1.27673 | 0.0127673 | 0.000146063 | 33684000 | -0.00208237 | 1e-06 | 69.4888 | -5.03026e-05 | -480.222
12.5664 | 0.000308092 | 1.13053 | 10 | 0.0850702 | 483.129 | 12754 | 1.2754 | 0.012754 | 0.000135393 | 98458200 | 0.00117266 | 1e-06 | 69.5051 | 2.83273e-05 | 852.761
12.5664 | 0.000310907 | 1.14691 | 10 | 0.0907976 | 483.129 | 12870.6 | 1.28706 | 0.0128706 | 0.000144509 | 1491700 | 0.00984253 | 1e-06 | 69.5215 | 0.00023776 | 101.6
12.5664 | 0.000309785 | 1.1633 | 10 | 0.0938757 | 483.129 | 12824.1 | 1.28241 | 0.0128241 | 0.000149408 | 3971560 | -0.00613347 | 1e-06 | 69.5379 | -0.000148163 | -163.04
12.5664 | 0.000310563 | 1.17968 | 10 | 0.0880326 | 483.129 | 12856.3 | 1.28563 | 0.0128563 | 0.000140108 | 42247400 | 0.00182109 | 1e-06 | 69.5543 | 4.39911e-05 | 549.121
12.5664 | 0.000312989 | 1.19606 | 10 | 0.0894934 | 483.129 | 12956.7 | 1.29567 | 0.0129567 | 0.000142433 | 2500000 | 0.00754807 | 1e-06 | 69.5707 | 0.000182335 | 132.484
12.5664 | 0.000311169 | 1.21245 | 10 | 0.0963612 | 483.129 | 12881.4 | 1.28814 | 0.0128814 | 0.000153364 | 3316950 | -0.00679973 | 1e-06 | 69.5871 | -0.000164257 | -147.065
12.5664 | 0.000314187 | 1.22883 | 10 | 0.0931453 | 483.129 | 13006.3 | 1.30063 | 0.0130063 | 0.000148245 | 2604020 | 0.00754516 | 1e-06 | 69.6034 | 0.000182264 | 132.535
12.5664 | 0.000315428 | 1.24522 | 10 | 0.0937303 | 483.129 | 13057.7 | 1.30577 | 0.0130577 | 0.000149176 | 60786700 | 0.00156656 | 1e-06 | 69.6198 | 3.78424e-05 | 638.343
12.5664 | 0.000314281 | 1.2616 | 10 | 0.0985933 | 483.129 | 13010.2 | 1.30102 | 0.0130102 | 0.000156916 | 85704200 | -0.00135311 | 1e-06 | 69.6362 | -3.26863e-05 | -739.039
12.5664 | 0.000315945 | 1.28618 | 10 | 0.0856179 | 483.129 | 13079.1 | 1.30791 | 0.0130791 | 0.000136265 | 12063400 | 0.00336092 | 1e-06 | 69.6608 | 8.11878e-05 | 297.538
12.5664 | 0.000317545 | 1.31894 | 10 | 0.0850366 | 483.129 | 13145.4 | 1.31454 | 0.0131454 | 0.00013534 | 21518200 | 0.0025079 | 1e-06 | 69.6936 | 6.0582e-05 | 398.74
12.5664 | 0.000318476 | 1.35171 | 10 | 0.0892102 | 483.129 | 13183.9 | 1.31839 | 0.0131839 | 0.000141982 | 536075000 | 0.000514641 | 1e-06 | 69.7263 | 1.24319e-05 | 1943.1
12.5664 | 0.000320412 | 1.38448 | 10 | 0.0954296 | 483.129 | 13264 | 1.3264 | 0.013264 | 0.000151881 | 382891000 | 0.000629816 | 1e-06 | 69.7591 | 1.52141e-05 | 1587.76
12.5664 | 0.000321879 | 1.41725 | 10 | 0.0927801 | 483.129 | 13324.8 | 1.33248 | 0.0133248 | 0.000147664 | 16001500 | 0.00303779 | 1e-06 | 69.7919 | 7.33821e-05 | 329.187
12.5664 | 0.000322241 | 1.45002 | 10 | 0.0845037 | 483.129 | 13339.8 | 1.33398 | 0.0133398 | 0.000134492 | 108173000 | 0.00111504 | 1e-06 | 69.8246 | 2.69353e-05 | 896.833
12.5664 | 0.000324653 | 1.48278 | 10 | 0.0886214 | 483.129 | 13439.6 | 1.34396 | 0.0134396 | 0.000141045 | 30532200 | 0.00214932 | 1e-06 | 69.8574 | 5.19198e-05 | 465.264
12.5664 | 0.000325881 | 1.51555 | 10 | 0.0887817 | 483.129 | 13490.4 | 1.34904 | 0.0134904 | 0.0001413 | 31727600 | 0.00211034 | 1e-06 | 69.8902 | 5.09784e-05 | 473.857
12.5664 | 0.000326679 | 1.54832 | 10 | 0.0916025 | 483.129 | 13523.5 | 1.35235 | 0.0135235 | 0.00014579 | 395484000 | 0.000607155 | 1e-06 | 69.9229 | 1.46667e-05 | 1647.03
12.5664 | 0.000327382 | 1.58109 | 10 | 0.0925565 | 483.129 | 13552.6 | 1.35526 | 0.0135526 | 0.000147308 | 58395300 | 0.00158827 | 1e-06 | 69.9557 | 3.8367e-05 | 629.615
12.5664 | 0.00032953 | 1.61386 | 10 | 0.0906113 | 483.129 | 13641.5 | 1.36415 | 0.0136415 | 0.000144212 | 67253800000 | 4.63066e-05 | 1e-06 | 69.9885 | 1.1186e-06 | 21595.2
12.5664 | 0.000331766 | 1.64662 | 10 | 0.0880625 | 483.129 | 13734 | 1.3734 | 0.013734 | 0.000140156 | 10747700 | 0.00361117 | 1e-06 | 70.0212 | 8.72331e-05 | 276.918
12.5664 | 0.000331735 | 1.67939 | 10 | 0.0872613 | 483.09 | 13733.9 | 1.37339 | 0.0137339 | 0.000138881 | 11596300 | 0.00346068 | 1e-06 | 70.054 | 8.35909e-05 | 288.961
12.5664 | 0.000333014 | 1.71216 | 10 | 0.0945129 | 483.09 | 13786.8 | 1.37868 | 0.0137868 | 0.000150422 | 68669700 | -0.00148004 | 1e-06 | 70.0868 | -3.57496e-05 | -675.658
12.5664 | 0.000334355 | 1.74493 | 10 | 0.0982318 | 483.09 | 13842.4 | 1.38424 | 0.0138424 | 0.000156341 | 61828300 | 0.00159017 | 1e-06 | 70.1195 | 3.84097e-05 | 628.865
12.5664 | 0.00033593 | 1.7777 | 10 | 0.0881929 | 483.09 | 13907.5 | 1.39075 | 0.0139075 | 0.000140363 | 54166200 | 0.00160977 | 1e-06 | 70.1523 | 3.88831e-05 | 621.209
12.5664 | 0.000336 | 1.81046 | 10 | 0.0873433 | 483.09 | 13910.5 | 1.39105 | 0.0139105 | 0.000139011 | 23440300 | 0.00243525 | 1e-06 | 70.1851 | 5.88222e-05 | 410.636
12.5664 | 0.000337582 | 1.84323 | 10 | 0.091774 | 483.09 | 13976 | 1.3976 | 0.013976 | 0.000146063 | 1132760000 | 0.000359088 | 1e-06 | 70.2178 | 8.67359e-06 | 2784.83
12.5664 | 0.000338693 | 1.876 | 10 | 0.0969798 | 483.129 | 14020.8 | 1.40208 | 0.0140208 | 0.000154348 | 220791000 | 0.000836103 | 1e-06 | 70.2506 | 2.01973e-05 | 1196.02
12.5664 | 0.000340099 | 1.90877 | 10 | 0.0932161 | 483.129 | 14079 | 1.4079 | 0.014079 | 0.000148358 | 8304900 | 0.00422657 | 1e-06 | 70.2834 | 0.000102099 | 236.598
12.5664 | 0.000340975 | 1.94154 | 10 | 0.0920534 | 483.129 | 14115.3 | 1.41153 | 0.0141153 | 0.000146508 | 34313800 | -0.00206631 | 1e-06 | 70.3161 | -4.99148e-05 | -483.954
12.5664 | 0.000342014 | 1.9743 | 10 | 0.096432 | 483.129 | 14158.3 | 1.41583 | 0.0141583 | 0.000153476 | 23074100 | 0.00257904 | 1e-06 | 70.3489 | 6.23004e-05 | 387.741
12.5664 | 0.000343463 | 2.00707 | 10 | 0.0836392 | 483.129 | 14218.3 | 1.42183 | 0.0142183 | 0.000133116 | 38581400 | 0.00185749 | 1e-06 | 70.3817 | 4.48703e-05 | 538.362
12.5664 | 0.000344233 | 2.03984 | 10 | 0.0912672 | 483.129 | 14250.1 | 1.42501 | 0.0142501 | 0.000145256 | 33570500 | 0.00208012 | 1e-06 | 70.4144 | 5.02483e-05 | 480.741
12.5664 | 0.000346089 | 2.07261 | 10 | 0.0954966 | 483.109 | 14327.6 | 1.43276 | 0.0143276 | 0.000151988 | 10890300000 | 0.000118137 | 1e-06 | 70.4472 | 2.85364e-06 | 8464.78
12.5664 | 0.000345898 | 2.10538 | 10 | 0.0964245 | 483.109 | 14319.7 | 1.43197 | 0.0143197 | 0.000153464 | 116084000 | -0.00114979 | 1e-06 | 70.48 | -2.77736e-05 | -869.727
12.5664 | 0.00034753 | 2.13814 | 10 | 0.0898474 | 483.109 | 14387.2 | 1.43872 | 0.0143872 | 0.000142997 | 4175640 | 0.00585196 | 1e-06 | 70.5128 | 0.000141357 | 170.883
12.5664 | 0.00034909 | 2.17091 | 10 | 0.0874737 | 483.109 | 14451.8 | 1.44518 | 0.0144518 | 0.000139219 | 1532630000 | 0.00030139 | 1e-06 | 70.5455 | 7.28023e-06 | 3317.96
12.5664 | 0.000349497 | 2.20368 | 10 | 0.0981163 | 483.109 | 14468.7 | 1.44687 | 0.0144687 | 0.000156157 | 1158010000 | -0.000367219 | 1e-06 | 70.5783 | -8.87035e-06 | -2723.17
12.5664 | 0.000350867 | 2.23645 | 10 | 0.0921839 | 483.109 | 14525.4 | 1.45254 | 0.0145254 | 0.000146715 | 172542000 | 0.000922125 | 1e-06 | 70.6111 | 2.22744e-05 | 1084.45
12.5664 | 0.000352127 | 2.26922 | 10 | 0.0946657 | 483.09 | 14578.1 | 1.45781 | 0.0145781 | 0.000150665 | 10662800 | 0.00375898 | 1e-06 | 70.6438 | 9.07962e-05 | 266.03
12.5664 | 0.000352559 | 2.30198 | 10 | 0.0908498 | 483.09 | 14596 | 1.4596 | 0.014596 | 0.000144592 | 177754000 | -0.000901908 | 1e-06 | 70.6766 | -2.17851e-05 | -1108.76
12.5664 | 0.000353765 | 2.33475 | 10 | 0.0892102 | 483.09 | 14645.9 | 1.46459 | 0.0146459 | 0.000141982 | 138138000 | 0.00101382 | 1e-06 | 70.7094 | 2.44883e-05 | 986.369
12.5664 | 0.000354891 | 2.36752 | 10 | 0.0921727 | 483.09 | 14692.5 | 1.46925 | 0.0146925 | 0.000146697 | 11688900 | 0.00354262 | 1e-06 | 70.7421 | 8.55701e-05 | 282.277
12.5664 | 0.000355893 | 2.40029 | 10 | 0.0903654 | 483.09 | 14734 | 1.4734 | 0.014734 | 0.000143821 | 169670000 | 0.00092068 | 1e-06 | 70.7749 | 2.22386e-05 | 1086.15
12.5664 | 0.000356586 | 2.43306 | 10 | 0.0971474 | 483.09 | 14762.7 | 1.47627 | 0.0147627 | 0.000154615 | 33257400 | -0.00215616 | 1e-06 | 70.8077 | -5.2081e-05 | -463.787
12.5664 | 0.000358698 | 2.46582 | 10 | 0.094375 | 483.094 | 14850 | 1.485 | 0.01485 | 0.000150202 | 11922100 | 0.00354946 | 1e-06 | 70.8404 | 8.5736e-05 | 281.733
12.5664 | 0.000358599 | 2.49859 | 10 | 0.0871048 | 483.094 | 14845.9 | 1.48459 | 0.0148459 | 0.000138632 | 13365300 | 0.00322063 | 1e-06 | 70.8732 | 7.77934e-05 | 310.498
12.5664 | 0.000358769 | 2.53136 | 10 | 0.087783 | 483.094 | 14853 | 1.4853 | 0.014853 | 0.000139711 | 48636300 | -0.00169487 | 1e-06 | 70.906 | -4.09389e-05 | -590.017
12.5664 | 0.000361168 | 2.56413 | 10 | 0.092959 | 483.094 | 14952.3 | 1.49523 | 0.0149523 | 0.000147949 | 251869000 | 0.000766422 | 1e-06 | 70.9387 | 1.85127e-05 | 1304.76
12.5664 | 0.000362037 | 2.61328 | 10 | 0.0904175 | 483.094 | 14988.3 | 1.49883 | 0.0149883 | 0.000143904 | 24723900 | 0.00241256 | 1e-06 | 70.9879 | 5.82746e-05 | 414.498
12.5664 | 0.000361914 | 2.67882 | 10 | 0.0941067 | 483.129 | 14982.1 | 1.49821 | 0.0149821 | 0.000149775 | 17442600 | -0.00293032 | 1e-06 | 71.0534 | -7.07861e-05 | -341.26
12.5664 | 0.000361967 | 2.74435 | 10 | 0.0918597 | 483.129 | 14984.3 | 1.49843 | 0.0149843 | 0.000146199 | 5303340 | 0.00525046 | 1e-06 | 71.119 | 0.000126833 | 190.459
12.5664 | 0.00036764 | 2.80989 | 10 | 0.0927316 | 483.129 | 15219.1 | 1.52191 | 0.0152191 | 0.000147587 | 24558800 | -0.00245143 | 1e-06 | 71.1845 | -5.92179e-05 | -407.924
12.5664 | 0.000368603 | 2.87542 | 10 | 0.0888226 | 483.012 | 15262.7 | 1.52627 | 0.0152627 | 0.000141366 | 5923160 | 0.00488535 | 1e-06 | 71.25 | 0.000117984 | 204.694
12.5664 | 0.000370881 | 2.94096 | 10 | 0.0924075 | 483.012 | 15357 | 1.5357 | 0.015357 | 0.000147071 | 552275000 | -0.000516043 | 1e-06 | 71.3156 | -1.24627e-05 | -1937.82
12.5664 | 0.000372986 | 3.0065 | 10 | 0.0907343 | 483.012 | 15444.2 | 1.54442 | 0.0154442 | 0.000144408 | 58383900 | 0.00157271 | 1e-06 | 71.3811 | 3.79819e-05 | 635.844
12.5664 | 0.000374029 | 3.07203 | 10 | 0.0894375 | 483.09 | 15484.8 | 1.54848 | 0.0154848 | 0.000142344 | 49705300 | 0.00169227 | 1e-06 | 71.4466 | 4.08758e-05 | 590.924
12.5664 | 0.000377309 | 3.13757 | 10 | 0.096432 | 483.09 | 15620.7 | 1.56207 | 0.0156207 | 0.000153476 | 484801000 | 0.000562651 | 1e-06 | 71.5122 | 1.35905e-05 | 1777.3
12.5664 | 0.000379736 | 3.2031 | 10 | 0.0835088 | 483.09 | 15721.1 | 1.57211 | 0.0157211 | 0.000132908 | 31817600 | 0.00204382 | 1e-06 | 71.5777 | 4.93674e-05 | 489.28
12.5664 | 0.000380019 | 3.26864 | 10 | 0.0900002 | 483.09 | 15732.8 | 1.57328 | 0.0157328 | 0.00014324 | 85236800 | -0.00129634 | 1e-06 | 71.6432 | -3.13124e-05 | -771.404
12.5664 | 0.000382459 | 3.33418 | 10 | 0.0893891 | 483.09 | 15833.9 | 1.58339 | 0.0158339 | 0.000142267 | 10620700 | 0.00365995 | 1e-06 | 71.7088 | 8.84043e-05 | 273.228
12.5664 | 0.000383907 | 3.39971 | 10 | 0.0949377 | 483.09 | 15893.8 | 1.58938 | 0.0158938 | 0.000151098 | 501206000 | 0.000549062 | 1e-06 | 71.7743 | 1.32623e-05 | 1821.29
12.5664 | 0.000384796 | 3.46525 | 10 | 0.0962456 | 483.09 | 15930.6 | 1.59306 | 0.0159306 | 0.00015318 | 2703020000 | 0.000238054 | 1e-06 | 71.8399 | 5.75008e-06 | 4200.72
12.5664 | 0.000386384 | 3.53078 | 10 | 0.08984 | 483.09 | 15996.4 | 1.59964 | 0.0159964 | 0.000142985 | 845809000 | 0.000411158 | 1e-06 | 71.9054 | 9.93131e-06 | 2432.16
12.5664 | 0.000387418 | 3.59632 | 10 | 0.0937452 | 483.09 | 16039.2 | 1.60392 | 0.0160392 | 0.0001492 | 330464000 | 0.000671928 | 1e-06 | 71.9709 | 1.62301e-05 | 1488.25
12.5664 | 0.000389269 | 3.66186 | 10 | 0.0844367 | 483.09 | 16115.8 | 1.61158 | 0.0161158 | 0.000134385 | 455116000 | 0.000543393 | 1e-06 | 72.0365 | 1.31254e-05 | 1840.29
12.5664 | 0.00039149 | 3.72739 | 10 | 0.0938868 | 483.09 | 16207.7 | 1.62077 | 0.0162077 | 0.000149426 | 25494800 | 0.00242096 | 1e-06 | 72.102 | 5.84769e-05 | 413.06
12.5664 | 0.000392733 | 3.79293 | 10 | 0.0946843 | 483.09 | 16259.2 | 1.62592 | 0.0162592 | 0.000150695 | 162315000 | 0.000963539 | 1e-06 | 72.1675 | 2.32738e-05 | 1037.84
12.5664 | 0.00039436 | 3.85846 | 10 | 0.0913007 | 483.09 | 16326.6 | 1.63266 | 0.0163266 | 0.00014531 | 809275000 | 0.00042374 | 1e-06 | 72.2331 | 1.02352e-05 | 2359.94
12.5664 | 0.000395842 | 3.924 | 10 | 0.0907716 | 483.133 | 16386.5 | 1.63865 | 0.0163865 | 0.000144467 | 132464000 | 0.00104433 | 1e-06 | 72.2986 | 2.52274e-05 | 957.556
12.5664 | 0.000397311 | 3.98954 | 10 | 0.0913529 | 483.133 | 16447.3 | 1.64473 | 0.0164473 | 0.000145393 | 893685000 | 0.000403347 | 1e-06 | 72.3641 | 9.74351e-06 | 2479.25
12.5664 | 0.000398171 | 4.05507 | 10 | 0.0870451 | 483.133 | 16482.9 | 1.64829 | 0.0164829 | 0.000138537 | 49633400 | 0.00167069 | 1e-06 | 72.4297 | 4.03582e-05 | 598.556
12.5664 | 0.000400241 | 4.12061 | 10 | 0.0986902 | 483.129 | 16568.7 | 1.65687 | 0.0165687 | 0.00015707 | 3544830000 | 0.000210499 | 1e-06 | 72.4952 | 5.0849e-06 | 4750.63
12.5664 | 0.00040095 | 4.18614 | 10 | 0.0949712 | 483.129 | 16598.1 | 1.65981 | 0.0165981 | 0.000151151 | 475415000 | 0.000563858 | 1e-06 | 72.5608 | 1.36208e-05 | 1773.5
12.5664 | 0.000402816 | 4.25168 | 10 | 0.0942669 | 483.129 | 16675.3 | 1.66753 | 0.0166753 | 0.00015003 | 62402500 | 0.00155056 | 1e-06 | 72.6263 | 3.7456e-05 | 644.928
12.5664 | 0.00040346 | 4.31722 | 10 | 0.0951985 | 483.133 | 16701.8 | 1.67018 | 0.0167018 | 0.000151513 | 277830000 | -0.000738475 | 1e-06 | 72.6918 | -1.78391e-05 | -1354.14
12.5664 | 0.000405046 | 4.38275 | 10 | 0.0831063 | 483.133 | 16767.5 | 1.67675 | 0.0167675 | 0.000132268 | 22174800 | 0.00244229 | 1e-06 | 72.7574 | 5.89975e-05 | 409.452
12.5664 | 0.000406732 | 4.44829 | 10 | 0.100002 | 483.133 | 16837.3 | 1.68373 | 0.0168373 | 0.000159158 | 660328000 | -0.000490947 | 1e-06 | 72.8229 | -1.18596e-05 | -2036.88
12.5664 | 0.000407124 | 4.51382 | 10 | 0.0913156 | 483.055 | 16856.2 | 1.68562 | 0.0168562 | 0.000145333 | 25220600 | 0.00240052 | 1e-06 | 72.8884 | 5.79791e-05 | 416.577
12.5664 | 0.000409062 | 4.57936 | 10 | 0.0918858 | 483.055 | 16936.5 | 1.69365 | 0.0169365 | 0.000146241 | 163687000 | -0.000945207 | 1e-06 | 72.954 | -2.28293e-05 | -1057.97
12.5664 | 0.000409926 | 4.6449 | 10 | 0.0937154 | 483.055 | 16972.2 | 1.69722 | 0.0169722 | 0.000149153 | 33852900 | 0.00209903 | 1e-06 | 73.0195 | 5.06972e-05 | 476.411
12.5664 | 0.000411814 | 4.71043 | 10 | 0.0795886 | 483.094 | 17049 | 1.7049 | 0.017049 | 0.000126669 | 654829000 | -0.000439817 | 1e-06 | 73.085 | -1.06236e-05 | -2273.68
12.5664 | 0.000412933 | 4.77597 | 10 | 0.0902163 | 483.094 | 17095.4 | 1.70954 | 0.0170954 | 0.000143584 | 48095500 | 0.00172783 | 1e-06 | 73.1506 | 4.17351e-05 | 578.761
12.5664 | 0.000414293 | 4.8415 | 10 | 0.0939055 | 483.094 | 17151.6 | 1.71516 | 0.0171516 | 0.000149455 | 3045970000 | 0.00022151 | 1e-06 | 73.2161 | 5.3505e-06 | 4514.47
12.5664 | 0.00041571 | 4.90704 | 10 | 0.092482 | 483.066 | 17211.3 | 1.72113 | 0.0172113 | 0.00014719 | 252804000 | 0.000763039 | 1e-06 | 73.2816 | 1.84299e-05 | 1310.55
12.5664 | 0.000417115 | 4.97258 | 10 | 0.095124 | 483.066 | 17269.5 | 1.72695 | 0.0172695 | 0.000151395 | 39978100 | 0.00194601 | 1e-06 | 73.3472 | 4.70025e-05 | 513.873
12.5664 | 0.000418112 | 5.03811 | 10 | 0.0898288 | 483.066 | 17310.7 | 1.73107 | 0.0173107 | 0.000142967 | 47599300 | -0.00173308 | 1e-06 | 73.4127 | -4.18595e-05 | -577.009
12.5664 | 0.000419562 | 5.10365 | 10 | 0.0847199 | 483.086 | 17370.1 | 1.73701 | 0.0173701 | 0.000134836 | 15981400 | 0.00290466 | 1e-06 | 73.4783 | 7.016e-05 | 344.275
12.5664 | 0.000420564 | 5.16918 | 10 | 0.0983585 | 483.086 | 17411.6 | 1.74116 | 0.0174116 | 0.000156542 | 272329000 | 0.000758175 | 1e-06 | 73.5438 | 1.83132e-05 | 1318.96
12.5664 | 0.000422581 | 5.26749 | 10 | 0.102036 | 483.086 | 17495 | 1.7495 | 0.017495 | 0.000162396 | 140808000 | 0.00107392 | 1e-06 | 73.6421 | 2.59399e-05 | 931.165
12.5664 | 0.000424874 | 5.39856 | 10 | 0.0869669 | 483.086 | 17590 | 1.759 | 0.01759 | 0.000138412 | 6355990000 | 0.000147569 | 1e-06 | 73.7732 | 3.56443e-06 | 6776.49
12.5664 | 0.00042691 | 5.52963 | 10 | 0.0854167 | 483.07 | 17674.9 | 1.76749 | 0.0176749 | 0.000135945 | 118895000 | 0.0010693 | 1e-06 | 73.9042 | 2.58274e-05 | 935.19
12.5664 | 0.000428697 | 5.6607 | 10 | 0.0903766 | 483.09 | 17748.1 | 1.77481 | 0.0177481 | 0.000143839 | 8330510000 | 0.000131402 | 1e-06 | 74.0353 | 3.17395e-06 | 7610.23
12.5664 | 0.000430754 | 5.79178 | 10 | 0.0909691 | 483.09 | 17833.3 | 1.78333 | 0.0178333 | 0.000144782 | 429997000 | 0.000580262 | 1e-06 | 74.1664 | 1.40159e-05 | 1723.36
12.5664 | 0.000432776 | 5.92285 | 10 | 0.0939502 | 483.09 | 17917 | 1.7917 | 0.017917 | 0.000149526 | 491303000 | 0.000551676 | 1e-06 | 74.2975 | 1.33255e-05 | 1812.66
12.5664 | 0.000434764 | 6.05392 | 10 | 0.0873731 | 483.086 | 17999.4 | 1.79994 | 0.0179994 | 0.000139059 | 1948550000 | 0.000267142 | 1e-06 | 74.4285 | 6.45263e-06 | 3743.32
12.5664 | 0.000436852 | 6.18499 | 10 | 0.0919938 | 483.086 | 18085.9 | 1.80859 | 0.0180859 | 0.000146413 | 663835000 | 0.000469634 | 1e-06 | 74.5596 | 1.13437e-05 | 2129.32
12.5664 | 0.00043939 | 6.31606 | 10 | 0.102163 | 483.086 | 18191 | 1.8191 | 0.018191 | 0.000162598 | 397179000 | 0.00063983 | 1e-06 | 74.6907 | 1.54546e-05 | 1562.92
12.5664 | 0.000441452 | 6.44714 | 10 | 0.0938421 | 483.09 | 18276.2 | 1.82762 | 0.0182762 | 0.000149354 | 185368000 | 0.000897618 | 1e-06 | 74.8217 | 2.16815e-05 | 1114.06
12.5664 | 0.000443571 | 6.57821 | 10 | 0.0882488 | 483.09 | 18363.9 | 1.83639 | 0.0183639 | 0.000140452 | 93355100 | 0.00122658 | 1e-06 | 74.9528 | 2.96274e-05 | 815.276
12.5664 | 0.000445156 | 6.70928 | 10 | 0.0943116 | 483.09 | 18429.5 | 1.84295 | 0.0184295 | 0.000150102 | 25075600000 | 7.73691e-05 | 1e-06 | 75.0839 | 1.86881e-06 | 12925.1
12.5664 | 0.000447262 | 6.84035 | 10 | 0.0909579 | 483.09 | 18516.7 | 1.85167 | 0.0185167 | 0.000144764 | 709321000 | 0.000451761 | 1e-06 | 75.215 | 1.09121e-05 | 2213.56
12.5664 | 0.000449101 | 6.97142 | 10 | 0.0919118 | 483.09 | 18592.8 | 1.85928 | 0.0185928 | 0.000146282 | 201379000 | 0.000852292 | 1e-06 | 75.346 | 2.05867e-05 | 1173.31
12.5664 | 0.000451115 | 7.1025 | 10 | 0.0897058 | 483.09 | 18676.2 | 1.86762 | 0.0186762 | 0.000142771 | 89352300 | 0.00126406 | 1e-06 | 75.4771 | 3.05327e-05 | 791.102
12.5664 | 0.000452537 | 7.23357 | 10 | 0.0853385 | 483.09 | 18735.1 | 1.87351 | 0.0187351 | 0.00013582 | 356629000 | -0.000617126 | 1e-06 | 75.6082 | -1.49064e-05 | -1620.41
12.5664 | 0.00045454 | 7.36464 | 10 | 0.0924037 | 483.094 | 18817.9 | 1.88179 | 0.0188179 | 0.000147065 | 1192360000 | 0.000351198 | 1e-06 | 75.7392 | 8.48307e-06 | 2847.4
12.5664 | 0.000456044 | 7.49571 | 10 | 0.0980157 | 483.09 | 18880.3 | 1.88803 | 0.0188803 | 0.000155997 | 916752000 | 0.000412508 | 1e-06 | 75.8703 | 9.96391e-06 | 2424.2
12.5664 | 0.000458408 | 7.62678 | 10 | 0.0923478 | 483.09 | 18978.2 | 1.89782 | 0.0189782 | 0.000146976 | 58624700 | 0.00158337 | 1e-06 | 76.0014 | 3.82455e-05 | 631.564
12.5664 | 0.000459796 | 7.75786 | 10 | 0.0925565 | 483.09 | 19035.6 | 1.90356 | 0.0190356 | 0.000147308 | 1835140000 | 0.000283321 | 1e-06 | 76.1325 | 6.84347e-06 | 3529.57
12.5664 | 0.000461702 | 7.88893 | 10 | 0.0914721 | 483.094 | 19114.4 | 1.91144 | 0.0191144 | 0.000145582 | 11496900000 | 0.000112529 | 1e-06 | 76.2635 | 2.7181e-06 | 8886.62
12.5664 | 0.000463543 | 8.02 | 10 | 0.0890984 | 483.094 | 19190.6 | 1.91906 | 0.0191906 | 0.000141805 | 755124000 | 0.000433347 | 1e-06 | 76.3946 | 1.04674e-05 | 2307.62
12.5664 | 0.000465678 | 8.15107 | 10 | 0.091651 | 483.094 | 19279 | 1.9279 | 0.019279 | 0.000145867 | 65442100 | 0.00149297 | 1e-06 | 76.5257 | 3.60621e-05 | 669.808
12.5664 | 0.000467418 | 8.28214 | 10 | 0.0827374 | 483.094 | 19351 | 1.9351 | 0.019351 | 0.000131681 | 9181130000 | 0.00011976 | 1e-06 | 76.6568 | 2.89277e-06 | 8350.01
12.5664 | 0.000469774 | 8.41322 | 10 | 0.09022 | 483.094 | 19448.6 | 1.94486 | 0.0194486 | 0.00014359 | 154003000 | 0.000965598 | 1e-06 | 76.7878 | 2.33237e-05 | 1035.63
12.5664 | 0.000471169 | 8.54429 | 10 | 0.0965475 | 483.09 | 19506.5 | 1.95065 | 0.0195065 | 0.00015366 | 312137000 | -0.00070163 | 1e-06 | 76.9189 | -1.69475e-05 | -1425.25
12.5664 | 0.000472955 | 8.67536 | 10 | 0.092128 | 483.086 | 19580.6 | 1.95806 | 0.0195806 | 0.000146626 | 477823000 | 0.000553952 | 1e-06 | 77.05 | 1.33803e-05 | 1805.21
12.5664 | 0.000474445 | 8.80643 | 10 | 0.091174 | 483.086 | 19642.3 | 1.96423 | 0.0196423 | 0.000145108 | 124480000 | 0.00107968 | 1e-06 | 77.181 | 2.6079e-05 | 926.197
12.5664 | 0.000475389 | 8.9375 | 10 | 0.0928956 | 483.094 | 19681 | 1.9681 | 0.019681 | 0.000147848 | 1933330000 | -0.000276538 | 1e-06 | 77.3121 | -6.67968e-06 | -3616.14
12.5664 | 0.000476605 | 9.06858 | 10 | 0.0917851 | 483.09 | 19731.5 | 1.97315 | 0.0197315 | 0.000146081 | 276060000 | 0.000727435 | 1e-06 | 77.4432 | 1.75708e-05 | 1374.69
12.5664 | 0.000478559 | 9.19965 | 10 | 0.0871346 | 483.09 | 19812.4 | 1.98124 | 0.0198124 | 0.000138679 | 476222000 | 0.000539636 | 1e-06 | 77.5743 | 1.30346e-05 | 1853.1
12.5664 | 0.000479699 | 9.33072 | 10 | 0.0867247 | 483.094 | 19859.5 | 1.98595 | 0.0198595 | 0.000138027 | 253973000 | 0.000737204 | 1e-06 | 77.7053 | 1.78069e-05 | 1356.48
12.5664 | 0.000481404 | 9.46179 | 10 | 0.0857111 | 483.094 | 19930.1 | 1.99301 | 0.0199301 | 0.000136413 | 452226000 | 0.000549226 | 1e-06 | 77.8364 | 1.32664e-05 | 1820.74
12.5664 | 0.000482784 | 9.59286 | 10 | 0.0892251 | 483.078 | 19987.8 | 1.99878 | 0.0199878 | 0.000142006 | 8194680000 | 0.00013164 | 1e-06 | 77.9675 | 3.17962e-06 | 7596.48
12.5664 | 0.000484417 | 9.72394 | 10 | 0.0930298 | 483.094 | 20054.8 | 2.00548 | 0.0200548 | 0.000148061 | 1257880000 | -0.000343085 | 1e-06 | 78.0985 | -8.2871e-06 | -2914.73
12.5664 | 0.000486193 | 9.85501 | 10 | 0.0863483 | 483.094 | 20128.3 | 2.01283 | 0.0201283 | 0.000137428 | 117841000 | 0.00107991 | 1e-06 | 78.2296 | 2.6085e-05 | 925.999
12.5664 | 0.000487515 | 9.98608 | 10 | 0.0951538 | 483.094 | 20183.1 | 2.01831 | 0.0201831 | 0.000151442 | 319128000 | 0.000688875 | 1e-06 | 78.3607 | 1.66396e-05 | 1451.64
12.5664 | 0.000489075 | 10.1172 | 10 | 0.0927466 | 483.094 | 20247.6 | 2.02476 | 0.0202476 | 0.000147611 | 5717270000 | -0.000160681 | 1e-06 | 78.4918 | -3.8812e-06 | -6223.51
12.5664 | 0.000490952 | 10.2482 | 10 | 0.0928136 | 483.094 | 20325.3 | 2.03253 | 0.0203253 | 0.000147717 | 272459000 | 0.000736318 | 1e-06 | 78.6228 | 1.77855e-05 | 1358.11
12.5664 | 0.000492279 | 10.3793 | 10 | 0.0891506 | 483.094 | 20380.3 | 2.03803 | 0.0203803 | 0.000141888 | 116598000 | 0.00110313 | 1e-06 | 78.7539 | 2.66458e-05 | 906.511
12.5664 | 0.000494387 | 10.5759 | 10 | 0.0890462 | 483.098 | 20467.4 | 2.04674 | 0.0204674 | 0.000141721 | 895948000 | 0.000397719 | 1e-06 | 78.9505 | 9.60686e-06 | 2514.34
12.5664 | 0.00049722 | 10.838 | 10 | 0.0873433 | 483.098 | 20584.7 | 2.05847 | 0.0205847 | 0.000139011 | 6544430000 | 0.000145743 | 1e-06 | 79.2127 | 3.52041e-06 | 6861.37
12.5664 | 0.000500205 | 11.1002 | 10 | 0.0914386 | 483.094 | 20708.4 | 2.07084 | 0.0207084 | 0.000145529 | 4110150000 | 0.000188168 | 1e-06 | 79.4748 | 4.54514e-06 | 5314.4
12.5664 | 0.0005033 | 11.3623 | 10 | 0.0972704 | 483.098 | 20836.4 | 2.08364 | 0.0208364 | 0.000154811 | 225944000 | 0.000827752 | 1e-06 | 79.7369 | 1.99943e-05 | 1208.09
12.5664 | 0.000505976 | 11.6245 | 10 | 0.0848615 | 483.098 | 20947.1 | 2.09471 | 0.0209471 | 0.000135061 | 511495000 | 0.00051386 | 1e-06 | 79.9991 | 1.24122e-05 | 1946.06
12.5664 | 0.000508555 | 11.8866 | 10 | 0.0887742 | 483.094 | 21054.1 | 2.10541 | 0.0210541 | 0.000141289 | 119769000000 | 3.43464e-05 | 1e-06 | 80.2612 | 8.29628e-07 | 29115.1
12.5664 | 0.000511126 | 12.1488 | 10 | 0.0870302 | 483.094 | 21160.5 | 2.11605 | 0.0211605 | 0.000138513 | 4031440000 | 0.000185359 | 1e-06 | 80.5234 | 4.4773e-06 | 5394.92
12.5664 | 0.000513837 | 12.4109 | 10 | 0.10147 | 483.098 | 21272.6 | 2.12726 | 0.0212726 | 0.000161495 | 542571000 | 0.00054557 | 1e-06 | 80.7855 | 1.31782e-05 | 1832.94
12.5664 | 0.000516742 | 12.6731 | 10 | 0.0860204 | 483.098 | 21392.9 | 2.13929 | 0.0213929 | 0.000136906 | 395970000 | 0.000588003 | 1e-06 | 81.0477 | 1.42031e-05 | 1700.67
12.5664 | 0.000518847 | 12.9352 | 10 | 0.0914311 | 483.098 | 21480 | 2.148 | 0.02148 | 0.000145517 | 4156870000000 | 5.91663e-06 | 1e-06 | 81.3098 | 1.42915e-07 | 169015
12.5664 | 0.000521437 | 13.1973 | 10 | 0.0883494 | 483.094 | 21587.4 | 2.15874 | 0.0215874 | 0.000140612 | 323685000 | 0.000659099 | 1e-06 | 81.572 | 1.59203e-05 | 1517.22
12.5664 | 0.000523712 | 13.4595 | 10 | 0.101533 | 483.098 | 21681.4 | 2.16814 | 0.0216814 | 0.000161595 | 14895300000 | -0.000104157 | 1e-06 | 81.8341 | -2.51591e-06 | -9600.86
12.5664 | 0.000526157 | 13.7216 | 10 | 0.0883606 | 483.094 | 21782.8 | 2.17828 | 0.0217828 | 0.00014063 | 499513000 | 0.000530598 | 1e-06 | 82.0962 | 1.28164e-05 | 1884.67
12.5664 | 0.000528229 | 13.9838 | 10 | 0.0916733 | 483.094 | 21868.6 | 2.18686 | 0.0218686 | 0.000145903 | 717924000 | 0.000450809 | 1e-06 | 82.3584 | 1.08891e-05 | 2218.24
12.5664 | 0.000530532 | 14.2459 | 10 | 0.0940881 | 483.094 | 21963.9 | 2.19639 | 0.0219639 | 0.000149746 | 655995000 | 0.000477779 | 1e-06 | 82.6205 | 1.15406e-05 | 2093.02
12.5664 | 0.000532721 | 14.5081 | 10 | 0.0890239 | 483.09 | 22054.7 | 2.20547 | 0.0220547 | 0.000141686 | 4599380000 | -0.000175515 | 1e-06 | 82.8827 | -4.23947e-06 | -5697.52
12.5664 | 0.000534957 | 14.7702 | 10 | 0.0925714 | 483.09 | 22147.3 | 2.21473 | 0.0221473 | 0.000147332 | 810325000 | 0.000426402 | 1e-06 | 83.1448 | 1.02995e-05 | 2345.21
12.5664 | 0.000537269 | 15.0324 | 10 | 0.0886102 | 483.09 | 22243 | 2.2243 | 0.022243 | 0.000141028 | 845762000 | 0.000408346 | 1e-06 | 83.407 | 9.86338e-06 | 2448.91
12.5664 | 0.000539613 | 15.2945 | 10 | 0.0951054 | 483.09 | 22340.1 | 2.23401 | 0.0223401 | 0.000151365 | 249853000 | 0.000778342 | 1e-06 | 83.6691 | 1.88005e-05 | 1284.78
12.5664 | 0.000541668 | 15.5566 | 10 | 0.0907529 | 483.09 | 22425.2 | 2.24252 | 0.0224252 | 0.000144438 | 8960100000 | -0.000126965 | 1e-06 | 83.9312 | -3.06677e-06 | -7876.19
12.5664 | 0.000543893 | 15.8188 | 10 | 0.0940843 | 483.09 | 22517.3 | 2.25173 | 0.0225173 | 0.00014974 | 3406660000 | 0.000209655 | 1e-06 | 84.1934 | 5.0641e-06 | 4769.75
12.5664 | 0.000546123 | 16.0809 | 10 | 0.0924149 | 483.09 | 22609.6 | 2.26096 | 0.0226096 | 0.000147083 | 498466000 | 0.000543204 | 1e-06 | 84.4555 | 1.31208e-05 | 1840.93
12.5664 | 0.000548412 | 16.3431 | 10 | 0.0930819 | 483.09 | 22704.4 | 2.27044 | 0.0227044 | 0.000148144 | 622649000 | 0.000487777 | 1e-06 | 84.7177 | 1.1782e-05 | 2050.12
12.5664 | 0.000550333 | 16.6052 | 10 | 0.0869222 | 483.09 | 22783.9 | 2.27839 | 0.0227839 | 0.000138341 | 1837250000 | 0.000274405 | 1e-06 | 84.9798 | 6.62811e-06 | 3644.25
12.5664 | 0.000552541 | 16.8674 | 10.01 | 0.0926273 | 483.09 | 22875.3 | 2.28753 | 0.0228753 | 0.000147421 | 7046190000 | -0.000144645 | 1e-06 | 85.242 | -3.49382e-06 | -6913.49
12.5664 | 0.00055489 | 17.1295 | 10.01 | 0.0921131 | 483.09 | 22972.5 | 2.29725 | 0.0229725 | 0.000146602 | 622327000 | 0.000485357 | 1e-06 | 85.5041 | 1.17236e-05 | 2060.34
12.5664 | 0.000556754 | 17.3916 | 10 | 0.0967413 | 483.09 | 23049.7 | 2.30497 | 0.0230497 | 0.000153968 | 1148920000 | 0.000366076 | 1e-06 | 85.7663 | 8.84238e-06 | 2731.67
12.5664 | 0.000558678 | 17.6538 | 10 | 0.0853012 | 483.094 | 23129.2 | 2.31292 | 0.0231292 | 0.000135761 | 351113000 | 0.000621819 | 1e-06 | 86.0284 | 1.50198e-05 | 1608.18
12.5664 | 0.000560704 | 17.9159 | 10 | 0.0965959 | 483.09 | 23213.2 | 2.32132 | 0.0232132 | 0.000153737 | 4266150000 | -0.000189833 | 1e-06 | 86.2905 | -4.58532e-06 | -5267.79
12.5664 | 0.000562782 | 18.1781 | 10 | 0.0935254 | 483.09 | 23299.3 | 2.32993 | 0.0232993 | 0.00014885 | 5890090000 | 0.000158969 | 1e-06 | 86.5527 | 3.83983e-06 | 6290.52
12.5664 | 0.00056465 | 18.4402 | 10 | 0.0942893 | 483.09 | 23376.6 | 2.33766 | 0.0233766 | 0.000150066 | 476201000 | 0.000561366 | 1e-06 | 86.8148 | 1.35595e-05 | 1781.37
12.5664 | 0.000566494 | 18.7024 | 10 | 0.0839448 | 483.09 | 23453 | 2.3453 | 0.023453 | 0.000133602 | 4867410000 | 0.000165675 | 1e-06 | 87.077 | 4.00181e-06 | 6035.9
12.5664 | 0.000568196 | 18.9645 | 10 | 0.0904474 | 483.09 | 23523.4 | 2.35234 | 0.0235234 | 0.000143951 | 11692100000 | 0.000110959 | 1e-06 | 87.3391 | 2.68015e-06 | 9012.37
12.5664 | 0.000570086 | 19.2267 | 10 | 0.0935477 | 483.09 | 23601.6 | 2.36016 | 0.0236016 | 0.000148886 | 33927100000 | 6.6245e-05 | 1e-06 | 87.6013 | 1.60011e-06 | 15095.5
12.5664 | 0.000571947 | 19.4888 | 10 | 0.0925528 | 483.094 | 23678.5 | 2.36785 | 0.0236785 | 0.000147302 | 424984000 | 0.000588733 | 1e-06 | 87.8634 | 1.42207e-05 | 1698.56
12.5664 | 0.00057375 | 19.7509 | 10 | 0.0856291 | 483.094 | 23753.2 | 2.37532 | 0.0237532 | 0.000136283 | 12622100000 | 0.000103909 | 1e-06 | 88.1256 | 2.5099e-06 | 9623.77
12.5664 | 0.000575689 | 20.0131 | 10 | 0.086475 | 483.09 | 23833.6 | 2.38336 | 0.0238336 | 0.000137629 | 908734000 | 0.000389168 | 1e-06 | 88.3877 | 9.40015e-06 | 2569.58
12.5664 | 0.000577247 | 20.2752 | 10 | 0.0955749 | 483.09 | 23898.1 | 2.38981 | 0.0238981 | 0.000152112 | 11124900000 | -0.000116932 | 1e-06 | 88.6498 | -2.82443e-06 | -8551.98
12.5664 | 0.000578956 | 20.5374 | 10 | 0.0918261 | 483.094 | 23968.7 | 2.39687 | 0.0239687 | 0.000146146 | 511715000 | 0.000534416 | 1e-06 | 88.912 | 1.29086e-05 | 1871.2
12.5664 | 0.000580522 | 20.7995 | 10 | 0.0876116 | 483.094 | 24033.5 | 2.40335 | 0.0240335 | 0.000139438 | 2994650000 | 0.000215783 | 1e-06 | 89.1741 | 5.21218e-06 | 4634.28
12.5664 | 0.000583153 | 21.1927 | 10 | 0.090738 | 483.094 | 24142.4 | 2.41424 | 0.0241424 | 0.000144414 | 3959850000 | 0.00019097 | 1e-06 | 89.5673 | 4.61282e-06 | 5236.42
12.5664 | 0.000586973 | 21.717 | 10 | 0.0911367 | 483.094 | 24300.6 | 2.43006 | 0.0243006 | 0.000145049 | 2227330000 | 0.000255191 | 1e-06 | 90.0916 | 6.16405e-06 | 3918.64
12.5664 | 0.000589804 | 22.2413 | 10 | 0.0903579 | 483.09 | 24418 | 2.4418 | 0.024418 | 0.000143809 | 3373340000 | 0.000206473 | 1e-06 | 90.6159 | 4.98725e-06 | 4843.25
12.5664 | 0.00059392 | 22.7656 | 9.99 | 0.0891655 | 483.098 | 24588 | 2.4588 | 0.024588 | 0.000141911 | 2129310000 | 0.00025816 | 1e-06 | 91.1402 | 6.23582e-06 | 3873.57
12.5664 | 0.000597052 | 23.2899 | 10 | 0.0898362 | 483.086 | 24718.3 | 2.47183 | 0.0247183 | 0.000142979 | 6246190000 | 0.000151296 | 1e-06 | 91.6645 | 3.65445e-06 | 6609.55
12.5664 | 0.000600358 | 23.8142 | 10 | 0.0875519 | 483.086 | 24855.1 | 2.48551 | 0.0248551 | 0.000139343 | 3729440000 | 0.000193295 | 1e-06 | 92.1888 | 4.66891e-06 | 5173.43
12.5664 | 0.000603641 | 24.3385 | 10 | 0.0858676 | 483.09 | 24990.9 | 2.49909 | 0.0249909 | 0.000136663 | 841299000 | 0.000403041 | 1e-06 | 92.7131 | 9.73526e-06 | 2481.13
12.5664 | 0.000606428 | 24.8628 | 10 | 0.0900076 | 483.09 | 25106.2 | 2.51062 | 0.0251062 | 0.000143252 | 18796300000 | -8.72998e-05 | 1e-06 | 93.2374 | -2.10868e-06 | -11454.8
12.5664 | 0.000609333 | 25.387 | 10 | 0.0841274 | 483.09 | 25226.5 | 2.52265 | 0.0252265 | 0.000133893 | 591578000 | 0.000475744 | 1e-06 | 93.7616 | 1.14913e-05 | 2101.97
12.5664 | 0.000612144 | 25.9113 | 10 | 0.0905778 | 483.094 | 25342.7 | 2.53427 | 0.0253427 | 0.000144159 | 40710600000 | 5.95069e-05 | 1e-06 | 94.2859 | 1.43737e-06 | 16804.8
12.5664 | 0.000615186 | 26.4356 | 10 | 0.0840193 | 483.094 | 25468.6 | 2.54686 | 0.0254686 | 0.000133721 | 2014700000 | 0.000257629 | 1e-06 | 94.8102 | 6.22294e-06 | 3881.56
12.5664 | 0.000618004 | 26.9599 | 10 | 0.0922957 | 483.094 | 25585.3 | 2.55853 | 0.0255853 | 0.000146893 | 13971100000 | 0.000102538 | 1e-06 | 95.3345 | 2.47677e-06 | 9752.48
12.5664 | 0.000621013 | 27.4842 | 10 | 0.0850143 | 483.094 | 25709.8 | 2.57098 | 0.0257098 | 0.000135304 | 1014110000 | 0.000365269 | 1e-06 | 95.8588 | 8.82296e-06 | 2737.71
12.5664 | 0.00062479 | 28.0085 | 10 | 0.0959364 | 483.094 | 25866.2 | 2.58662 | 0.0258662 | 0.000152687 | 15698500000 | 9.86216e-05 | 1e-06 | 96.3831 | 2.38217e-06 | 10139.8
12.5664 | 0.00062786 | 28.5328 | 10 | 0.0878202 | 483.094 | 25993.3 | 2.59933 | 0.0259933 | 0.00013977 | 24242400000 | 7.59311e-05 | 1e-06 | 96.9074 | 1.83409e-06 | 13169.8
12.5664 | 0.000631059 | 29.0571 | 10 | 0.0903617 | 483.094 | 26125.7 | 2.61258 | 0.0261258 | 0.000143815 | 3506560000 | 0.000202517 | 1e-06 | 97.4317 | 4.89174e-06 | 4937.86
12.5664 | 0.000632307 | 29.5813 | 10 | 0.0930745 | 483.098 | 26177.2 | 2.61772 | 0.0261772 | 0.000148133 | 23361000000 | 7.96306e-05 | 1e-06 | 97.956 | 1.92347e-06 | 12558
12.5664 | 0.000634651 | 30.1056 | 10 | 0.0915131 | 483.098 | 26274.3 | 2.62743 | 0.0262743 | 0.000145648 | 2902620000 | 0.000224004 | 1e-06 | 98.4802 | 5.4108e-06 | 4464.2
12.5664 | 0.000636493 | 30.6299 | 10 | 0.0962084 | 483.098 | 26350.5 | 2.63505 | 0.0263505 | 0.00015312 | 14460900000 | 0.000102901 | 1e-06 | 99.0045 | 2.48556e-06 | 9718.1
12.5664 | 0.000638837 | 31.1542 | 10 | 0.0873246 | 483.094 | 26447.7 | 2.64477 | 0.0264477 | 0.000138981 | 3061100000 | 0.000213079 | 1e-06 | 99.5288 | 5.14685e-06 | 4693.1
12.5664 | 0.000641246 | 31.6785 | 10 | 0.0953215 | 483.094 | 26547.5 | 2.65475 | 0.0265475 | 0.000151709 | 23409200000 | 8.0503e-05 | 1e-06 | 100.053 | 1.94452e-06 | 12421.9
12.5664 | 0.000643591 | 32.2028 | 10 | 0.0877718 | 483.09 | 26644.8 | 2.66448 | 0.0266448 | 0.000139693 | 6507480000 | 0.000146515 | 1e-06 | 100.577 | 3.53899e-06 | 6825.25
12.5664 | 0.00064571 | 32.7271 | 10 | 0.0957724 | 483.09 | 26732.5 | 2.67325 | 0.0267325 | 0.000152426 | 34309300000 | 6.66537e-05 | 1e-06 | 101.102 | 1.60999e-06 | 15002.9
12.5664 | 0.000647966 | 33.2514 | 10 | 0.0879879 | 483.09 | 26825.9 | 2.68259 | 0.0268259 | 0.000140037 | 3519250000 | 0.000199479 | 1e-06 | 101.626 | 4.81831e-06 | 5013.07
12.5664 | 0.000650363 | 33.7756 | 10 | 0.0851596 | 483.09 | 26925.1 | 2.69251 | 0.0269251 | 0.000135536 | 20921600000 | 8.04877e-05 | 1e-06 | 102.15 | 1.94414e-06 | 12424.3
12.5664 | 0.000652837 | 34.2999 | 10 | 0.0878314 | 483.09 | 27027.6 | 2.70276 | 0.0270276 | 0.000139788 | 1500270000 | 0.000305246 | 1e-06 | 102.675 | 7.37307e-06 | 3276.04
12.5664 | 0.000654987 | 34.8242 | 10 | 0.0874551 | 483.09 | 27116.6 | 2.71166 | 0.0271166 | 0.000139189 | 38293700000000 | -1.90651e-06 | 1e-06 | 103.199 | -4.60508e-08 | -524519
12.5664 | 0.000657356 | 35.3485 | 10 | 0.0892214 | 483.09 | 27214.7 | 2.72147 | 0.0272147 | 0.000142 | 1728010000 | 0.000286663 | 1e-06 | 103.723 | 6.9242e-06 | 3488.41
12.5664 | 0.000659663 | 35.8728 | 10 | 0.0826927 | 483.094 | 27309.9 | 2.73099 | 0.0273099 | 0.00013161 | 91246700000000 | 1.20098e-06 | 1e-06 | 104.247 | 2.90093e-08 | 832655
12.5664 | 0.000661688 | 36.3971 | 10 | 0.0861732 | 483.094 | 27393.8 | 2.73938 | 0.0273938 | 0.000137149 | 1141580000 | 0.000346611 | 1e-06 | 104.772 | 8.37229e-06 | 2885.08
12.5664 | 0.000663839 | 36.9214 | 10 | 0.0846714 | 483.098 | 27482.6 | 2.74826 | 0.0274826 | 0.000134759 | 237004000000 | -2.38452e-05 | 1e-06 | 105.296 | -5.75978e-07 | -41937.2
12.5664 | 0.000666705 | 37.4457 | 10 | 0.090112 | 483.094 | 27601.5 | 2.76015 | 0.0276015 | 0.000143418 | 2037950000 | 0.00026528 | 1e-06 | 105.82 | 6.40775e-06 | 3769.6
12.5664 | 0.000668889 | 37.97 | 10 | 0.0923404 | 483.137 | 27689.4 | 2.76894 | 0.0276894 | 0.000146964 | 7294790000 | 0.000141938 | 1e-06 | 106.345 | 3.42878e-06 | 7045.32
12.5664 | 0.000671354 | 38.4942 | 10 | 0.0891916 | 483.098 | 27793.7 | 2.77937 | 0.0277937 | 0.000141953 | 44112600000 | -5.67271e-05 | 1e-06 | 106.869 | -1.37024e-06 | -17628.3
12.5664 | 0.000673332 | 39.0185 | 10 | 0.0933875 | 483.098 | 27875.6 | 2.78756 | 0.0278756 | 0.000148631 | 3083330000 | 0.000219556 | 1e-06 | 107.393 | 5.30334e-06 | 4554.65
12.5664 | 0.000676001 | 39.5428 | 10 | 0.0905256 | 483.098 | 27986.1 | 2.79861 | 0.0279861 | 0.000144076 | 284636000000 | -2.24984e-05 | 1e-06 | 107.917 | -5.43445e-07 | -44447.7
12.5664 | 0.000678392 | 40.0671 | 10 | 0.0912262 | 483.094 | 28085.3 | 2.80853 | 0.0280853 | 0.000145191 | 966092000 | 0.000387669 | 1e-06 | 108.442 | 9.36401e-06 | 2579.52
12.5664 | 0.000680283 | 40.5914 | 10 | 0.090984 | 483.098 | 28163.4 | 2.81634 | 0.0281634 | 0.000144805 | 6713590000 | -0.000146864 | 1e-06 | 108.966 | -3.54748e-06 | -6809.02
12.5664 | 0.000682998 | 41.1157 | 10 | 0.088368 | 483.094 | 28276 | 2.8276 | 0.028276 | 0.000140642 | 499629000 | 0.000530559 | 1e-06 | 109.49 | 1.28155e-05 | 1884.8
12.5664 | 0.000684955 | 41.64 | 10 | 0.0919789 | 483.094 | 28357 | 2.8357 | 0.028357 | 0.000146389 | 6733270000 | -0.000147449 | 1e-06 | 110.015 | -3.56158e-06 | -6782.02
12.5664 | 0.000688018 | 42.4264 | 10 | 0.0934099 | 483.094 | 28483.8 | 2.84838 | 0.0284838 | 0.000148666 | 3837810000 | 0.000196818 | 1e-06 | 110.801 | 4.75407e-06 | 5080.84
12.5664 | 0.000691901 | 43.475 | 10 | 0.0860278 | 483.094 | 28644.6 | 2.86446 | 0.0286446 | 0.000136918 | 19628400000 | 8.35193e-05 | 1e-06 | 111.85 | 2.01738e-06 | 11973.3
12.5664 | 0.000695521 | 44.5236 | 10 | 0.0818319 | 483.094 | 28794.5 | 2.87945 | 0.0287945 | 0.00013024 | 9014570000 | 0.000120198 | 1e-06 | 112.898 | 2.90336e-06 | 8319.57
12.5664 | 0.000699678 | 45.5721 | 10 | 0.0849509 | 483.094 | 28966.6 | 2.89666 | 0.0289666 | 0.000135204 | 5581310000 | 0.000155642 | 1e-06 | 113.947 | 3.75948e-06 | 6425.01
12.5664 | 0.000704176 | 46.6207 | 10 | 0.0856291 | 483.098 | 29152.5 | 2.91525 | 0.0291525 | 0.000136283 | 6997030000 | 0.000139561 | 1e-06 | 114.995 | 3.37108e-06 | 7165.33
12.5664 | 0.000708363 | 47.6693 | 10 | 0.0918708 | 483.098 | 29325.9 | 2.93259 | 0.0293259 | 0.000146217 | 15494800000 | 9.71418e-05 | 1e-06 | 116.044 | 2.34645e-06 | 10294.2
12.5664 | 0.000712339 | 48.7179 | 10 | 0.0922249 | 483.094 | 29490.7 | 2.94907 | 0.0294907 | 0.00014678 | 17019300000 | 9.28675e-05 | 1e-06 | 117.092 | 2.24318e-06 | 10768
12.5664 | 0.000715903 | 49.7664 | 10 | 0.0969686 | 483.094 | 29638.3 | 2.96383 | 0.0296383 | 0.00015433 | 8712370000 | 0.000133094 | 1e-06 | 118.141 | 3.21484e-06 | 7513.5
12.5664 | 0.000719434 | 50.815 | 10 | 0.0865421 | 483.094 | 29784.5 | 2.97845 | 0.0297845 | 0.000137736 | 69614000000 | 4.44811e-05 | 1e-06 | 119.19 | 1.07443e-06 | 22481.5
12.5664 | 0.000723118 | 51.8636 | 10 | 0.0894673 | 483.094 | 29937 | 2.9937 | 0.029937 | 0.000142392 | 8041840000 | 0.000133065 | 1e-06 | 120.238 | 3.21415e-06 | 7515.11
12.5664 | 0.00072643 | 52.9122 | 10 | 0.0924708 | 483.094 | 30074.1 | 3.00741 | 0.0300741 | 0.000147172 | 24914300000 | 7.68578e-05 | 1e-06 | 121.287 | 1.85648e-06 | 13011
12.5664 | 0.000729621 | 53.9607 | 10 | 0.0934881 | 483.098 | 30206 | 3.0206 | 0.030206 | 0.000148791 | 18927900000 | 8.86619e-05 | 1e-06 | 122.335 | 2.14162e-06 | 11278.8
12.5664 | 0.000732619 | 55.0093 | 10 | 0.090071 | 483.098 | 30330 | 3.033 | 0.03033 | 0.000143352 | 21334400000 | 8.19715e-05 | 1e-06 | 123.384 | 1.98001e-06 | 12199.4
12.5664 | 0.000736068 | 56.0579 | 10 | 0.0890686 | 483.098 | 30472.9 | 3.04729 | 0.0304729 | 0.000141757 | 20916300000 | 8.23247e-05 | 1e-06 | 124.432 | 1.98854e-06 | 12147
12.5664 | 0.000739275 | 57.1065 | 10 | 0.0870824 | 483.098 | 30605.6 | 3.06056 | 0.0306056 | 0.000138596 | 11523700000 | 0.000109668 | 1e-06 | 125.481 | 2.64902e-06 | 9118.44
12.5664 | 0.000742347 | 58.155 | 10 | 0.0871271 | 483.137 | 30730.3 | 3.07303 | 0.0307303 | 0.000138667 | 16947600000 | 9.04549e-05 | 1e-06 | 126.53 | 2.1851e-06 | 11055.2
12.5664 | 0.000745366 | 59.2036 | 10 | 0.0833411 | 483.094 | 30858 | 3.0858 | 0.030858 | 0.000132641 | 25440000000 | 7.22073e-05 | 1e-06 | 127.578 | 1.74414e-06 | 13849
12.5664 | 0.000748955 | 60.2522 | 10 | 0.0856738 | 483.094 | 31006.6 | 3.10066 | 0.0310066 | 0.000136354 | 88755200000 | 3.91956e-05 | 1e-06 | 128.627 | 9.46757e-07 | 25513.1
12.5664 | 0.00075116 | 61.3008 | 10 | 0.0929776 | 483.098 | 31097.7 | 3.10977 | 0.0310977 | 0.000147978 | 29217100000 | 7.11673e-05 | 1e-06 | 129.675 | 1.71904e-06 | 14051.4
12.5664 | 0.000754074 | 62.3493 | 10 | 0.0894897 | 483.098 | 31218.3 | 3.12183 | 0.0312183 | 0.000142427 | 52846200000 | 5.19146e-05 | 1e-06 | 130.724 | 1.25399e-06 | 19262.4
12.5664 | 0.000756581 | 63.3979 | 10 | 0.0905107 | 483.102 | 31321.8 | 3.13218 | 0.0313218 | 0.000144052 | 91626900000 | 3.96505e-05 | 1e-06 | 131.773 | 9.57761e-07 | 25220.4
12.5664 | 0.000759643 | 64.4465 | 10 | 0.0943154 | 483.102 | 31448.6 | 3.14486 | 0.0314486 | 0.000150108 | 8249370000 | 0.000134893 | 1e-06 | 132.821 | 3.25836e-06 | 7413.26
12.5664 | 0.000762633 | 65.4951 | 10 | 0.0898996 | 483.102 | 31572.4 | 3.15724 | 0.0315724 | 0.00014308 | 19669100000 | 8.52897e-05 | 1e-06 | 133.87 | 2.06018e-06 | 11724.7
12.5664 | 0.000764999 | 66.5436 | 10 | 0.0871905 | 483.102 | 31670.3 | 3.16703 | 0.0316703 | 0.000138768 | 21531100000 | 8.02808e-05 | 1e-06 | 134.918 | 1.93919e-06 | 12456.3
12.5664 | 0.000767623 | 67.5922 | 10 | 0.0837957 | 483.102 | 31779 | 3.1779 | 0.031779 | 0.000133365 | 21587800000 | 7.85989e-05 | 1e-06 | 135.967 | 1.89856e-06 | 12722.8
12.5664 | 0.000770241 | 68.6408 | 10 | 0.0841274 | 483.102 | 31887.3 | 3.18873 | 0.0318873 | 0.000133893 | 139769000000 | 3.09509e-05 | 1e-06 | 137.015 | 7.47622e-07 | 32309.2
12.5664 | 0.000773097 | 69.6894 | 10 | 0.0834939 | 483.105 | 32005.3 | 3.20053 | 0.0320053 | 0.000132885 | 2536070000000 | -7.23864e-06 | 1e-06 | 138.064 | -1.74851e-07 | -138148
12.5664 | 0.000775599 | 70.738 | 10 | 0.085849 | 483.086 | 32110.2 | 3.21102 | 0.0321102 | 0.000136633 | 127618000000 | 3.27206e-05 | 1e-06 | 139.113 | 7.90344e-07 | 30561.7
12.5664 | 0.000778009 | 71.7865 | 10 | 0.090384 | 483.105 | 32208.7 | 3.22087 | 0.0322087 | 0.000143851 | 35363400000 | 6.37792e-05 | 1e-06 | 140.161 | 1.5406e-06 | 15679.1
12.5664 | 0.000780606 | 72.8351 | 10 | 0.0897692 | 483.102 | 32316.4 | 3.23164 | 0.0323164 | 0.000142872 | 6639400000 | 0.000146693 | 1e-06 | 141.21 | 3.54338e-06 | 6816.96
12.5664 | 0.000783087 | 73.8837 | 10 | 0.0904958 | 483.102 | 32419.1 | 3.24191 | 0.0324191 | 0.000144029 | 22083100000 | 8.07596e-05 | 1e-06 | 142.258 | 1.95075e-06 | 12382.4
12.5664 | 0.000785624 | 74.9323 | 10 | 0.0878538 | 483.102 | 32524.2 | 3.25242 | 0.0325242 | 0.000139824 | 28525900000 | 7.00116e-05 | 1e-06 | 143.307 | 1.69114e-06 | 14283.3
12.5664 | 0.000788485 | 75.9808 | 10 | 0.089758 | 483.102 | 32642.6 | 3.26426 | 0.0326426 | 0.000142854 | 21593400000 | 8.13366e-05 | 1e-06 | 144.355 | 1.96469e-06 | 12294.6
12.5664 | 0.00079102 | 77.0294 | 10 | 0.0898437 | 483.102 | 32747.6 | 3.27476 | 0.0327476 | 0.000142991 | 616620000000 | 1.52281e-05 | 1e-06 | 145.404 | 3.67835e-07 | 65668.2
12.5664 | 0.000793714 | 78.078 | 10 | 0.0873954 | 483.082 | 32860.4 | 3.28604 | 0.0328604 | 0.000139094 | 79237800000 | 4.18975e-05 | 1e-06 | 146.453 | 1.012e-06 | 23867.8
12.5664 | 0.000795987 | 79.1266 | 10 | 0.0890872 | 483.105 | 32952.9 | 3.29529 | 0.0329529 | 0.000141787 | 23594400000 | 7.752e-05 | 1e-06 | 147.501 | 1.87252e-06 | 12899.9
12.5664 | 0.000798617 | 80.1751 | 10 | 0.0877085 | 483.086 | 33063.2 | 3.30632 | 0.0330632 | 0.000139592 | 24772600000 | 7.50663e-05 | 1e-06 | 148.55 | 1.81317e-06 | 13321.6
12.5664 | 0.000801636 | 81.2237 | 10 | 0.0926683 | 483.102 | 33187.1 | 3.31871 | 0.0331871 | 0.000147486 | 17841400000 | 9.09204e-05 | 1e-06 | 149.598 | 2.19619e-06 | 10998.6
12.5664 | 0.000804497 | 82.2723 | 10 | 0.0851 | 483.102 | 33305.5 | 3.33055 | 0.0333055 | 0.000135441 | 47164900000 | 5.35877e-05 | 1e-06 | 150.647 | 1.29442e-06 | 18661
12.5664 | 0.000807239 | 83.3209 | 10 | 0.0816009 | 483.102 | 33419 | 3.3419 | 0.033419 | 0.000129872 | 157794000000 | 2.86888e-05 | 1e-06 | 151.695 | 6.9298e-07 | 34856.8
12.5664 | 0.00081097 | 84.8937 | 10 | 0.0889158 | 483.102 | 33573.5 | 3.35735 | 0.0335735 | 0.000141514 | 31075400000 | 6.74825e-05 | 1e-06 | 153.268 | 1.63005e-06 | 14818.6
12.5664 | 0.000816217 | 86.9909 | 10 | 0.0916212 | 483.105 | 33790.4 | 3.37904 | 0.0337904 | 0.00014582 | 35556500000 | 6.40396e-05 | 1e-06 | 155.365 | 1.54689e-06 | 15615.3
12.5664 | 0.000821735 | 89.088 | 10 | 0.0940322 | 483.102 | 34019.1 | 3.40191 | 0.0340191 | 0.000149657 | 14044400000 | 0.000103228 | 1e-06 | 157.463 | 2.49348e-06 | 9687.3
12.5664 | 0.000826897 | 91.1852 | 10 | 0.0923143 | 483.098 | 34233.1 | 3.42331 | 0.0342331 | 0.000146923 | 567290000000000 | 5.08911e-07 | 1e-06 | 159.56 | 1.22927e-08 | 1964980
12.5664 | 0.000831524 | 93.2823 | 10 | 0.0856515 | 483.105 | 34424.1 | 3.44241 | 0.0344241 | 0.000136319 | 45421400000 | 5.47832e-05 | 1e-06 | 161.657 | 1.3233e-06 | 18253.8
12.5664 | 0.000836873 | 95.3795 | 10 | 0.0928807 | 483.09 | 34646.7 | 3.46467 | 0.0346467 | 0.000147824 | 24777600000 | 7.72402e-05 | 1e-06 | 163.754 | 1.8657e-06 | 12946.6
12.5664 | 0.000841523 | 97.4766 | 10 | 0.0857856 | 483.086 | 34839.5 | 3.48395 | 0.0348395 | 0.000136532 | 46987200000 | 5.39048e-05 | 1e-06 | 165.851 | 1.30203e-06 | 18551.2
12.5664 | 0.000845602 | 99.5738 | 10 | 0.0864526 | 483.109 | 35006.7 | 3.50067 | 0.0350067 | 0.000137594 | 14166500000 | 9.85524e-05 | 1e-06 | 167.948 | 2.38058e-06 | 10146.9
12.5664 | 0.000850444 | 101.671 | 10 | 0.0862999 | 483.09 | 35208.5 | 3.52085 | 0.0352085 | 0.000137351 | 698039000000 | 1.40273e-05 | 1e-06 | 170.046 | 3.38823e-07 | 71289.4
12.5664 | 0.000854861 | 103.768 | 10 | 0.0905554 | 483.086 | 35391.7 | 3.53917 | 0.0353917 | 0.000144123 | 546976000000 | 1.62324e-05 | 1e-06 | 172.143 | 3.92083e-07 | 61605.1
12.5664 | 0.000859235 | 105.865 | 10 | 0.084731 | 483.105 | 35571.3 | 3.55713 | 0.0355713 | 0.000134854 | 131478000000 | 3.20261e-05 | 1e-06 | 174.24 | 7.73599e-07 | 31224.5
12.5664 | 0.00086385 | 107.962 | 10 | 0.0846826 | 483.09 | 35763.5 | 3.57635 | 0.0357635 | 0.000134777 | 17884000000 | 8.6811e-05 | 1e-06 | 176.337 | 2.09688e-06 | 11519.3
12.5664 | 0.000868797 | 110.06 | 9.99 | 0.0860465 | 483.113 | 35966.6 | 3.59666 | 0.0359666 | 0.000136947 | 35261800000 | 6.23196e-05 | 1e-06 | 178.434 | 1.50537e-06 | 16046.3
12.5664 | 0.000873083 | 112.157 | 10 | 0.0859831 | 483.109 | 36144.3 | 3.61443 | 0.0361443 | 0.000136846 | 142205000000 | 3.10213e-05 | 1e-06 | 180.531 | 7.49333e-07 | 32236
12.5664 | 0.0008768 | 114.254 | 10 | 0.0877383 | 483.086 | 36299.9 | 3.62999 | 0.0362999 | 0.00013964 | 177509000000 | 2.80475e-05 | 1e-06 | 182.628 | 6.77468e-07 | 35653.8
12.5664 | 0.00087949 | 116.351 | 10 | 0.0886438 | 483.09 | 36411 | 3.6411 | 0.036411 | 0.000141081 | 13455800000000 | 3.23802e-06 | 1e-06 | 184.726 | 7.82127e-08 | 308831
12.5664 | 0.00088356 | 118.448 | 10 | 0.091405 | 483.113 | 36577.8 | 3.65778 | 0.0365778 | 0.000145476 | 151349000000 | 3.10032e-05 | 1e-06 | 186.823 | 7.48902e-07 | 32254.8

## 12cii_R
12cii, Red2, 1Pa, Recovery
Torque | Displacement | Step time | Temperature | Axial force | Gap | Recoverable compliance | Strain |  | Normal stress | Normal stress coefficient | Recoverable strain | Shear rate | Stress | Time | Velocity | Viscosity
µN.m | rad | s | °C | N | µm | 1/MPa | % |  | MPa | Pa.s² | % | 1/s | MPa | s | rad/s | Pa.s
0 | 0.000892977 | 0 | 10 | 0.091528 | 483.094 | 0 | 3.69691 | 0.0369691 | 0.000145671 | 114312 | 0 | 0.0356978 | 0 | 188.527 | 0.000862268 | 0
0 | 0.000892832 | 0.000544 | 10 | 0.089512 | 483.094 | 5.99399 | 3.69631 | 0.0369631 | 0.000142463 | 101186 | 0.000599399 | 0.0375224 | 0 | 188.527 | 0.000906342 | 0
0 | 0.0008909 | 0.001568 | 10 | 0.0872538 | 483.094 | 85.9722 | 3.68831 | 0.0368831 | 0.000138869 | 129127 | 0.00859722 | 0.0327939 | 0 | 188.528 | 0.000792127 | 0
0 | 0.000887118 | 0.002592 | 10 | 0.0845112 | 483.094 | 242.557 | 3.67265 | 0.0367265 | 0.000134504 | 555807 | 0.0242557 | 0.0155563 | 0 | 188.53 | 0.000375756 | 0
0 | 0.000881974 | 0.003616 | 10 | 0.0808444 | 483.094 | 455.536 | 3.65136 | 0.0365136 | 0.000128668 | 833752 | 0.0455536 | -0.0124227 | 0 | 188.531 | -0.000300067 | 0
0 | 0.000877799 | 0.00464 | 10 | 0.0776807 | 483.094 | 628.356 | 3.63407 | 0.0363407 | 0.000123633 | 67142 | 0.0628356 | -0.0429111 | 0 | 188.532 | -0.0010365 | 0
0 | 0.000875567 | 0.005664 | 10 | 0.0763466 | 483.094 | 720.777 | 3.62483 | 0.0362483 | 0.000121509 | 28688.3 | 0.0720777 | -0.0650808 | 0 | 188.533 | -0.00157201 | 0
0 | 0.000874739 | 0.006688 | 10 | 0.0776732 | 483.094 | 755.027 | 3.62141 | 0.0362141 | 0.000123621 | 22239.2 | 0.0755027 | -0.0745566 | 0 | 188.534 | -0.00180089 | 0
0 | 0.000874608 | 0.007712 | 10 | 0.0796669 | 483.094 | 760.462 | 3.62086 | 0.0362086 | 0.000126794 | 23555.2 | 0.0760462 | -0.0733677 | 0 | 188.535 | -0.00177217 | 0
0 | 0.000874139 | 0.008736 | 10 | 0.0808779 | 483.094 | 779.875 | 3.61892 | 0.0361892 | 0.000128721 | 29077.8 | 0.0779875 | -0.0665341 | 0 | 188.536 | -0.00160711 | 0
0 | 0.000872229 | 0.00976 | 10 | 0.0817499 | 483.094 | 858.94 | 3.61102 | 0.0361102 | 0.000130109 | 33824.3 | 0.085894 | -0.0620211 | 0 | 188.537 | -0.0014981 | 0
0 | 0.000868636 | 0.010784 | 10 | 0.0836504 | 483.094 | 1007.7 | 3.59614 | 0.0359614 | 0.000133134 | 31621 | 0.10077 | -0.0648868 | 0 | 188.538 | -0.00156732 | 0
0 | 0.000862923 | 0.011808 | 10 | 0.086285 | 483.094 | 1244.22 | 3.57249 | 0.0357249 | 0.000137327 | 22019.5 | 0.124422 | -0.0789721 | 0 | 188.539 | -0.00190755 | 0
0 | 0.000855633 | 0.012832 | 10 | 0.0881333 | 483.094 | 1546.03 | 3.54231 | 0.0354231 | 0.000140268 | 12941 | 0.154603 | -0.104111 | 0 | 188.54 | -0.00251477 | 0
0 | 0.000848073 | 0.013856 | 10 | 0.0894822 | 483.094 | 1859.01 | 3.51101 | 0.0351101 | 0.000142415 | 7760.89 | 0.185901 | -0.135464 | 0 | 188.541 | -0.00327208 | 0
0 | 0.000841409 | 0.01488 | 10 | 0.0909951 | 483.094 | 2134.92 | 3.48342 | 0.0348342 | 0.000144823 | 5320.6 | 0.213492 | -0.164983 | 0 | 188.542 | -0.00398511 | 0
0 | 0.000836288 | 0.015904 | 10 | 0.0927167 | 483.094 | 2346.91 | 3.46222 | 0.0346222 | 0.000147563 | 4290.8 | 0.234691 | -0.185447 | 0 | 188.543 | -0.00447942 | 0
0 | 0.000832236 | 0.016928 | 10 | 0.0934136 | 483.094 | 2514.65 | 3.44544 | 0.0344544 | 0.000148672 | 3915.59 | 0.251465 | -0.194857 | 0 | 188.544 | -0.00470671 | 0
0 | 0.00082904 | 0.017952 | 10 | 0.0893145 | 483.094 | 2646.97 | 3.43221 | 0.0343221 | 0.000142148 | 3777.61 | 0.264697 | -0.193982 | 0 | 188.545 | -0.00468558 | 0
0 | 0.000825357 | 0.018976 | 10 | 0.0847012 | 483.094 | 2799.44 | 3.41696 | 0.0341696 | 0.000134806 | 3806.23 | 0.279944 | -0.188195 | 0 | 188.546 | -0.00454579 | 0
0 | 0.000820568 | 0.02 | 10 | 0.0808407 | 483.094 | 2997.7 | 3.39714 | 0.0339714 | 0.000128662 | 3792.01 | 0.29977 | -0.1842 | 0 | 188.547 | -0.0044493 | 0
0 | 0.000814436 | 0.021024 | 10 | 0.0775614 | 483.094 | 3251.59 | 3.37175 | 0.0337175 | 0.000123443 | 3571.98 | 0.325159 | -0.1859 | 0 | 188.548 | -0.00449035 | 0
0 | 0.000805737 | 0.022048 | 10 | 0.0754374 | 483.094 | 3611.72 | 3.33574 | 0.0333574 | 0.000120062 | 3048.05 | 0.361172 | -0.198469 | 0 | 188.549 | -0.00479395 | 0
0 | 0.00079567 | 0.023072 | 10 | 0.0752287 | 483.094 | 4028.48 | 3.29406 | 0.0329406 | 0.00011973 | 2407.63 | 0.402848 | -0.223001 | 0 | 188.55 | -0.00538652 | 0
0 | 0.000786005 | 0.024096 | 10 | 0.0776509 | 483.094 | 4428.63 | 3.25405 | 0.0325405 | 0.000123585 | 1949.13 | 0.442863 | -0.251804 | 0 | 188.551 | -0.00608225 | 0
0 | 0.000776942 | 0.02512 | 10 | 0.0824356 | 483.094 | 4803.83 | 3.21653 | 0.0321653 | 0.0001312 | 1707.82 | 0.480383 | -0.27717 | 0 | 188.552 | -0.00669495 | 0
0 | 0.00076869 | 0.026144 | 10 | 0.0875892 | 483.094 | 5145.46 | 3.18236 | 0.0318236 | 0.000139403 | 1586.68 | 0.514546 | -0.296408 | 0 | 188.553 | -0.00715965 | 0
0 | 0.000761719 | 0.027168 | 10 | 0.0918485 | 483.094 | 5434.06 | 3.1535 | 0.031535 | 0.000146181 | 1559.72 | 0.543406 | -0.306142 | 0 | 188.554 | -0.00739477 | 0
0 | 0.000756229 | 0.028192 | 10 | 0.0943191 | 483.094 | 5661.33 | 3.13078 | 0.0313078 | 0.000150114 | 1614.19 | 0.566133 | -0.304953 | 0 | 188.555 | -0.00736604 | 0
0 | 0.000751228 | 0.029216 | 10 | 0.0957538 | 483.094 | 5868.39 | 3.11007 | 0.0311007 | 0.000152397 | 1750.33 | 0.586839 | -0.295072 | 0 | 188.556 | -0.00712737 | 0
0 | 0.000746041 | 0.03024 | 10 | 0.0950197 | 483.094 | 6083.1 | 3.0886 | 0.030886 | 0.000151228 | 1908.53 | 0.60831 | -0.281493 | 0 | 188.557 | -0.00679937 | 0
0 | 0.000738673 | 0.031264 | 10 | 0.0920758 | 483.094 | 6388.17 | 3.05809 | 0.0305809 | 0.000146543 | 1971.68 | 0.638817 | -0.272624 | 0 | 188.558 | -0.00658515 | 0
0 | 0.000729269 | 0.032288 | 10 | 0.0882003 | 483.094 | 6777.48 | 3.01916 | 0.0301916 | 0.000140375 | 1842.36 | 0.677748 | -0.276031 | 0 | 188.559 | -0.00666745 | 0
0 | 0.000719964 | 0.033312 | 10 | 0.0859459 | 483.094 | 7162.71 | 2.98064 | 0.0298064 | 0.000136787 | 1648.61 | 0.716271 | -0.288047 | 0 | 188.56 | -0.00695769 | 0
0 | 0.00071182 | 0.034336 | 10 | 0.0864303 | 483.094 | 7499.86 | 2.94692 | 0.0294692 | 0.000137558 | 1532.58 | 0.749986 | -0.299592 | 0 | 188.561 | -0.00723656 | 0
0 | 0.000704337 | 0.03536 | 10 | 0.0884165 | 483.094 | 7809.65 | 2.91594 | 0.0291594 | 0.000140719 | 1500.42 | 0.780965 | -0.306246 | 0 | 188.562 | -0.00739727 | 0
0 | 0.000697342 | 0.036384 | 10 | 0.0899443 | 483.094 | 8099.24 | 2.88699 | 0.0288699 | 0.000143151 | 1509.69 | 0.809924 | -0.30793 | 0 | 188.563 | -0.00743796 | 0
0 | 0.000691159 | 0.037408 | 10 | 0.0906635 | 483.094 | 8355.23 | 2.86139 | 0.0286139 | 0.000144295 | 1554.75 | 0.835523 | -0.304647 | 0 | 188.564 | -0.00735864 | 0
0 | 0.000685798 | 0.038432 | 10 | 0.0915951 | 483.113 | 8578.3 | 2.83908 | 0.0283908 | 0.000145778 | 1666.63 | 0.85783 | -0.295751 | 0 | 188.565 | -0.00714407 | 0
0 | 0.000680264 | 0.039456 | 10 | 0.0919864 | 483.113 | 8807.41 | 2.81617 | 0.0281617 | 0.000146401 | 1816.81 | 0.880741 | -0.283869 | 0 | 188.566 | -0.00685703 | 0
0 | 0.000672927 | 0.04048 | 10 | 0.0898586 | 483.113 | 9111.17 | 2.78579 | 0.0278579 | 0.000143014 | 1874.32 | 0.911117 | -0.276228 | 0 | 188.567 | -0.00667248 | 0
0 | 0.000659019 | 0.042016 | 10 | 0.083233 | 483.113 | 9686.91 | 2.72822 | 0.0272822 | 0.000132469 | 1631.14 | 0.968691 | -0.284979 | 0 | 188.569 | -0.00688385 | 0
0 | 0.000642226 | 0.044064 | 10 | 0.0820518 | 483.113 | 10382.1 | 2.6587 | 0.026587 | 0.000130589 | 1399.47 | 1.03821 | -0.305473 | 0 | 188.571 | -0.0073789 | 0
0 | 0.000630584 | 0.046112 | 10 | 0.0856328 | 483.113 | 10864.1 | 2.6105 | 0.026105 | 0.000136289 | 1485.59 | 1.08641 | -0.302887 | 0 | 188.573 | -0.00731643 | 0
0 | 0.000623381 | 0.04816 | 10 | 0.0923814 | 483.113 | 11162.3 | 2.58068 | 0.0258068 | 0.00014703 | 2086.33 | 1.11623 | -0.265467 | 0 | 188.575 | -0.00641253 | 0
0 | 0.000615109 | 0.050208 | 10 | 0.0954407 | 483.113 | 11504.7 | 2.54644 | 0.0254644 | 0.000151899 | 2964.35 | 1.15047 | -0.226366 | 0 | 188.577 | -0.00546803 | 0
0 | 0.0006045 | 0.052256 | 10 | 0.0945352 | 483.113 | 11943.9 | 2.50252 | 0.0250252 | 0.000150457 | 3411.69 | 1.19439 | -0.210001 | 0 | 188.579 | -0.00507272 | 0
0 | 0.000592656 | 0.054304 | 10 | 0.090656 | 483.113 | 12434.2 | 2.45348 | 0.0245348 | 0.000144284 | 3182.5 | 1.24342 | -0.212924 | 0 | 188.581 | -0.00514331 | 0
0 | 0.000585346 | 0.056352 | 10 | 0.0871644 | 483.113 | 12736.8 | 2.42322 | 0.0242322 | 0.000138726 | 3220.14 | 1.27368 | -0.207559 | 0 | 188.583 | -0.00501373 | 0
0 | 0.000582682 | 0.0584 | 10 | 0.0843025 | 483.113 | 12847.1 | 2.4122 | 0.024122 | 0.000134172 | 4566.53 | 1.28471 | -0.17141 | 0 | 188.585 | -0.00414053 | 0
0 | 0.000579677 | 0.060448 | 10 | 0.0818133 | 483.113 | 12971.6 | 2.39975 | 0.0239975 | 0.00013021 | 7717.25 | 1.29716 | -0.129894 | 0 | 188.587 | -0.00313769 | 0
0 | 0.00057366 | 0.062496 | 10 | 0.0851857 | 483.113 | 13220.6 | 2.37485 | 0.0237485 | 0.000135577 | 10725.8 | 1.32206 | -0.112429 | 0 | 188.589 | -0.0027158 | 0
0 | 0.00056538 | 0.064544 | 10 | 0.0912858 | 483.113 | 13563.4 | 2.34057 | 0.0234057 | 0.000145286 | 9962.34 | 1.35634 | -0.120762 | 0 | 188.591 | -0.00291709 | 0
0 | 0.000564223 | 0.066592 | 10 | 0.095519 | 483.113 | 13611.3 | 2.33578 | 0.0233578 | 0.000152023 | 11672.6 | 1.36113 | -0.114122 | 0 | 188.594 | -0.0027567 | 0
0 | 0.000570082 | 0.06864 | 10 | 0.0915876 | 483.113 | 13368.7 | 2.36004 | 0.0236004 | 0.000145766 | 41134.7 | 1.33687 | -0.0595284 | 0 | 188.596 | -0.00143795 | 0
0 | 0.000574321 | 0.070688 | 10 | 0.0845335 | 483.113 | 13193.2 | 2.37758 | 0.0237758 | 0.000134539 | 106110000 | 1.31932 | -0.00112602 | 0 | 188.598 | -2.71998e-05 | 0
0 | 0.000573572 | 0.072736 | 10 | 0.0810046 | 483.113 | 13224.3 | 2.37448 | 0.0237448 | 0.000128923 | 391422 | 1.32243 | 0.0181486 | 0 | 188.6 | 0.000438391 | 0
0 | 0.000572012 | 0.074784 | 10 | 0.0820741 | 483.113 | 13288.8 | 2.36803 | 0.0236803 | 0.000130625 | 2437200 | 1.32888 | 0.00732096 | 0 | 188.602 | 0.000176843 | 0
0 | 0.000575646 | 0.076832 | 10 | 0.0872017 | 483.113 | 13138.4 | 2.38307 | 0.0238307 | 0.000138786 | 1197790 | 1.31384 | 0.0107642 | 0 | 188.604 | 0.000260017 | 0
0 | 0.000583424 | 0.07888 | 10 | 0.0881705 | 483.113 | 12816.4 | 2.41527 | 0.0241527 | 0.000140328 | 63162.3 | 1.28164 | 0.0471349 | 0 | 188.606 | 0.00113858 | 0
0 | 0.000587674 | 0.080928 | 10 | 0.0827672 | 483.113 | 12640.5 | 2.43286 | 0.0243286 | 0.000131728 | 24218.8 | 1.26405 | 0.0737502 | 0 | 188.608 | 0.00178148 | 0
0 | 0.000590176 | 0.082976 | 10 | 0.0801997 | 483.113 | 12536.9 | 2.44322 | 0.0244322 | 0.000127642 | 22359.4 | 1.25369 | 0.0755555 | 0 | 188.61 | 0.00182509 | 0
0 | 0.000595863 | 0.085024 | 10 | 0.0848876 | 483.113 | 12301.5 | 2.46676 | 0.0246676 | 0.000135103 | 22259.5 | 1.23015 | 0.0779067 | 0 | 188.612 | 0.00188189 | 0
0 | 0.000607073 | 0.087072 | 10 | 0.0917404 | 483.113 | 11837.4 | 2.51317 | 0.0251317 | 0.000146009 | 12300.2 | 1.18374 | 0.108952 | 0 | 188.614 | 0.0026318 | 0
0 | 0.00061877 | 0.08912 | 10 | 0.0935254 | 483.113 | 11353.2 | 2.56159 | 0.0256159 | 0.00014885 | 6365.79 | 1.13532 | 0.152914 | 0 | 188.616 | 0.00369375 | 0
0 | 0.000625116 | 0.091168 | 10 | 0.0868588 | 483.113 | 11090.5 | 2.58786 | 0.0258786 | 0.00013824 | 4875.59 | 1.10905 | 0.168385 | 0 | 188.618 | 0.00406745 | 0
0 | 0.000628008 | 0.093216 | 10 | 0.0781167 | 483.113 | 10970.7 | 2.59984 | 0.0259984 | 0.000124327 | 5898.28 | 1.09707 | 0.145184 | 0 | 188.62 | 0.00350702 | 0
0 | 0.00063393 | 0.095264 | 10 | 0.0749082 | 483.113 | 10725.6 | 2.62435 | 0.0262435 | 0.00011922 | 7529.1 | 1.07256 | 0.125836 | 0 | 188.622 | 0.00303964 | 0
0 | 0.000645604 | 0.097312 | 10 | 0.078657 | 483.113 | 10242.3 | 2.67268 | 0.0267268 | 0.000125187 | 6428.06 | 1.02423 | 0.139553 | 0 | 188.624 | 0.00337099 | 0
0 | 0.00065691 | 0.09936 | 10 | 0.0836951 | 483.113 | 9774.23 | 2.71949 | 0.0271949 | 0.000133205 | 4499.79 | 0.977423 | 0.172054 | 0 | 188.626 | 0.00415607 | 0
0 | 0.000662401 | 0.101408 | 10 | 0.0883792 | 483.113 | 9546.91 | 2.74222 | 0.0274222 | 0.00014066 | 4598.26 | 0.954691 | 0.174899 | 0 | 188.628 | 0.00422481 | 0
0 | 0.000664881 | 0.103456 | 10 | 0.0905741 | 483.113 | 9444.25 | 2.75248 | 0.0275248 | 0.000144153 | 6938.31 | 0.944425 | 0.14414 | 0 | 188.63 | 0.0034818 | 0
0 | 0.000671383 | 0.105504 | 10 | 0.0899331 | 483.113 | 9175.09 | 2.7794 | 0.027794 | 0.000143133 | 9399.2 | 0.917509 | 0.123403 | 0 | 188.632 | 0.00298087 | 0
0 | 0.000684385 | 0.107552 | 10 | 0.0868327 | 483.113 | 8636.8 | 2.83323 | 0.0283323 | 0.000138199 | 6550.35 | 0.86368 | 0.145251 | 0 | 188.634 | 0.00350864 | 0
0 | 0.00069647 | 0.1096 | 10 | 0.0813028 | 483.113 | 8136.51 | 2.88326 | 0.0288326 | 0.000129397 | 3885.34 | 0.813651 | 0.182494 | 0 | 188.637 | 0.00440826 | 0
0 | 0.00070082 | 0.111648 | 10 | 0.0808407 | 483.113 | 7956.45 | 2.90126 | 0.0290126 | 0.000128662 | 3872.91 | 0.795645 | 0.182266 | 0 | 188.639 | 0.00440277 | 0
0 | 0.000700533 | 0.113696 | 10 | 0.0847422 | 483.113 | 7968.3 | 2.90008 | 0.0290008 | 0.000134871 | 7204.28 | 0.79683 | 0.136825 | 0 | 188.641 | 0.00330509 | 0
0 | 0.000701585 | 0.115744 | 10 | 0.0915317 | 483.113 | 7924.76 | 2.90443 | 0.0290443 | 0.000145677 | 18144.7 | 0.792476 | 0.0896027 | 0 | 188.643 | 0.00216441 | 0
0 | 0.00070865 | 0.117792 | 10 | 0.0944644 | 483.113 | 7632.27 | 2.93368 | 0.0293368 | 0.000150345 | 22608.7 | 0.763227 | 0.0815468 | 0 | 188.645 | 0.00196982 | 0
0 | 0.000716387 | 0.11984 | 10 | 0.091092 | 483.113 | 7311.99 | 2.96571 | 0.0296571 | 0.000144977 | 13900.4 | 0.731199 | 0.102126 | 0 | 188.647 | 0.00246692 | 0
0 | 0.000719027 | 0.121888 | 10 | 0.0868402 | 483.113 | 7202.68 | 2.97664 | 0.0297664 | 0.00013821 | 12613.8 | 0.720268 | 0.104676 | 0 | 188.649 | 0.00252852 | 0
0 | 0.000718505 | 0.12496 | 10 | 0.0910995 | 483.113 | 7224.31 | 2.97448 | 0.0297448 | 0.000144989 | 37595.6 | 0.722431 | 0.0621011 | 0 | 188.652 | 0.00150009 | 0
0 | 0.000725047 | 0.129056 | 10 | 0.0854279 | 483.113 | 6953.49 | 3.00156 | 0.0300156 | 0.000135963 | 48427.6 | 0.695349 | 0.0529863 | 0 | 188.656 | 0.00127992 | 0
0 | 0.000720125 | 0.133152 | 10 | 0.0808407 | 483.113 | 7157.26 | 2.98118 | 0.0298118 | 0.000128662 | 673755 | 0.715726 | 0.0138189 | 0 | 188.66 | 0.000333805 | 0
0 | 0.000716201 | 0.137248 | 10 | 0.0947327 | 483.113 | 7319.69 | 2.96494 | 0.0296494 | 0.000150772 | 158248 | 0.731969 | -0.0308668 | 0 | 188.664 | -0.000745608 | 0
0 | 0.000712553 | 0.141344 | 10 | 0.0925304 | 483.113 | 7470.7 | 2.94984 | 0.0294984 | 0.000147267 | 186106 | 0.74707 | -0.0281302 | 0 | 188.668 | -0.000679503 | 0
0 | 0.000702371 | 0.14544 | 10 | 0.0830765 | 483.113 | 7892.23 | 2.90769 | 0.0290769 | 0.00013222 | 27270.5 | 0.789223 | -0.069631 | 0 | 188.672 | -0.00168198 | 0
0 | 0.000697244 | 0.149536 | 10 | 0.0817686 | 483.113 | 8104.49 | 2.88646 | 0.0288646 | 0.000130139 | 30438.5 | 0.810449 | -0.0653871 | 0 | 188.676 | -0.00157947 | 0
0 | 0.000680832 | 0.153632 | 10 | 0.090466 | 483.113 | 8783.9 | 2.81852 | 0.0281852 | 0.000143981 | 12888.8 | 0.87839 | -0.105693 | 0 | 188.681 | -0.00255308 | 0
0 | 0.000670399 | 0.157728 | 10 | 0.0896872 | 483.113 | 9215.8 | 2.77533 | 0.0277533 | 0.000142742 | 8887.16 | 0.92158 | -0.126734 | 0 | 188.685 | -0.00306135 | 0
0 | 0.000664264 | 0.161824 | 10 | 0.0811984 | 483.113 | 9469.8 | 2.74993 | 0.0274993 | 0.000129231 | 18005.8 | 0.94698 | -0.0847184 | 0 | 188.689 | -0.00204643 | 0
0 | 0.000647778 | 0.16592 | 10 | 0.0836988 | 483.113 | 10152.3 | 2.68168 | 0.0268168 | 0.000133211 | 8900.28 | 1.01523 | -0.12234 | 0 | 188.693 | -0.0029552 | 0
0 | 0.000640626 | 0.170016 | 10 | 0.0789887 | 483.113 | 10448.4 | 2.65207 | 0.0265207 | 0.000125714 | 10921.3 | 1.04484 | -0.107289 | 0 | 188.697 | -0.00259163 | 0
0 | 0.000628226 | 0.174112 | 10 | 0.0897021 | 483.113 | 10961.7 | 2.60074 | 0.0260074 | 0.000142765 | 12422.4 | 1.09617 | -0.107203 | 0 | 188.701 | -0.00258956 | 0
0 | 0.000623909 | 0.178208 | 10 | 0.0977511 | 483.113 | 11140.4 | 2.58287 | 0.0258287 | 0.000155576 | 19722.4 | 1.11404 | -0.0888159 | 0 | 188.705 | -0.00214541 | 0
0 | 0.000618667 | 0.182304 | 10 | 0.0807811 | 483.113 | 11357.4 | 2.56117 | 0.0256117 | 0.000128567 | 44072.1 | 1.13574 | -0.0540111 | 0 | 188.709 | -0.00130467 | 0
0 | 0.000611036 | 0.1864 | 10 | 0.0835796 | 483.113 | 11673.3 | 2.52958 | 0.0252958 | 0.000133021 | 24533.1 | 1.16733 | -0.073635 | 0 | 188.713 | -0.0017787 | 0
0 | 0.000612311 | 0.190496 | 10 | 0.0915541 | 483.113 | 11620.5 | 2.53486 | 0.0253486 | 0.000145713 | 195078 | 1.16205 | -0.0273303 | 0 | 188.717 | -0.000660182 | 0
0 | 0.000605138 | 0.194592 | 10 | 0.0912299 | 483.113 | 11917.5 | 2.50516 | 0.0250516 | 0.000145197 | 70223 | 1.19175 | -0.0454715 | 0 | 188.722 | -0.00109839 | 0
0 | 0.000614177 | 0.198688 | 10 | 0.0840417 | 483.113 | 11543.3 | 2.54258 | 0.0254258 | 0.000133756 | 1262900 | 1.15433 | 0.0102913 | 0 | 188.726 | 0.000248594 | 0
0 | 0.000613588 | 0.202784 | 10 | 0.0824803 | 483.113 | 11567.7 | 2.54014 | 0.0254014 | 0.000131271 | 164911 | 1.15677 | 0.0282137 | 0 | 188.73 | 0.000681521 | 0
0 | 0.000613314 | 0.20688 | 10 | 0.0869073 | 483.113 | 11579 | 2.53901 | 0.0253901 | 0.000138317 | 7844790 | 1.1579 | -0.00419902 | 0 | 188.734 | -0.00010143 | 0
0 | 0.000623842 | 0.210976 | 10 | 0.0832032 | 483.113 | 11143.2 | 2.58259 | 0.0258259 | 0.000132422 | 45855.3 | 1.11432 | 0.0537385 | 0 | 188.738 | 0.00129809 | 0
0 | 0.000626234 | 0.215072 | 10 | 0.094498 | 483.113 | 11044.2 | 2.59249 | 0.0259249 | 0.000150398 | 65169.1 | 1.10442 | 0.0480397 | 0 | 188.742 | 0.00116043 | 0
0 | 0.000636448 | 0.219168 | 10 | 0.0844292 | 483.113 | 10621.3 | 2.63478 | 0.0263478 | 0.000134373 | 29382.1 | 1.06213 | 0.0676262 | 0 | 188.746 | 0.00163356 | 0
0 | 0.000639762 | 0.223264 | 10 | 0.0779229 | 483.113 | 10484.1 | 2.6485 | 0.026485 | 0.000124018 | 28872.8 | 1.04841 | 0.0655388 | 0 | 188.75 | 0.00158313 | 0
0 | 0.000645322 | 0.22736 | 10 | 0.0947998 | 483.113 | 10254 | 2.67151 | 0.0267151 | 0.000150879 | 72262.3 | 1.0254 | 0.0456939 | 0 | 188.754 | 0.00110377 | 0
0 | 0.000654563 | 0.231456 | 10 | 0.0885953 | 483.113 | 9871.37 | 2.70977 | 0.0270977 | 0.000141004 | 23206.1 | 0.987137 | 0.0779497 | 0 | 188.758 | 0.00188293 | 0
0 | 0.000657353 | 0.235552 | 10 | 0.0819735 | 483.113 | 9755.88 | 2.72132 | 0.0272132 | 0.000130465 | 48074.9 | 0.975588 | 0.052094 | 0 | 188.762 | 0.00125836 | 0
0 | 0.000666435 | 0.239648 | 10 | 0.0848801 | 483.113 | 9379.92 | 2.75892 | 0.0275892 | 0.000135091 | 26933.5 | 0.937992 | 0.0708218 | 0 | 188.767 | 0.00171075 | 0
0 | 0.000662651 | 0.243744 | 10 | 0.0882898 | 483.113 | 9536.54 | 2.74325 | 0.0274325 | 0.000140518 | 214448 | 0.953654 | 0.0255979 | 0 | 188.771 | 0.000618334 | 0
0 | 0.000667303 | 0.24784 | 10 | 0.088804 | 483.113 | 9343.97 | 2.76251 | 0.0276251 | 0.000141336 | 659063 | 0.934397 | 0.0146441 | 0 | 188.775 | 0.000353738 | 0
0 | 0.000673254 | 0.251936 | 10 | 0.0875557 | 483.113 | 9097.63 | 2.78715 | 0.0278715 | 0.000139349 | 51883.8 | 0.909763 | 0.0518246 | 0 | 188.779 | 0.00125186 | 0
0 | 0.000667748 | 0.256032 | 10 | 0.0888525 | 483.113 | 9325.55 | 2.76435 | 0.0276435 | 0.000141413 | 164873000 | 0.932555 | -0.000926126 | 0 | 188.783 | -2.23712e-05 | 0
0 | 0.000670353 | 0.260128 | 10 | 0.0807624 | 483.113 | 9217.69 | 2.77514 | 0.0277514 | 0.000128537 | 40283200 | 0.921769 | 0.00178629 | 0 | 188.787 | 4.31491e-05 | 0
0 | 0.000663343 | 0.264224 | 10 | 0.0925938 | 483.113 | 9507.92 | 2.74612 | 0.0274612 | 0.000147368 | 261150 | 0.950792 | -0.0237551 | 0 | 188.791 | -0.000573819 | 0
0 | 0.000662577 | 0.26832 | 10 | 0.0979523 | 483.113 | 9539.64 | 2.74295 | 0.0274295 | 0.000155896 | 143161 | 0.953964 | -0.0329993 | 0 | 188.795 | -0.00079712 | 0
0 | 0.000659916 | 0.272416 | 10 | 0.0793501 | 483.113 | 9649.77 | 2.73193 | 0.0273193 | 0.00012629 | 504990 | 0.964977 | -0.015814 | 0 | 188.799 | -0.000381998 | 0
0 | 0.000652531 | 0.276512 | 10 | 0.0864825 | 483.113 | 9955.5 | 2.70136 | 0.0270136 | 0.000137641 | 47858.1 | 0.99555 | -0.0536286 | 0 | 188.803 | -0.00129543 | 0
0 | 0.000649119 | 0.280608 | 10 | 0.0912262 | 483.113 | 10096.8 | 2.68723 | 0.0268723 | 0.000145191 | 85130.2 | 1.00968 | -0.0412979 | 0 | 188.808 | -0.000997578 | 0
0 | 0.000637131 | 0.284704 | 10 | 0.0852788 | 483.113 | 10593.1 | 2.6376 | 0.026376 | 0.000135725 | 19728 | 1.05931 | -0.0829448 | 0 | 188.812 | -0.00200359 | 0
0 | 0.000636356 | 0.290848 | 10 | 0.0803823 | 483.113 | 10625.1 | 2.6344 | 0.026344 | 0.000127932 | 93016.6 | 1.06251 | -0.037086 | 0 | 188.818 | -0.000895837 | 0
0 | 0.000625872 | 0.29904 | 10 | 0.0853124 | 483.113 | 11059.2 | 2.59099 | 0.0259099 | 0.000135779 | 58497 | 1.10592 | -0.0481781 | 0 | 188.826 | -0.00116377 | 0
0 | 0.000620318 | 0.307232 | 10 | 0.0816419 | 483.113 | 11289.1 | 2.568 | 0.02568 | 0.000129937 | 127361 | 1.12891 | -0.031941 | 0 | 188.834 | -0.000771556 | 0
0 | 0.000616942 | 0.315424 | 10 | 0.0974381 | 483.113 | 11428.8 | 2.55403 | 0.0255403 | 0.000155078 | 343607 | 1.14288 | -0.0212444 | 0 | 188.842 | -0.000513172 | 0
0 | 0.000619042 | 0.323616 | 10 | 0.0866874 | 483.113 | 11341.9 | 2.56272 | 0.0256272 | 0.000137967 | 7576730 | 1.13419 | 0.00426724 | 0 | 188.851 | 0.000103078 | 0
0 | 0.000622834 | 0.331808 | 10 | 0.0859608 | 483.113 | 11184.9 | 2.57842 | 0.0257842 | 0.000136811 | 410597 | 1.11849 | 0.0182538 | 0 | 188.859 | 0.000440932 | 0
0 | 0.000629618 | 0.34 | 10 | 0.0917367 | 483.113 | 10904.1 | 2.6065 | 0.026065 | 0.000146003 | 123798 | 1.09041 | 0.034342 | 0 | 188.867 | 0.000829553 | 0
0 | 0.000634803 | 0.348192 | 10 | 0.077785 | 483.113 | 10689.4 | 2.62797 | 0.0262797 | 0.000123799 | 151912 | 1.06894 | 0.0285471 | 0 | 188.875 | 0.000689573 | 0
0 | 0.000638154 | 0.356384 | 10 | 0.0947402 | 483.113 | 10550.7 | 2.64184 | 0.0264184 | 0.000150784 | 542376 | 1.05507 | 0.0166735 | 0 | 188.883 | 0.00040276 | 0
0 | 0.000644091 | 0.364576 | 10 | 0.0860726 | 483.113 | 10304.9 | 2.66642 | 0.0266642 | 0.000136989 | 203466 | 1.03049 | 0.0259476 | 0 | 188.891 | 0.000626781 | 0
0 | 0.00064392 | 0.372768 | 10 | 0.0854465 | 483.113 | 10312 | 2.66571 | 0.0266571 | 0.000135992 | 18432800 | 1.0312 | 0.0027162 | 0 | 188.9 | 6.56115e-05 | 0
0 | 0.000646194 | 0.38096 | 10 | 0.0827635 | 483.113 | 10217.9 | 2.67512 | 0.0267512 | 0.000131722 | 864624 | 1.02179 | 0.0123429 | 0 | 188.908 | 0.00029815 | 0
0 | 0.000641364 | 0.389152 | 10 | 0.0895381 | 483.113 | 10417.8 | 2.65513 | 0.0265513 | 0.000142504 | 526548 | 1.04178 | -0.0164511 | 0 | 188.916 | -0.000397388 | 0
0 | 0.000636848 | 0.397344 | 10 | 0.0810978 | 483.113 | 10604.8 | 2.63643 | 0.0263643 | 0.000129071 | 254783 | 1.06048 | -0.0225076 | 0 | 188.924 | -0.000543686 | 0
0 | 0.000629805 | 0.405536 | 10 | 0.0947029 | 483.113 | 10896.3 | 2.60728 | 0.0260728 | 0.000150724 | 114738 | 1.08963 | -0.0362441 | 0 | 188.932 | -0.000875501 | 0
0 | 0.000627151 | 0.413728 | 10 | 0.0916175 | 483.113 | 11006.2 | 2.59629 | 0.0259629 | 0.000145814 | 388406 | 1.10062 | -0.0193756 | 0 | 188.941 | -0.000468032 | 0
0 | 0.000623815 | 0.42192 | 10 | 0.0829051 | 483.113 | 11144.3 | 2.58248 | 0.0258248 | 0.000131948 | 536789 | 1.11443 | -0.0156783 | 0 | 188.949 | -0.00037872 | 0
0 | 0.000622055 | 0.430112 | 10 | 0.0897282 | 483.113 | 11217.2 | 2.57519 | 0.0257519 | 0.000142807 | 2073130 | 1.12172 | -0.00829969 | 0 | 188.957 | -0.000200484 | 0
0 | 0.000620952 | 0.438304 | 10 | 0.0777999 | 483.113 | 11262.8 | 2.57063 | 0.0257063 | 0.000123822 | 7445500 | 1.12628 | -0.00407805 | 0 | 188.965 | -9.8508e-05 | 0
0 | 0.000618575 | 0.446496 | 10 | 0.088327 | 483.094 | 11360.2 | 2.56089 | 0.0256089 | 0.000140577 | 810781 | 1.13602 | -0.0131676 | 0 | 188.973 | -0.000318058 | 0
0 | 0.000622702 | 0.454688 | 10 | 0.0883159 | 483.094 | 11189.3 | 2.57798 | 0.0257798 | 0.000140559 | 694864 | 1.11893 | 0.0142226 | 0 | 188.982 | 0.000343543 | 0
0 | 0.000623354 | 0.46288 | 10 | 0.0886289 | 483.094 | 11162.3 | 2.58068 | 0.0258068 | 0.000141057 | 6229790 | 1.11623 | 0.0047584 | 0 | 188.99 | 0.000114938 | 0
0 | 0.000627878 | 0.471072 | 10 | 0.0781838 | 483.094 | 10975 | 2.59941 | 0.0259941 | 0.000124433 | 260457 | 1.0975 | 0.0218575 | 0 | 188.998 | 0.000527961 | 0
0 | 0.000629832 | 0.479264 | 10 | 0.0937042 | 483.094 | 10894.1 | 2.60749 | 0.0260749 | 0.000149135 | 763856 | 1.08941 | 0.0139728 | 0 | 189.006 | 0.000337509 | 0
0 | 0.000631575 | 0.487456 | 10 | 0.0823983 | 483.094 | 10822 | 2.61471 | 0.0261471 | 0.000131141 | 1459940 | 1.0822 | 0.00947769 | 0 | 189.014 | 0.000228931 | 0
0 | 0.000629957 | 0.495648 | 10 | 0.0931453 | 483.094 | 10889 | 2.60801 | 0.0260801 | 0.000148245 | 2905940 | 1.0889 | -0.00714245 | 0 | 189.023 | -0.000172524 | 0
0 | 0.000629515 | 0.50384 | 10 | 0.0921131 | 483.094 | 10907.3 | 2.60618 | 0.0260618 | 0.000146602 | 4932600 | 1.09073 | -0.00545171 | 0 | 189.031 | -0.000131684 | 0
0 | 0.000627914 | 0.512032 | 10 | 0.0783589 | 483.094 | 10973.6 | 2.59955 | 0.0259955 | 0.000124712 | 2557020 | 1.09736 | -0.00698373 | 0 | 189.039 | -0.00016869 | 0
0 | 0.000626578 | 0.520224 | 10 | 0.0877345 | 483.094 | 11028.9 | 2.59402 | 0.0259402 | 0.000139634 | 5666450 | 1.10289 | -0.00496409 | 0 | 189.047 | -0.000119906 | 0
0 | 0.000625524 | 0.528416 | 10 | 0.0804494 | 483.094 | 11072.5 | 2.58966 | 0.0258966 | 0.000128039 | 9166420 | 1.10725 | -0.00373742 | 0 | 189.055 | -9.02762e-05 | 0
0 | 0.000620068 | 0.536608 | 10 | 0.091651 | 483.094 | 11298.4 | 2.56707 | 0.0256707 | 0.000145867 | 219638 | 1.12984 | -0.0257706 | 0 | 189.064 | -0.000622481 | 0
0 | 0.000620201 | 0.5448 | 10 | 0.0897393 | 483.094 | 11292.9 | 2.56762 | 0.0256762 | 0.000142825 | 4825870 | 1.12929 | -0.00544018 | 0 | 189.072 | -0.000131406 | 0
0 | 0.000616992 | 0.552992 | 10 | 0.0930633 | 483.094 | 11425.7 | 2.55434 | 0.0255434 | 0.000148115 | 653136 | 1.14257 | -0.0150591 | 0 | 189.08 | -0.000363747 | 0
0 | 0.000619398 | 0.561184 | 10 | 0.0781353 | 483.094 | 11326.1 | 2.5643 | 0.025643 | 0.000124356 | 1505860 | 1.13261 | 0.00908743 | 0 | 189.088 | 0.000219504 | 0
0 | 0.000619172 | 0.569376 | 10 | 0.0931341 | 483.094 | 11335.5 | 2.56336 | 0.0256336 | 0.000148228 | 20942700 | 1.13355 | 0.00266041 | 0 | 189.096 | 6.42614e-05 | 0
0 | 0.000620577 | 0.577568 | 10 | 0.0845857 | 483.094 | 11277.3 | 2.56918 | 0.0256918 | 0.000134622 | 3222760 | 1.12773 | 0.00646315 | 0 | 189.104 | 0.000156115 | 0
0 | 0.000619189 | 0.58576 | 10 | 0.0847124 | 483.094 | 11334.8 | 2.56343 | 0.0256343 | 0.000134824 | 3142460 | 1.13348 | -0.00655012 | 0 | 189.113 | -0.000158216 | 0
0 | 0.000620743 | 0.593952 | 10 | 0.0891394 | 483.094 | 11270.4 | 2.56987 | 0.0256987 | 0.00014187 | 11520600 | 1.12704 | 0.00350919 | 0 | 189.121 | 8.47634e-05 | 0
0 | 0.000623051 | 0.602144 | 10 | 0.0809599 | 483.094 | 11174.9 | 2.57942 | 0.0257942 | 0.000128852 | 908954 | 1.11749 | 0.0119062 | 0 | 189.129 | 0.000287591 | 0
0 | 0.000622588 | 0.610336 | 10 | 0.09003 | 483.094 | 11194 | 2.5775 | 0.025775 | 0.000143287 | 93426500 | 1.1194 | 0.00123842 | 0 | 189.137 | 2.99137e-05 | 0
0 | 0.000621221 | 0.622624 | 10 | 0.0872725 | 483.094 | 11250.7 | 2.57184 | 0.0257184 | 0.000138898 | 2496960 | 1.12507 | -0.00745836 | 0 | 189.15 | -0.000180154 | 0
0 | 0.000618927 | 0.639008 | 10 | 0.097371 | 483.094 | 11345.6 | 2.56235 | 0.0256235 | 0.000154971 | 7875910 | 1.13456 | -0.00443583 | 0 | 189.166 | -0.000107146 | 0
0 | 0.000617939 | 0.655392 | 10 | 0.0889941 | 483.113 | 11387.6 | 2.55815 | 0.0255815 | 0.000141638 | 47408100 | 1.13876 | -0.00172848 | 0 | 189.182 | -4.17526e-05 | 0
0 | 0.000614743 | 0.671776 | 10 | 0.0828082 | 483.113 | 11519.9 | 2.54492 | 0.0254492 | 0.000131793 | 1629390 | 1.15199 | -0.00899362 | 0 | 189.199 | -0.000217247 | 0
0 | 0.000615473 | 0.68816 | 10 | 0.0843249 | 483.113 | 11489.7 | 2.54794 | 0.0254794 | 0.000134207 | 5946160 | 1.14897 | 0.00475083 | 0 | 189.215 | 0.00011476 | 0
0 | 0.00061694 | 0.704544 | 10 | 0.0816568 | 483.113 | 11428.9 | 2.55402 | 0.0255402 | 0.000129961 | 3246360 | 1.14289 | 0.00632714 | 0 | 189.231 | 0.000152836 | 0
0 | 0.000615044 | 0.720928 | 10 | 0.0826145 | 483.113 | 11507.4 | 2.54617 | 0.0254617 | 0.000131485 | 2302590 | 1.15074 | -0.00755666 | 0 | 189.248 | -0.000182536 | 0
0 | 0.000615545 | 0.737312 | 10 | 0.0801066 | 483.113 | 11486.7 | 2.54824 | 0.0254824 | 0.000127494 | 38849600 | 1.14867 | 0.00181155 | 0 | 189.264 | 4.37592e-05 | 0
0 | 0.000614981 | 0.753696 | 10 | 0.093026 | 483.113 | 11510 | 2.54591 | 0.0254591 | 0.000148056 | 59936500 | 1.151 | -0.00157169 | 0 | 189.281 | -3.79652e-05 | 0
0 | 0.000611814 | 0.77008 | 10 | 0.093734 | 483.113 | 11641.1 | 2.5328 | 0.025328 | 0.000149182 | 1079930 | 1.16411 | -0.0117533 | 0 | 189.297 | -0.000283909 | 0
0 | 0.000612414 | 0.786464 | 10 | 0.0830691 | 483.113 | 11616.3 | 2.53528 | 0.0253528 | 0.000132209 | 25463900 | 1.16163 | 0.0022786 | 0 | 189.313 | 5.5041e-05 | 0
0 | 0.000612798 | 0.802848 | 10 | 0.0943638 | 483.113 | 11600.4 | 2.53687 | 0.0253687 | 0.000150185 | 198205000 | 1.16004 | 0.000870474 | 0 | 189.33 | 2.10269e-05 | 0
0 | 0.000610505 | 0.819232 | 10 | 0.0954594 | 483.113 | 11695.3 | 2.52738 | 0.0252738 | 0.000151928 | 5416950 | 1.16953 | -0.00529593 | 0 | 189.346 | -0.000127927 | 0
0 | 0.000612386 | 0.835616 | 10 | 0.0839075 | 483.113 | 11617.5 | 2.53516 | 0.0253516 | 0.000133543 | 3266210 | 1.16175 | 0.00639424 | 0 | 189.363 | 0.000154457 | 0
0 | 0.000612092 | 0.852 | 10 | 0.0814071 | 483.09 | 11628.4 | 2.53407 | 0.0253407 | 0.000129563 | 37956900 | 1.16284 | -0.00184755 | 0 | 189.379 | -4.46266e-05 | 0
0 | 0.00061119 | 0.868384 | 10 | 0.0860837 | 483.09 | 11665.7 | 2.53034 | 0.0253034 | 0.000137007 | 4953150000 | 1.16657 | -0.000166314 | 0 | 189.395 | -4.01724e-06 | 0
0 | 0.000610898 | 0.884768 | 10 | 0.0773639 | 483.09 | 11677.8 | 2.52913 | 0.0252913 | 0.000123129 | 744018000 | 1.16778 | 0.000406806 | 0 | 189.412 | 9.8262e-06 | 0
0 | 0.00060772 | 0.901152 | 10 | 0.0825399 | 483.09 | 11809.4 | 2.51597 | 0.0251597 | 0.000131366 | 1172560 | 1.18094 | -0.0105846 | 0 | 189.428 | -0.000255666 | 0
0 | 0.000608011 | 0.917536 | 10 | 0.0892512 | 483.09 | 11797.3 | 2.51718 | 0.0251718 | 0.000142048 | 19660900 | 1.17973 | 0.00268792 | 0 | 189.444 | 6.49253e-05 | 0
0 | 0.000608985 | 0.93392 | 10 | 0.0902871 | 483.09 | 11757 | 2.52121 | 0.0252121 | 0.000143696 | 153717000 | 1.1757 | 0.000966855 | 0 | 189.461 | 2.33539e-05 | 0
0 | 0.000607629 | 0.950304 | 10 | 0.0875147 | 483.09 | 11813.1 | 2.5156 | 0.025156 | 0.000139284 | 2438170 | 1.18131 | -0.0075582 | 0 | 189.477 | -0.000182564 | 0
0 | 0.000608308 | 0.966688 | 10 | 0.0899145 | 483.09 | 11785 | 2.5184 | 0.025184 | 0.000143103 | 13630600 | 1.1785 | 0.00324017 | 0 | 189.494 | 7.82646e-05 | 0
0 | 0.000606714 | 0.983072 | 10 | 0.0956196 | 483.09 | 11851 | 2.51181 | 0.0251181 | 0.000152183 | 11457700 | 1.1851 | -0.00364448 | 0 | 189.51 | -8.80306e-05 | 0
0 | 0.000604314 | 0.999456 | 10 | 0.0889121 | 483.09 | 11950.4 | 2.50187 | 0.0250187 | 0.000141508 | 2882120 | 1.19504 | -0.00700704 | 0 | 189.526 | -0.000169251 | 0
0 | 0.000606581 | 1.01584 | 10 | 0.0814816 | 483.09 | 11856.5 | 2.51126 | 0.0251126 | 0.000129682 | 2081680 | 1.18565 | 0.00789284 | 0 | 189.543 | 0.000190648 | 0
0 | 0.000605319 | 1.03222 | 10 | 0.0857223 | 483.09 | 11908.8 | 2.50603 | 0.0250603 | 0.000136431 | 37716400 | 1.19088 | -0.00190192 | 0 | 189.559 | -4.59399e-05 | 0
0 | 0.000604278 | 1.04861 | 10 | 0.0836318 | 483.09 | 11951.9 | 2.50172 | 0.0250172 | 0.000133104 | 28869000 | 1.19519 | -0.00214724 | 0 | 189.576 | -5.18654e-05 | 0
0 | 0.000605309 | 1.06499 | 10 | 0.0783924 | 483.09 | 11909.2 | 2.50599 | 0.0250599 | 0.000124765 | 11345300 | 1.19092 | 0.00331619 | 0 | 189.592 | 8.01009e-05 | 0
0 | 0.000603893 | 1.08138 | 10 | 0.0872836 | 483.09 | 11967.8 | 2.50013 | 0.0250013 | 0.000138916 | 5579750 | 1.19678 | -0.00498964 | 0 | 189.608 | -0.000120522 | 0
0 | 0.000602553 | 1.09776 | 10 | 0.0890313 | 483.09 | 12023.3 | 2.49458 | 0.0249458 | 0.000141698 | 12042100 | 1.20233 | -0.00343028 | 0 | 189.625 | -8.28567e-05 | 0
0 | 0.000603412 | 1.11414 | 10 | 0.0875445 | 483.09 | 11987.7 | 2.49813 | 0.0249813 | 0.000139331 | 3116270000 | 1.19877 | -0.00021145 | 0 | 189.641 | -5.10746e-06 | 0
0 | 0.000600573 | 1.13053 | 10 | 0.0920982 | 483.09 | 12105.3 | 2.48638 | 0.0248638 | 0.000146579 | 1643470 | 1.21053 | -0.00944396 | 0 | 189.657 | -0.000228114 | 0
0 | 0.000601192 | 1.14691 | 10 | 0.0958283 | 483.09 | 12079.6 | 2.48894 | 0.0248894 | 0.000152515 | 6108820 | 1.20796 | 0.00499664 | 0 | 189.674 | 0.000120691 | 0
0 | 0.00060213 | 1.1633 | 10 | 0.0903728 | 483.09 | 12040.8 | 2.49283 | 0.0249283 | 0.000143833 | 100277000 | 1.20408 | 0.00119765 | 0 | 189.69 | 2.89286e-05 | 0
0 | 0.000600554 | 1.17968 | 10 | 0.0852677 | 483.09 | 12106.1 | 2.4863 | 0.024863 | 0.000135708 | 4228730 | 1.21061 | -0.00566497 | 0 | 189.707 | -0.000136834 | 0
0 | 0.000601224 | 1.19606 | 10 | 0.0845075 | 483.09 | 12078.3 | 2.48908 | 0.0248908 | 0.000134498 | 4078560 | 1.20783 | 0.00574254 | 0 | 189.723 | 0.000138708 | 0
0 | 0.000600039 | 1.21245 | 10 | 0.0861471 | 483.09 | 12127.4 | 2.48417 | 0.0248417 | 0.000137107 | 15272000 | 1.21274 | -0.00299628 | 0 | 189.739 | -7.23736e-05 | 0
0 | 0.00059873 | 1.22883 | 10 | 0.0801066 | 483.09 | 12181.6 | 2.47875 | 0.0247875 | 0.000127494 | 8190290 | 1.21816 | -0.00394543 | 0 | 189.756 | -9.52999e-05 | 0
0 | 0.000599642 | 1.24522 | 10 | 0.0770807 | 483.09 | 12143.8 | 2.48253 | 0.0248253 | 0.000122678 | 8722720 | 1.21438 | 0.00375022 | 0 | 189.772 | 9.05847e-05 | 0
0 | 0.000597466 | 1.2616 | 10 | 0.0931006 | 483.09 | 12233.9 | 2.47352 | 0.0247352 | 0.000148174 | 3226350 | 1.22339 | -0.00677689 | 0 | 189.789 | -0.000163692 | 0
0 | 0.000597618 | 1.28618 | 10 | 0.0860241 | 483.09 | 12227.6 | 2.47415 | 0.0247415 | 0.000136912 | 450683000 | 1.22276 | 0.000551168 | 0 | 189.813 | 1.33132e-05 | 0
0 | 0.000596859 | 1.31894 | 10 | 0.0938049 | 483.09 | 12259 | 2.471 | 0.02471 | 0.000149295 | 25144900 | 1.2259 | -0.00243668 | 0 | 189.846 | -5.88567e-05 | 0
0 | 0.000596007 | 1.35171 | 10 | 0.0919044 | 483.09 | 12294.3 | 2.46748 | 0.0246748 | 0.00014627 | 46891500 | 1.22943 | -0.00176616 | 0 | 189.879 | -4.26608e-05 | 0
0 | 0.000595626 | 1.38448 | 10 | 0.0766038 | 483.09 | 12310.1 | 2.4659 | 0.024659 | 0.000121919 | 94366900 | 1.23101 | 0.00113665 | 0 | 189.911 | 2.74551e-05 | 0
0 | 0.000594488 | 1.41725 | 10 | 0.0844926 | 483.09 | 12357.2 | 2.46119 | 0.0246119 | 0.000134474 | 112086000 | 1.23572 | -0.00109532 | 0 | 189.944 | -2.6457e-05 | 0
0 | 0.000593744 | 1.45002 | 10 | 0.0870228 | 483.113 | 12389.2 | 2.45799 | 0.0245799 | 0.000138501 | 18170100 | 1.23892 | -0.00276088 | 0 | 189.977 | -6.66909e-05 | 0
0 | 0.000593547 | 1.48278 | 10 | 0.101217 | 483.113 | 12397.3 | 2.45718 | 0.0245718 | 0.000161091 | 79147000 | 1.23973 | -0.00142665 | 0 | 190.01 | -3.44618e-05 | 0
0 | 0.000591959 | 1.51555 | 10 | 0.0842988 | 483.113 | 12463.1 | 2.4506 | 0.024506 | 0.000134166 | 1540970000 | 1.24631 | 0.000295069 | 0 | 190.042 | 7.12759e-06 | 0
0 | 0.000591975 | 1.54832 | 10 | 0.0780459 | 483.113 | 12462.4 | 2.45067 | 0.0245067 | 0.000124214 | 569572000000 | 1.24624 | -1.47676e-05 | 0 | 190.075 | -3.56722e-07 | 0
0 | 0.000590915 | 1.58109 | 10 | 0.0857297 | 483.113 | 12506.3 | 2.44628 | 0.0244628 | 0.000136443 | 19845000 | 1.25063 | -0.00262211 | 0 | 190.108 | -6.33387e-05 | 0
0 | 0.000590876 | 1.61386 | 10 | 0.084582 | 483.113 | 12507.9 | 2.44612 | 0.0244612 | 0.000134616 | 3190210000 | 1.25079 | -0.000205418 | 0 | 190.141 | -4.96202e-06 | 0
0 | 0.0005896 | 1.64662 | 10 | 0.0964581 | 483.086 | 12559.4 | 2.44097 | 0.0244097 | 0.000153518 | 1313370000 | 1.25594 | -0.000341889 | 0 | 190.174 | -8.2581e-06 | 0
0 | 0.000587879 | 1.67939 | 10 | 0.0877383 | 483.086 | 12630.6 | 2.43385 | 0.0243385 | 0.00013964 | 16083800 | 1.26306 | -0.00294652 | 0 | 190.206 | -7.11712e-05 | 0
0 | 0.000589002 | 1.71216 | 10 | 0.0845969 | 483.086 | 12584.1 | 2.4385 | 0.024385 | 0.00013464 | 2625960000 | 1.25841 | -0.000226435 | 0 | 190.239 | -5.46937e-06 | 0
0 | 0.000588873 | 1.74493 | 10 | 0.085726 | 483.086 | 12589.5 | 2.43796 | 0.0243796 | 0.000136437 | 25385600 | 1.25895 | 0.00231831 | 0 | 190.272 | 5.59973e-05 | 0
0 | 0.000586486 | 1.7777 | 10 | 0.0852416 | 483.086 | 12688.3 | 2.42808 | 0.0242808 | 0.000135666 | 46507200 | 1.26883 | -0.00170795 | 0 | 190.305 | -4.12544e-05 | 0
0 | 0.000585947 | 1.81046 | 10 | 0.0974046 | 483.086 | 12710.6 | 2.42585 | 0.0242585 | 0.000155024 | 9564460 | 1.27106 | -0.00402596 | 0 | 190.337 | -9.72443e-05 | 0
0 | 0.000585481 | 1.84323 | 10 | 0.0934844 | 483.09 | 12730.1 | 2.4239 | 0.024239 | 0.000148785 | 84293500 | 1.27301 | -0.00132856 | 0 | 190.37 | -3.20908e-05 | 0
0 | 0.00058676 | 1.876 | 10 | 0.0817984 | 483.09 | 12677.1 | 2.4292 | 0.024292 | 0.000130186 | 5958290 | 1.26771 | 0.00467435 | 0 | 190.403 | 0.000112907 | 0
0 | 0.000584625 | 1.90877 | 10 | 0.0842429 | 483.09 | 12765.5 | 2.42036 | 0.0242036 | 0.000134077 | 20715400 | 1.27655 | -0.00254408 | 0 | 190.436 | -6.14509e-05 | 0
0 | 0.000583239 | 1.94154 | 10 | 0.0868737 | 483.09 | 12822.9 | 2.41462 | 0.0241462 | 0.000138264 | 12983800 | 1.28229 | -0.00326327 | 0 | 190.468 | -7.88226e-05 | 0
0 | 0.000583598 | 1.9743 | 10 | 0.0923478 | 483.09 | 12808 | 2.41611 | 0.0241611 | 0.000146976 | 1303090000 | 1.2808 | -0.000335843 | 0 | 190.501 | -8.11213e-06 | 0
0 | 0.000581935 | 2.00707 | 10 | 0.0848019 | 483.09 | 12876.9 | 2.40922 | 0.0240922 | 0.000134966 | 334907000 | 1.28769 | -0.00063482 | 0 | 190.534 | -1.53338e-05 | 0
0 | 0.000582154 | 2.03984 | 10 | 0.0874551 | 483.09 | 12867.8 | 2.41013 | 0.0241013 | 0.000139189 | 172661000 | 1.28678 | -0.000897853 | 0 | 190.567 | -2.16872e-05 | 0
0 | 0.000582176 | 2.07261 | 10 | 0.083002 | 483.09 | 12866.9 | 2.41022 | 0.0241022 | 0.000132102 | 625455000 | 1.28669 | 0.000459575 | 0 | 190.6 | 1.11008e-05 | 0
0 | 0.000581659 | 2.10538 | 10 | 0.0822455 | 483.09 | 12888.3 | 2.40808 | 0.0240808 | 0.000130898 | 2112650000 | 1.28883 | 0.000248916 | 0 | 190.632 | 6.01243e-06 | 0
0 | 0.000580056 | 2.13814 | 10 | 0.0943564 | 483.09 | 12954.7 | 2.40144 | 0.0240144 | 0.000150173 | 54887700 | 1.29547 | -0.00165409 | 0 | 190.665 | -3.99536e-05 | 0
0 | 0.000579126 | 2.17091 | 10 | 0.0876116 | 483.09 | 12993.2 | 2.39759 | 0.0239759 | 0.000139438 | 5045300 | 1.29932 | -0.00525711 | 0 | 190.698 | -0.000126983 | 0
0 | 0.000578867 | 2.20368 | 10 | 0.0894412 | 483.09 | 13003.9 | 2.39652 | 0.0239652 | 0.00014235 | 650741000 | 1.30039 | 0.000467708 | 0 | 190.731 | 1.12972e-05 | 0
0 | 0.00057928 | 2.23645 | 10 | 0.0774869 | 483.09 | 12986.8 | 2.39823 | 0.0239823 | 0.000123324 | 4106900 | 1.29868 | 0.00547983 | 0 | 190.763 | 0.000132363 | 0
0 | 0.000577418 | 2.26922 | 10 | 0.08194 | 483.09 | 13063.9 | 2.39052 | 0.0239052 | 0.000130412 | 3932060 | 1.30639 | -0.00575901 | 0 | 190.796 | -0.000139106 | 0
0 | 0.000577807 | 2.30198 | 10 | 0.0952246 | 483.09 | 13047.8 | 2.39213 | 0.0239213 | 0.000151555 | 231090000 | 1.30478 | 0.000809831 | 0 | 190.829 | 1.95611e-05 | 0
0 | 0.000578171 | 2.33475 | 10 | 0.0870675 | 483.09 | 13032.7 | 2.39364 | 0.0239364 | 0.000138572 | 1359360000 | 1.30327 | -0.000319279 | 0 | 190.862 | -7.71203e-06 | 0
0 | 0.000576419 | 2.36752 | 10 | 0.0885059 | 483.09 | 13105.2 | 2.38639 | 0.0238639 | 0.000140862 | 27375000 | 1.31052 | -0.0022684 | 0 | 190.894 | -5.4792e-05 | 0
0 | 0.00057582 | 2.40029 | 10 | 0.0820555 | 483.09 | 13130 | 2.38391 | 0.0238391 | 0.000130595 | 488217000 | 1.313 | -0.000517199 | 0 | 190.927 | -1.24927e-05 | 0
0 | 0.000574946 | 2.43306 | 10 | 0.083561 | 483.09 | 13166.2 | 2.38028 | 0.0238028 | 0.000132991 | 1145090000 | 1.31662 | 0.000340795 | 0 | 190.96 | 8.23172e-06 | 0
0 | 0.000573479 | 2.46582 | 10 | 0.0934471 | 483.109 | 13227.9 | 2.37411 | 0.0237411 | 0.000148726 | 8965680 | 1.32279 | -0.00407288 | 0 | 190.993 | -9.83823e-05 | 0
0 | 0.000575132 | 2.49859 | 10 | 0.0858378 | 483.109 | 13159.5 | 2.38096 | 0.0238096 | 0.000136615 | 1602840000 | 1.31595 | 0.000291947 | 0 | 191.026 | 7.05212e-06 | 0
0 | 0.000572709 | 2.53136 | 10 | 0.0958395 | 483.109 | 13259.8 | 2.37093 | 0.0237093 | 0.000152533 | 30764700 | 1.32598 | -0.00222667 | 0 | 191.058 | -5.37862e-05 | 0
0 | 0.000573644 | 2.56413 | 10 | 0.0814854 | 483.109 | 13221.1 | 2.3748 | 0.023748 | 0.000129688 | 5744880 | 1.32211 | 0.00475127 | 0 | 191.091 | 0.000114769 | 0
0 | 0.00057294 | 2.61328 | 10 | 0.0895046 | 483.109 | 13250.2 | 2.37189 | 0.0237189 | 0.000142451 | 233503000 | 1.32502 | -0.000781064 | 0 | 191.14 | -1.8867e-05 | 0
0 | 0.000571229 | 2.67882 | 10 | 0.0938645 | 483.09 | 13320.1 | 2.3649 | 0.023649 | 0.00014939 | 29073400 | 1.33201 | -0.0022668 | 0 | 191.206 | -5.47534e-05 | 0
0 | 0.000571265 | 2.74435 | 10 | 0.0849397 | 483.09 | 13318.6 | 2.36505 | 0.0236505 | 0.000135186 | 119200000 | 1.33186 | 0.00106495 | 0 | 191.271 | 2.57232e-05 | 0
0 | 0.000569495 | 2.80989 | 10 | 0.0870414 | 483.09 | 13391.9 | 2.35772 | 0.0235772 | 0.000138531 | 26414500 | 1.33919 | -0.00229008 | 0 | 191.337 | -5.53158e-05 | 0
0 | 0.000569705 | 2.87542 | 10 | 0.0826256 | 483.09 | 13383.2 | 2.35859 | 0.0235859 | 0.000131503 | 2245990000 | 1.33832 | 0.000241971 | 0 | 191.402 | 5.84469e-06 | 0
0 | 0.000568354 | 2.94096 | 10 | 0.085126 | 483.09 | 13439.2 | 2.35299 | 0.0235299 | 0.000135482 | 2312070000000 | 1.34392 | -7.65492e-06 | 0 | 191.468 | -1.84901e-07 | 0
0 | 0.000567126 | 3.0065 | 10 | 0.0934061 | 483.09 | 13490 | 2.34791 | 0.0234791 | 0.00014866 | 101268000 | 1.349 | -0.00121161 | 0 | 191.533 | -2.92657e-05 | 0
0 | 0.000566571 | 3.07203 | 10 | 0.0825474 | 483.09 | 13513 | 2.34561 | 0.0234561 | 0.000131378 | 4201470000 | 1.3513 | 0.000176832 | 0 | 191.599 | 4.27129e-06 | 0
0 | 0.000565702 | 3.13757 | 10 | 0.0898921 | 483.09 | 13548.9 | 2.34202 | 0.0234202 | 0.000143068 | 171730000 | 1.35489 | -0.000912742 | 0 | 191.664 | -2.20468e-05 | 0
0 | 0.000564552 | 3.2031 | 10 | 0.085454 | 483.09 | 13596.6 | 2.33725 | 0.0233725 | 0.000136004 | 45036900 | 1.35966 | -0.00173777 | 0 | 191.73 | -4.19749e-05 | 0
0 | 0.000564633 | 3.26864 | 10 | 0.0826927 | 483.09 | 13593.2 | 2.33759 | 0.0233759 | 0.00013161 | 87506800 | 1.35932 | 0.00122637 | 0 | 191.796 | 2.96224e-05 | 0
0 | 0.000564747 | 3.33418 | 10 | 0.0930149 | 483.09 | 13588.5 | 2.33806 | 0.0233806 | 0.000148038 | 96087600 | 1.35885 | -0.00124123 | 0 | 191.861 | -2.99813e-05 | 0
0 | 0.000561681 | 3.39971 | 10 | 0.091651 | 483.09 | 13715.4 | 2.32537 | 0.0232537 | 0.000145867 | 35318200 | 1.37154 | -0.00203226 | 0 | 191.927 | -4.90882e-05 | 0
0 | 0.000562336 | 3.46525 | 10 | 0.0848652 | 483.09 | 13688.3 | 2.32808 | 0.0232808 | 0.000135067 | 55408500 | 1.36883 | 0.0015613 | 0 | 191.992 | 3.77124e-05 | 0
0 | 0.000560411 | 3.53078 | 10 | 0.0876451 | 483.09 | 13768 | 2.32011 | 0.0232011 | 0.000139492 | 18154500 | 1.3768 | -0.00277193 | 0 | 192.058 | -6.69545e-05 | 0
0 | 0.000560601 | 3.59632 | 10 | 0.0795513 | 483.09 | 13760.1 | 2.3209 | 0.023209 | 0.00012661 | 62179200 | 1.37601 | 0.00142696 | 0 | 192.123 | 3.44675e-05 | 0
0 | 0.000559037 | 3.66186 | 10 | 0.0907119 | 483.109 | 13825.8 | 2.31433 | 0.0231433 | 0.000144373 | 213333000 | 1.38258 | -0.000822647 | 0 | 192.189 | -1.98714e-05 | 0
0 | 0.000557984 | 3.72739 | 10 | 0.0942483 | 483.109 | 13869.4 | 2.30997 | 0.0230997 | 0.000150001 | 228881000 | 1.38694 | -0.000809547 | 0 | 192.254 | -1.9555e-05 | 0
0 | 0.000557287 | 3.79293 | 10 | 0.0896275 | 483.109 | 13898.2 | 2.30708 | 0.0230708 | 0.000142647 | 310222000 | 1.38982 | -0.000678101 | 0 | 192.32 | -1.63799e-05 | 0
0 | 0.000556422 | 3.85846 | 10 | 0.0929888 | 483.109 | 13934 | 2.3035 | 0.023035 | 0.000147996 | 79524900 | 1.3934 | -0.00136419 | 0 | 192.385 | -3.29526e-05 | 0
0 | 0.000556221 | 3.924 | 10 | 0.0819511 | 483.109 | 13942.4 | 2.30267 | 0.0230267 | 0.000130429 | 6629720000 | 1.39424 | 0.000140262 | 0 | 192.451 | 3.38809e-06 | 0
0 | 0.00055525 | 3.98954 | 10 | 0.0814257 | 483.109 | 13982.6 | 2.29865 | 0.0229865 | 0.000129593 | 35755100000 | 1.39826 | -6.02035e-05 | 0 | 192.516 | -1.45424e-06 | 0
0 | 0.000554375 | 4.05507 | 10 | 0.090943 | 483.09 | 14017.9 | 2.29512 | 0.0229512 | 0.00014474 | 196612000 | 1.40179 | -0.000858005 | 0 | 192.582 | -2.07247e-05 | 0
0 | 0.000554149 | 4.12061 | 10 | 0.0868402 | 483.09 | 14027.2 | 2.29419 | 0.0229419 | 0.00013821 | 1689530000 | 1.40272 | 0.000286014 | 0 | 192.648 | 6.90853e-06 | 0
0 | 0.000553128 | 4.18614 | 10 | 0.0945278 | 483.09 | 14069.5 | 2.28996 | 0.0228996 | 0.000150446 | 87440900 | 1.40695 | -0.00131169 | 0 | 192.713 | -3.16833e-05 | 0
0 | 0.000552572 | 4.25168 | 10 | 0.0864713 | 483.109 | 14093.4 | 2.28756 | 0.0228756 | 0.000137623 | 2048110000 | 1.40934 | -0.000259221 | 0 | 192.779 | -6.2616e-06 | 0
0 | 0.000551787 | 4.31722 | 10 | 0.0783962 | 483.109 | 14126 | 2.28431 | 0.0228431 | 0.000124771 | 277855000 | 1.4126 | -0.000670114 | 0 | 192.844 | -1.61869e-05 | 0
0 | 0.000551138 | 4.38275 | 10 | 0.0875519 | 483.109 | 14152.8 | 2.28163 | 0.0228163 | 0.000139343 | 277784000 | 1.41528 | -0.000708255 | 0 | 192.91 | -1.71082e-05 | 0
0 | 0.000550137 | 4.44829 | 10 | 0.0845894 | 483.109 | 14194.3 | 2.27748 | 0.0227748 | 0.000134628 | 239263000 | 1.41943 | 0.00075012 | 0 | 192.975 | 1.81195e-05 | 0
0 | 0.000549549 | 4.51382 | 10 | 0.092236 | 483.109 | 14218.6 | 2.27505 | 0.0227505 | 0.000146798 | 62358300 | 1.42186 | -0.00153431 | 0 | 193.041 | -3.7062e-05 | 0
0 | 0.000548638 | 4.57936 | 10 | 0.091815 | 483.109 | 14256.3 | 2.27128 | 0.0227128 | 0.000146128 | 404585000 | 1.42563 | -0.000600982 | 0 | 193.106 | -1.4517e-05 | 0
0 | 0.000547871 | 4.6449 | 10 | 0.0838926 | 483.109 | 14288 | 2.2681 | 0.022681 | 0.000133519 | 312692000 | 1.4288 | -0.000653452 | 0 | 193.172 | -1.57844e-05 | 0
0 | 0.000546953 | 4.71043 | 10 | 0.0848168 | 483.109 | 14326.1 | 2.2643 | 0.022643 | 0.00013499 | 223364000 | 1.43261 | -0.0007774 | 0 | 193.237 | -1.87785e-05 | 0
0 | 0.000547092 | 4.77597 | 10 | 0.0847385 | 483.109 | 14320.3 | 2.26488 | 0.0226488 | 0.000134866 | 489469000 | 1.43203 | 0.000524914 | 0 | 193.303 | 1.26795e-05 | 0
0 | 0.000545947 | 4.8415 | 10 | 0.0836578 | 483.109 | 14367.7 | 2.26014 | 0.0226014 | 0.000133146 | 472165000 | 1.43677 | -0.000531027 | 0 | 193.368 | -1.28272e-05 | 0
0 | 0.000545643 | 4.90704 | 10 | 0.0969313 | 483.086 | 14379.2 | 2.25899 | 0.0225899 | 0.000154271 | 473052000 | 1.43792 | -0.000571068 | 0 | 193.434 | -1.37937e-05 | 0
0 | 0.000545088 | 4.97258 | 10 | 0.0854055 | 483.086 | 14402.2 | 2.25669 | 0.0225669 | 0.000135927 | 206599000 | 1.44022 | 0.000811128 | 0 | 193.499 | 1.95922e-05 | 0
0 | 0.000543706 | 5.03811 | 10 | 0.0862365 | 483.086 | 14459.4 | 2.25097 | 0.0225097 | 0.00013725 | 21582300 | 1.44594 | -0.00252177 | 0 | 193.565 | -6.09117e-05 | 0
0 | 0.000544039 | 5.10365 | 10 | 0.0867918 | 483.09 | 14445.8 | 2.25233 | 0.0225233 | 0.000138133 | 507352000 | 1.44458 | 0.000521789 | 0 | 193.631 | 1.26035e-05 | 0
0 | 0.000542888 | 5.16918 | 10 | 0.0826703 | 483.09 | 14493.4 | 2.24757 | 0.0224757 | 0.000131574 | 8548230000 | 1.44934 | -0.000124064 | 0 | 193.696 | -2.99671e-06 | 0
0 | 0.000542308 | 5.26749 | 10 | 0.0880364 | 483.086 | 14517.3 | 2.24518 | 0.0224518 | 0.000140114 | 30172900000 | 1.45173 | -6.81448e-05 | 0 | 193.794 | -1.64599e-06 | 0
0 | 0.000540756 | 5.39856 | 10 | 0.0885916 | 483.086 | 14581.5 | 2.23876 | 0.0223876 | 0.000140998 | 51520900 | 1.45815 | -0.0016543 | 0 | 193.925 | -3.99585e-05 | 0
0 | 0.000539802 | 5.52963 | 10 | 0.0855769 | 483.09 | 14621.2 | 2.23479 | 0.0223479 | 0.0001362 | 1395340000 | 1.46212 | 0.000312427 | 0 | 194.057 | 7.54653e-06 | 0
0 | 0.000538568 | 5.6607 | 10 | 0.0882152 | 483.086 | 14672.1 | 2.2297 | 0.022297 | 0.000140399 | 465855000 | 1.46721 | -0.00054898 | 0 | 194.188 | -1.32602e-05 | 0
0 | 0.000538417 | 5.79178 | 10 | 0.0794545 | 483.086 | 14678.3 | 2.22907 | 0.0222907 | 0.000126456 | 188108000 | 1.46783 | 0.000819908 | 0 | 194.319 | 1.98043e-05 | 0
0 | 0.000536467 | 5.92285 | 10 | 0.0887593 | 483.086 | 14759.1 | 2.221 | 0.02221 | 0.000141265 | 22788100 | 1.47591 | -0.00248979 | 0 | 194.45 | -6.01392e-05 | 0
0 | 0.000535166 | 6.05392 | 10 | 0.0984181 | 483.09 | 14813.1 | 2.2156 | 0.022156 | 0.000156637 | 204832000 | 1.48131 | 0.000874478 | 0 | 194.581 | 2.11226e-05 | 0
0 | 0.000534349 | 6.18499 | 10 | 0.0851819 | 483.09 | 14847 | 2.21221 | 0.0221221 | 0.000135571 | 215324000 | 1.4847 | -0.000793482 | 0 | 194.712 | -1.91662e-05 | 0
0 | 0.000534673 | 6.31606 | 10 | 0.083002 | 483.09 | 14833.5 | 2.21356 | 0.0221356 | 0.000132102 | 134330000 | 1.48335 | 0.000991673 | 0 | 194.843 | 2.39534e-05 | 0
0 | 0.000533864 | 6.44714 | 10 | 0.0896201 | 483.09 | 14867.1 | 2.2102 | 0.022102 | 0.000142635 | 99419700 | 1.48671 | -0.00119778 | 0 | 194.974 | -2.89317e-05 | 0
0 | 0.000532621 | 6.57821 | 10 | 0.0810456 | 483.09 | 14918.5 | 2.20506 | 0.0220506 | 0.000128988 | 3748320000 | 1.49185 | 0.000185505 | 0 | 195.105 | 4.48079e-06 | 0
0 | 0.000531153 | 6.70928 | 10 | 0.0958059 | 483.09 | 14979.3 | 2.19898 | 0.0219898 | 0.00015248 | 45314900 | 1.49793 | -0.00183437 | 0 | 195.236 | -4.43082e-05 | 0
0 | 0.000529717 | 6.84035 | 10 | 0.0834678 | 483.09 | 15038.7 | 2.19304 | 0.0219304 | 0.000132843 | 217144000 | 1.50387 | 0.00078216 | 0 | 195.367 | 1.88927e-05 | 0
0 | 0.000527816 | 6.97142 | 10 | 0.0856142 | 483.09 | 15117.4 | 2.18517 | 0.0218517 | 0.000136259 | 152289000 | 1.51174 | -0.000945907 | 0 | 195.498 | -2.28479e-05 | 0
0 | 0.000526996 | 7.1025 | 10 | 0.0976915 | 483.09 | 15151.4 | 2.18177 | 0.0218177 | 0.000155481 | 6556220000 | 1.51514 | -0.000153997 | 0 | 195.629 | -3.71971e-06 | 0
0 | 0.000525378 | 7.23357 | 10 | 0.0887518 | 483.09 | 15218.4 | 2.17507 | 0.0217507 | 0.000141253 | 121608000 | 1.52184 | -0.00107775 | 0 | 195.76 | -2.60325e-05 | 0
0 | 0.000525208 | 7.36464 | 10 | 0.0802743 | 483.09 | 15225.4 | 2.17437 | 0.0217437 | 0.00012776 | 825300000 | 1.52254 | 0.000393453 | 0 | 195.892 | 9.50365e-06 | 0
0 | 0.00052388 | 7.49571 | 10 | 0.0841087 | 483.09 | 15280.4 | 2.16887 | 0.0216887 | 0.000133863 | 336997000 | 1.52804 | -0.000630257 | 0 | 196.023 | -1.52235e-05 | 0
0 | 0.000522164 | 7.62678 | 10 | 0.0870377 | 483.09 | 15351.4 | 2.16177 | 0.0216177 | 0.000138525 | 132114000 | 1.53514 | -0.00102398 | 0 | 196.154 | -2.47336e-05 | 0
0 | 0.000520408 | 7.75786 | 10 | 0.0959923 | 483.09 | 15424.1 | 2.1545 | 0.021545 | 0.000152776 | 89224400000 | 1.54241 | -4.13796e-05 | 0 | 196.285 | -9.99503e-07 | 0
0 | 0.000519469 | 7.88893 | 10 | 0.0837286 | 483.109 | 15463.9 | 2.15052 | 0.0215052 | 0.000133258 | 390886000 | 1.54639 | -0.000583878 | 0 | 196.416 | -1.41038e-05 | 0
0 | 0.000518186 | 8.02 | 10 | 0.0721619 | 483.109 | 15517 | 2.14521 | 0.0214521 | 0.000114849 | 20337000000 | 1.5517 | 7.51486e-05 | 0 | 196.547 | 1.81525e-06 | 0
0 | 0.000517065 | 8.15107 | 10 | 0.0948184 | 483.09 | 15562.5 | 2.14066 | 0.0214066 | 0.000150908 | 277945000 | 1.55625 | -0.000736847 | 0 | 196.678 | -1.77982e-05 | 0
0 | 0.000516124 | 8.28214 | 10 | 0.0906709 | 483.09 | 15601.5 | 2.13676 | 0.0213676 | 0.000144307 | 398670000 | 1.56015 | -0.000601641 | 0 | 196.809 | -1.45323e-05 | 0
0 | 0.000515302 | 8.41322 | 10 | 0.0852565 | 483.09 | 15635.5 | 2.13336 | 0.0213336 | 0.00013569 | 1793070000 | 1.56355 | -0.00027509 | 0 | 196.94 | -6.64466e-06 | 0
0 | 0.000514326 | 8.54429 | 10 | 0.0866949 | 483.109 | 15676.8 | 2.12923 | 0.0212923 | 0.000137979 | 9169520000 | 1.56768 | 0.000122669 | 0 | 197.071 | 2.96312e-06 | 0
0 | 0.000513769 | 8.67536 | 10 | 0.0775465 | 483.109 | 15699.8 | 2.12692 | 0.0212692 | 0.000123419 | 685309000 | 1.56998 | -0.000424373 | 0 | 197.202 | -1.02509e-05 | 0
0 | 0.000513151 | 8.80643 | 10 | 0.0927428 | 483.109 | 15725.4 | 2.12437 | 0.0212437 | 0.000147605 | 720427000 | 1.57254 | -0.000452642 | 0 | 197.333 | -1.09338e-05 | 0
0 | 0.000511804 | 8.9375 | 10 | 0.0915243 | 483.09 | 15780.3 | 2.11888 | 0.0211888 | 0.000145665 | 639046000 | 1.57803 | -0.000477433 | 0 | 197.464 | -1.15321e-05 | 0
0 | 0.000511004 | 9.06858 | 10 | 0.0775652 | 483.109 | 15814.3 | 2.11548 | 0.0211548 | 0.000123449 | 62793900000 | 1.58143 | -4.43389e-05 | 0 | 197.595 | -1.07103e-06 | 0
0 | 0.000510027 | 9.19965 | 10 | 0.088219 | 483.109 | 15854.7 | 2.11144 | 0.0211144 | 0.000140405 | 2872460000 | 1.58547 | -0.000221087 | 0 | 197.727 | -5.34047e-06 | 0
0 | 0.000508852 | 9.33072 | 10 | 0.0939688 | 483.09 | 15902.5 | 2.10665 | 0.0210665 | 0.000149556 | 166595000 | 1.59025 | -0.000947482 | 0 | 197.858 | -2.2886e-05 | 0
0 | 0.000508139 | 9.46179 | 10 | 0.0842951 | 483.086 | 15931.9 | 2.10372 | 0.0210372 | 0.00013416 | 2371800000 | 1.59319 | -0.000237833 | 0 | 197.989 | -5.74468e-06 | 0
0 | 0.000507522 | 9.59286 | 10 | 0.0861918 | 483.086 | 15957.4 | 2.10117 | 0.0210117 | 0.000137179 | 1165360000 | 1.59574 | 0.000343093 | 0 | 198.12 | 8.28718e-06 | 0
0 | 0.000506345 | 9.72394 | 10 | 0.0819884 | 483.09 | 16006.3 | 2.09628 | 0.0209628 | 0.000130489 | 169946000 | 1.60063 | -0.000876256 | 0 | 198.251 | -2.11655e-05 | 0
0 | 0.000505305 | 9.85501 | 10 | 0.088845 | 483.09 | 16049.4 | 2.09197 | 0.0209197 | 0.000141401 | 335771000 | 1.60494 | -0.000648941 | 0 | 198.382 | -1.56748e-05 | 0
0 | 0.000504569 | 9.98608 | 10 | 0.0972481 | 483.086 | 16079.7 | 2.08894 | 0.0208894 | 0.000154775 | 40525900000 | 1.60797 | 6.17994e-05 | 0 | 198.513 | 1.49272e-06 | 0
0 | 0.000503693 | 10.1172 | 10 | 0.0819064 | 483.09 | 16116.1 | 2.0853 | 0.020853 | 0.000130358 | 1348740000 | 1.61161 | -0.000310889 | 0 | 198.644 | -7.50937e-06 | 0
0 | 0.000503022 | 10.2482 | 10 | 0.0782844 | 483.09 | 16143.9 | 2.08252 | 0.0208252 | 0.000124593 | 1087560000 | 1.61439 | 0.00033847 | 0 | 198.775 | 8.17557e-06 | 0
0 | 0.00050238 | 10.3793 | 10 | 0.0954519 | 483.09 | 16170.5 | 2.07986 | 0.0207986 | 0.000151916 | 312930000 | 1.61705 | -0.000696753 | 0 | 198.906 | -1.68297e-05 | 0
0 | 0.000501211 | 10.5759 | 10 | 0.0839001 | 483.066 | 16217.9 | 2.07512 | 0.0207512 | 0.000133531 | 3411400000 | 1.62179 | -0.000197845 | 0 | 199.103 | -4.77861e-06 | 0
0 | 0.000499714 | 10.838 | 10 | 0.0787092 | 483.07 | 16280 | 2.06891 | 0.0206891 | 0.00012527 | 894571000 | 1.628 | -0.00037421 | 0 | 199.365 | -9.03848e-06 | 0
0 | 0.000498192 | 11.1002 | 10 | 0.0896872 | 483.109 | 16344.7 | 2.06244 | 0.0206244 | 0.000142742 | 2195520000 | 1.63447 | -0.00025498 | 0 | 199.627 | -6.15917e-06 | 0
0 | 0.000496668 | 11.3623 | 10 | 0.0870414 | 483.09 | 16406.9 | 2.05621 | 0.0205621 | 0.000138531 | 6343780000 | 1.64069 | -0.000147774 | 0 | 199.889 | -3.56941e-06 | 0
0 | 0.000495164 | 11.6245 | 10 | 0.0840789 | 483.09 | 16469.2 | 2.04999 | 0.0204999 | 0.000133816 | 701635000 | 1.64692 | -0.000436715 | 0 | 200.151 | -1.05486e-05 | 0
0 | 0.000493744 | 11.8866 | 10 | 0.077908 | 483.09 | 16528 | 2.04411 | 0.0204411 | 0.000123994 | 2141350000 | 1.6528 | -0.000240634 | 0 | 200.414 | -5.8124e-06 | 0
0 | 0.000492299 | 12.1488 | 10 | 0.096473 | 483.09 | 16587.8 | 2.03812 | 0.0203812 | 0.000153541 | 2944800000 | 1.65878 | -0.000228341 | 0 | 200.676 | -5.51547e-06 | 0
0 | 0.000490959 | 12.4109 | 10 | 0.0834864 | 483.09 | 16643.3 | 2.03258 | 0.0203258 | 0.000132873 | 4348140000000 | 1.66433 | 5.52797e-06 | 0 | 200.938 | 1.33525e-07 | 0
0 | 0.000489555 | 12.6731 | 10 | 0.0882786 | 483.109 | 16702.2 | 2.02669 | 0.0202669 | 0.0001405 | 394456000 | 1.67022 | -0.000596813 | 0 | 201.2 | -1.44163e-05 | 0
0 | 0.000488281 | 12.9352 | 10 | 0.0768534 | 483.09 | 16754.2 | 2.02149 | 0.0202149 | 0.000122316 | 6188120000 | 1.67542 | -0.000140593 | 0 | 201.462 | -3.39594e-06 | 0
0 | 0.000486892 | 13.1973 | 10 | 0.100565 | 483.094 | 16811.9 | 2.01572 | 0.0201572 | 0.000160053 | 1655940000 | 1.68119 | -0.000310892 | 0 | 201.724 | -7.50951e-06 | 0
0 | 0.000485641 | 13.4595 | 10 | 0.081545 | 483.094 | 16863.6 | 2.01055 | 0.0201055 | 0.000129783 | 184929000000 | 1.68636 | 2.64915e-05 | 0 | 201.986 | 6.39893e-07 | 0
0 | 0.000484231 | 13.7216 | 10 | 0.0887109 | 483.094 | 16922 | 2.00471 | 0.0200471 | 0.000141188 | 339755000 | 1.6922 | -0.000644637 | 0 | 202.249 | -1.5571e-05 | 0
0 | 0.000483252 | 13.9838 | 10 | 0.0796855 | 483.094 | 16962.6 | 2.00065 | 0.0200065 | 0.000126823 | 3199770000 | 1.69626 | -0.000199086 | 0 | 202.511 | -4.80886e-06 | 0
0 | 0.000481861 | 14.2459 | 10 | 0.0938458 | 483.094 | 17020.1 | 1.9949 | 0.019949 | 0.00014936 | 2251450000 | 1.70201 | -0.000257565 | 0 | 202.773 | -6.2214e-06 | 0
0 | 0.000480265 | 14.5081 | 10 | 0.0882898 | 483.094 | 17086.2 | 1.98829 | 0.0198829 | 0.000140518 | 42030800000 | 1.70862 | 5.78205e-05 | 0 | 203.035 | 1.39664e-06 | 0
0 | 0.000478924 | 14.7702 | 10 | 0.084541 | 483.09 | 17141.6 | 1.98275 | 0.0198275 | 0.000134551 | 248777000 | 1.71416 | -0.000735425 | 0 | 203.297 | -1.77638e-05 | 0
0 | 0.000477604 | 15.0324 | 10 | 0.0901008 | 483.094 | 17196.4 | 1.97727 | 0.0197727 | 0.0001434 | 6320110000 | 1.71964 | 0.00015063 | 0 | 203.559 | 3.63842e-06 | 0
0 | 0.000476806 | 15.2945 | 10 | 0.0863856 | 483.094 | 17229.4 | 1.97397 | 0.0197397 | 0.000137487 | 1251230000 | 1.72294 | -0.000331484 | 0 | 203.821 | -8.00689e-06 | 0
0 | 0.000475865 | 15.5566 | 10 | 0.0888115 | 483.09 | 17268.2 | 1.97009 | 0.0197009 | 0.000141348 | 5116600000 | 1.72682 | -0.000166209 | 0 | 204.084 | -4.01469e-06 | 0
0 | 0.000475202 | 15.8188 | 10 | 0.0774236 | 483.094 | 17295.8 | 1.96733 | 0.0196733 | 0.000123223 | 1909370000000 | 1.72958 | -8.03345e-06 | 0 | 204.346 | -1.94045e-07 | 0
0 | 0.000473846 | 16.0809 | 10 | 0.0956606 | 483.113 | 17352.7 | 1.96163 | 0.0196163 | 0.000152249 | 1162560000 | 1.73527 | -0.000361883 | 0 | 204.608 | -8.74152e-06 | 0
0 | 0.00047305 | 16.3431 | 10 | 0.0846975 | 483.109 | 17385.5 | 1.95836 | 0.0195836 | 0.0001348 | 4488180000000 | 1.73855 | -5.48037e-06 | 0 | 204.87 | -1.32381e-07 | 0
0 | 0.00047207 | 16.6052 | 10 | 0.0877383 | 483.109 | 17426.1 | 1.9543 | 0.019543 | 0.00013964 | 295943000 | 1.74261 | -0.000686911 | 0 | 205.132 | -1.65927e-05 | 0
0 | 0.000470627 | 16.8674 | 10 | 0.0779117 | 483.09 | 17485.1 | 1.9484 | 0.019484 | 0.000124 | 6479300000 | 1.74851 | 0.00013834 | 0 | 205.394 | 3.34153e-06 | 0
0 | 0.000469433 | 17.1295 | 10 | 0.0984517 | 483.109 | 17535.3 | 1.94338 | 0.0194338 | 0.000156691 | 561883000 | 1.75353 | -0.000528079 | 0 | 205.656 | -1.2756e-05 | 0
0 | 0.000468379 | 17.3916 | 10 | 0.0841982 | 483.109 | 17578.9 | 1.93902 | 0.0193902 | 0.000134006 | 4905840000 | 1.75789 | 0.000165274 | 0 | 205.919 | 3.99227e-06 | 0
0 | 0.000467178 | 17.6538 | 10 | 0.0878687 | 483.086 | 17627.7 | 1.93414 | 0.0193414 | 0.000139847 | 282669000 | 1.76277 | -0.000703377 | 0 | 206.181 | -1.69896e-05 | 0
0 | 0.000466205 | 17.9159 | 10 | 0.0833113 | 483.086 | 17668 | 1.93011 | 0.0193011 | 0.000132594 | 2418160000 | 1.7668 | 0.000234164 | 0 | 206.443 | 5.65606e-06 | 0
0 | 0.000465219 | 18.1781 | 10 | 0.0972033 | 483.086 | 17708.8 | 1.92603 | 0.0192603 | 0.000154704 | 2302530000 | 1.77088 | -0.000259208 | 0 | 206.705 | -6.26099e-06 | 0
0 | 0.000464342 | 18.4402 | 10 | 0.0810345 | 483.086 | 17745.1 | 1.9224 | 0.019224 | 0.00012897 | 2724920000 | 1.77451 | -0.000217555 | 0 | 206.967 | -5.25488e-06 | 0
0 | 0.000463406 | 18.7024 | 10 | 0.0871458 | 483.109 | 17784.8 | 1.91843 | 0.0191843 | 0.000138697 | 1303290000 | 1.77848 | -0.000326221 | 0 | 207.229 | -7.88003e-06 | 0
0 | 0.000462351 | 18.9645 | 10 | 0.0917106 | 483.09 | 17827.7 | 1.91414 | 0.0191414 | 0.000145962 | 30717600000 | 1.78277 | -6.89328e-05 | 0 | 207.491 | -1.66504e-06 | 0
0 | 0.000461397 | 19.2267 | 10 | 0.0851931 | 483.09 | 17867.2 | 1.91019 | 0.0191019 | 0.000135589 | 7796030000 | 1.78672 | -0.000131879 | 0 | 207.754 | -3.18547e-06 | 0
0 | 0.000460283 | 19.4888 | 10 | 0.0790073 | 483.109 | 17914.1 | 1.9055 | 0.019055 | 0.000125744 | 506873000 | 1.79141 | -0.000498074 | 0 | 208.016 | -1.20312e-05 | 0
0 | 0.000459311 | 19.7509 | 10 | 0.0913901 | 483.09 | 17953.5 | 1.90156 | 0.0190156 | 0.000145452 | 14133600000 | 1.79535 | 0.000101446 | 0 | 208.278 | 2.45037e-06 | 0
0 | 0.000458536 | 20.0131 | 10 | 0.0956047 | 483.09 | 17985.6 | 1.89834 | 0.0189834 | 0.00015216 | 3813490000 | 1.79856 | -0.000199751 | 0 | 208.54 | -4.82488e-06 | 0
0 | 0.000457566 | 20.2752 | 10 | 0.0809935 | 483.09 | 18025.8 | 1.89433 | 0.0189433 | 0.000128905 | 2576530000 | 1.80258 | -0.000223675 | 0 | 208.802 | -5.40275e-06 | 0
0 | 0.000456522 | 20.5374 | 10 | 0.0875035 | 483.113 | 18069.9 | 1.88992 | 0.0188992 | 0.000139266 | 827795000 | 1.80699 | -0.000410168 | 0 | 209.064 | -9.90787e-06 | 0
0 | 0.000455803 | 20.7995 | 10 | 0.086352 | 483.113 | 18099.7 | 1.88694 | 0.0188694 | 0.000137434 | 9701630000 | 1.80997 | 0.000119021 | 0 | 209.326 | 2.87503e-06 | 0
0 | 0.000454461 | 21.1927 | 10 | 0.0737605 | 483.113 | 18155.2 | 1.88139 | 0.0188139 | 0.000117393 | 1979200000 | 1.81552 | -0.000243544 | 0 | 209.72 | -5.88296e-06 | 0
0 | 0.000452554 | 21.717 | 10 | 0.0817499 | 483.094 | 18233.4 | 1.87357 | 0.0187357 | 0.000130109 | 39056300000 | 1.82334 | -5.77176e-05 | 0 | 210.244 | -1.39415e-06 | 0
0 | 0.000450802 | 22.2413 | 10 | 0.0737978 | 483.113 | 18306.7 | 1.86624 | 0.0186624 | 0.000117453 | 1816410000 | 1.83067 | -0.000254287 | 0 | 210.768 | -6.14247e-06 | 0
0 | 0.000449057 | 22.7656 | 10 | 0.0866651 | 483.098 | 18378.3 | 1.85907 | 0.0185907 | 0.000137932 | 25040900000 | 1.83783 | -7.42176e-05 | 0 | 211.293 | -1.79272e-06 | 0
0 | 0.000447772 | 23.2899 | 9.99 | 0.082838 | 483.121 | 18432.4 | 1.85366 | 0.0185366 | 0.000131841 | 2225040000 | 1.84324 | -0.00024342 | 0 | 211.817 | -5.88007e-06 | 0
0 | 0.00044628 | 23.8142 | 10 | 0.0861247 | 483.098 | 18493.3 | 1.84758 | 0.0184758 | 0.000137072 | 3625440000 | 1.84933 | -0.000194444 | 0 | 212.341 | -4.69676e-06 | 0
0 | 0.000444404 | 24.3385 | 9.99 | 0.089825 | 483.102 | 18571.2 | 1.83979 | 0.0183979 | 0.000142961 | 2032290000 | 1.85712 | -0.000265226 | 0 | 212.865 | -6.40656e-06 | 0
0 | 0.000442722 | 24.8628 | 10 | 0.0899406 | 483.094 | 18640.5 | 1.83286 | 0.0183286 | 0.000143145 | 5118070000 | 1.86405 | -0.000167238 | 0 | 213.39 | -4.03958e-06 | 0
0 | 0.000441148 | 25.387 | 10 | 0.0928211 | 483.094 | 18705.6 | 1.82634 | 0.0182634 | 0.000147729 | 15404400000 | 1.87056 | -9.7929e-05 | 0 | 213.914 | -2.36545e-06 | 0
0 | 0.000439652 | 25.9113 | 10 | 0.0933875 | 483.094 | 18767.6 | 1.82015 | 0.0182015 | 0.000148631 | 3677550000 | 1.87676 | -0.000201037 | 0 | 214.438 | -4.85598e-06 | 0
0 | 0.000438047 | 26.4356 | 10 | 0.0972555 | 483.113 | 18834.7 | 1.81343 | 0.0181343 | 0.000154787 | 8051870000 | 1.88347 | -0.00013865 | 0 | 214.963 | -3.34917e-06 | 0
0 | 0.00043662 | 26.9599 | 10 | 0.0899816 | 483.109 | 18893.7 | 1.80754 | 0.0180754 | 0.00014321 | 7054040000 | 1.88937 | -0.000142485 | 0 | 215.487 | -3.44178e-06 | 0
0 | 0.000435195 | 27.4842 | 10 | 0.0955935 | 483.074 | 18951.4 | 1.80177 | 0.0180177 | 0.000152142 | 4125900000 | 1.89514 | -0.000192028 | 0 | 216.011 | -4.63819e-06 | 0
0 | 0.000433808 | 28.0085 | 10 | 0.086311 | 483.09 | 19009.3 | 1.79597 | 0.0179597 | 0.000137368 | 8699440000 | 1.90093 | -0.00012566 | 0 | 216.535 | -3.03526e-06 | 0
0 | 0.000432533 | 28.5328 | 10 | 0.0890537 | 483.109 | 19062.9 | 1.79062 | 0.0179062 | 0.000141733 | 4671230000 | 1.90629 | -0.000174189 | 0 | 217.06 | -4.20761e-06 | 0
0 | 0.000431231 | 29.0571 | 10 | 0.078698 | 483.109 | 19116.8 | 1.78523 | 0.0178523 | 0.000125252 | 94703800000 | 1.91168 | -3.63671e-05 | 0 | 217.584 | -8.78463e-07 | 0
0 | 0.00042991 | 29.5813 | 10 | 0.0875259 | 483.09 | 19170.8 | 1.77983 | 0.0177983 | 0.000139302 | 47037400000 | 1.91708 | -5.44198e-05 | 0 | 218.108 | -1.31448e-06 | 0
0 | 0.000428999 | 30.1056 | 10 | 0.0804904 | 483.09 | 19208.5 | 1.77606 | 0.0177606 | 0.000128104 | 3669040000 | 1.92085 | -0.000186855 | 0 | 218.633 | -4.5134e-06 | 0
0 | 0.000427692 | 30.6299 | 10 | 0.0832591 | 483.09 | 19262.6 | 1.77065 | 0.0177065 | 0.000132511 | 111905000000 | 1.92626 | -3.44114e-05 | 0 | 219.157 | -8.31189e-07 | 0
0 | 0.000426452 | 31.1542 | 10 | 0.0789738 | 483.094 | 19314.1 | 1.7655 | 0.017655 | 0.000125691 | 2104400000 | 1.93141 | -0.000244392 | 0 | 219.681 | -5.90322e-06 | 0
0 | 0.000425416 | 31.6785 | 10 | 0.0818766 | 483.098 | 19357.1 | 1.7612 | 0.017612 | 0.000130311 | 11073900000 | 1.93571 | -0.000108477 | 0 | 220.205 | -2.62026e-06 | 0
0 | 0.000424351 | 32.2028 | 10 | 0.0865011 | 483.094 | 19401 | 1.75681 | 0.0175681 | 0.000137671 | 6492080000 | 1.9401 | -0.000145623 | 0 | 220.73 | -3.51747e-06 | 0
0 | 0.000423756 | 32.7271 | 10 | 0.0837734 | 483.098 | 19425.8 | 1.75433 | 0.0175433 | 0.000133329 | 3981300000 | 1.94258 | -0.000183 | 0 | 221.254 | -4.42034e-06 | 0
0 | 0.000422749 | 33.2514 | 10 | 0.0901008 | 483.121 | 19468.4 | 1.75007 | 0.0175007 | 0.0001434 | 10930300000 | 1.94684 | -0.00011454 | 0 | 221.778 | -2.76684e-06 | 0
0 | 0.000421362 | 33.7756 | 10 | 0.087701 | 483.102 | 19525.1 | 1.7444 | 0.017444 | 0.00013958 | 3356520000 | 1.95251 | -0.000203924 | 0 | 222.303 | -4.92579e-06 | 0
0 | 0.000419677 | 34.2999 | 10 | 0.100993 | 483.117 | 19595.4 | 1.73737 | 0.0173737 | 0.000160735 | 14589900000 | 1.95954 | -0.000104961 | 0 | 222.827 | -2.53543e-06 | 0
0 | 0.000418495 | 34.8242 | 10 | 0.0885879 | 483.098 | 19643.6 | 1.73255 | 0.0173255 | 0.000140992 | 4844660000 | 1.96436 | -0.000170595 | 0 | 223.351 | -4.1207e-06 | 0
0 | 0.000417081 | 35.3485 | 10 | 0.0999013 | 483.117 | 19702.8 | 1.72662 | 0.0172662 | 0.000158998 | 51563600000 | 1.97028 | -5.55295e-05 | 0 | 223.875 | -1.34136e-06 | 0
0 | 0.000416073 | 35.8728 | 10 | 0.0868924 | 483.113 | 19744.4 | 1.72247 | 0.0172247 | 0.000138293 | 1833710000 | 1.97444 | -0.000274622 | 0 | 224.4 | -6.63368e-06 | 0
0 | 0.000414531 | 36.3971 | 10 | 0.0952991 | 483.094 | 19807.6 | 1.71615 | 0.0171615 | 0.000151673 | 31254600000 | 1.98076 | -6.96623e-05 | 0 | 224.924 | -1.68267e-06 | 0
0 | 0.000413368 | 36.9214 | 10 | 0.07878 | 483.094 | 19855.7 | 1.71134 | 0.0171134 | 0.000125382 | 4075930000 | 1.98557 | -0.00017539 | 0 | 225.448 | -4.23649e-06 | 0
0 | 0.000412353 | 37.4457 | 10 | 0.0859384 | 483.094 | 19897.8 | 1.70713 | 0.0170713 | 0.000136775 | 539011000000 | 1.98978 | 1.59296e-05 | 0 | 225.973 | 3.84775e-07 | 0
0 | 0.000411234 | 37.97 | 10 | 0.0770509 | 483.113 | 19944.7 | 1.70243 | 0.0170243 | 0.00012263 | 5556900000 | 1.99447 | -0.000148553 | 0 | 226.497 | -3.58841e-06 | 0
0 | 0.000410183 | 38.4942 | 10 | 0.0879544 | 483.098 | 19987.7 | 1.69814 | 0.0169814 | 0.000139984 | 336798000000 | 1.99877 | -2.0387e-05 | 0 | 227.021 | -4.92446e-07 | 0
0 | 0.00040916 | 39.0185 | 10 | 0.0775316 | 483.117 | 20030.8 | 1.69383 | 0.0169383 | 0.000123395 | 2799300000 | 2.00308 | -0.000209954 | 0 | 227.545 | -5.07163e-06 | 0
0 | 0.000408026 | 39.5428 | 10 | 0.0878836 | 483.098 | 20077 | 1.68921 | 0.0168921 | 0.000139871 | 12412000000 | 2.0077 | -0.000106156 | 0 | 228.07 | -2.56418e-06 | 0
0 | 0.000407119 | 40.0671 | 10 | 0.0811202 | 483.098 | 20114.6 | 1.68545 | 0.0168545 | 0.000129107 | 4145960000 | 2.01146 | -0.000176466 | 0 | 228.594 | -4.26252e-06 | 0
0 | 0.000406165 | 40.5914 | 10 | 0.090589 | 483.102 | 20154.2 | 1.68149 | 0.0168149 | 0.000144177 | 22022400000 | 2.01542 | -8.09124e-05 | 0 | 229.118 | -1.95445e-06 | 0
0 | 0.000404907 | 41.1157 | 10 | 0.0851186 | 483.121 | 20207 | 1.67621 | 0.0167621 | 0.00013547 | 1772440000 | 2.0207 | -0.000276462 | 0 | 229.643 | -6.67824e-06 | 0
0 | 0.000404115 | 41.64 | 10 | 0.0870377 | 483.102 | 20239.1 | 1.673 | 0.01673 | 0.000138525 | 278310000000000 | 2.02391 | 7.05504e-07 | 0 | 230.167 | 1.70415e-08 | 0
0 | 0.000402986 | 42.4264 | 10 | 0.0925677 | 483.121 | 20286.5 | 1.66826 | 0.0166826 | 0.000147326 | 5182720000 | 2.02865 | -0.000168601 | 0 | 230.953 | -4.07274e-06 | 0
0 | 0.000401362 | 43.475 | 10 | 0.0905182 | 483.102 | 20353 | 1.6616 | 0.016616 | 0.000144064 | 25829700000 | 2.0353 | -7.46824e-05 | 0 | 232.002 | -1.80396e-06 | 0
0 | 0.000399627 | 44.5236 | 10 | 0.0861694 | 483.098 | 20424.7 | 1.65444 | 0.0165444 | 0.000137143 | 9907570000 | 2.04247 | -0.000117653 | 0 | 233.05 | -2.84189e-06 | 0
0 | 0.000397871 | 45.5721 | 10 | 0.0784446 | 483.113 | 20498 | 1.64711 | 0.0164711 | 0.000124848 | 25772300000 | 2.0498 | -6.9601e-05 | 0 | 234.099 | -1.68126e-06 | 0
0 | 0.000396555 | 46.6207 | 10 | 0.0771925 | 483.094 | 20551.8 | 1.64173 | 0.0164173 | 0.000122856 | 33076800000 | 2.05518 | -6.09447e-05 | 0 | 235.148 | -1.4721e-06 | 0
0 | 0.000395312 | 47.6693 | 10 | 0.0858527 | 483.094 | 20603.2 | 1.63659 | 0.0163659 | 0.000136639 | 12875800000 | 2.06032 | -0.000103015 | 0 | 236.196 | -2.48829e-06 | 0
0 | 0.000392993 | 48.7179 | 10 | 0.0866315 | 483.098 | 20699.4 | 1.62697 | 0.0162697 | 0.000137878 | 5167480000 | 2.06994 | -0.000163346 | 0 | 237.245 | -3.94561e-06 | 0
0 | 0.000390758 | 49.7664 | 10 | 0.0953886 | 483.102 | 20792.1 | 1.6177 | 0.016177 | 0.000151816 | 21431900000 | 2.07921 | -8.41642e-05 | 0 | 238.293 | -2.03299e-06 | 0
0 | 0.00038883 | 50.815 | 10 | 0.10172 | 483.121 | 20872.5 | 1.60966 | 0.0160966 | 0.000161892 | 5382460000 | 2.08725 | -0.000173429 | 0 | 239.342 | -4.18936e-06 | 0
0 | 0.000386999 | 51.8636 | 10 | 0.0944234 | 483.098 | 20947.5 | 1.60216 | 0.0160216 | 0.00015028 | 16758300000 | 2.09475 | -9.46969e-05 | 0 | 240.39 | -2.28739e-06 | 0
0 | 0.000384951 | 52.9122 | 10 | 0.0829349 | 483.098 | 21032.3 | 1.59368 | 0.0159368 | 0.000131995 | 11262800000 | 2.10323 | -0.000108257 | 0 | 241.439 | -2.61494e-06 | 0
0 | 0.000383446 | 53.9607 | 10 | 0.0775279 | 483.094 | 21094.5 | 1.58746 | 0.0158746 | 0.000123389 | 25535800000 | 2.10945 | -6.95127e-05 | 0 | 242.488 | -1.67906e-06 | 0
0 | 0.000382037 | 55.0093 | 10 | 0.0838293 | 483.113 | 21153.5 | 1.58156 | 0.0158156 | 0.000133418 | 44622400000 | 2.11535 | -5.46804e-05 | 0 | 243.536 | -1.32084e-06 | 0
0 | 0.00038021 | 56.0579 | 10 | 0.0835982 | 483.098 | 21228.6 | 1.57405 | 0.0157405 | 0.000133051 | 5855720000 | 2.12286 | -0.000150737 | 0 | 244.585 | -3.64102e-06 | 0
0 | 0.000378502 | 57.1065 | 10 | 0.0886214 | 483.102 | 21299.4 | 1.56697 | 0.0156697 | 0.000141045 | 17036100000 | 2.12994 | -9.09901e-05 | 0 | 245.633 | -2.19787e-06 | 0
0 | 0.000377 | 58.155 | 10 | 0.0784632 | 483.105 | 21361.7 | 1.56074 | 0.0156074 | 0.000124878 | 10605100000 | 2.13617 | -0.000108514 | 0 | 246.682 | -2.62118e-06 | 0
0 | 0.000375472 | 59.2036 | 10 | 0.0908461 | 483.102 | 21424.9 | 1.55442 | 0.0155442 | 0.000144586 | 9303020000 | 2.14249 | -0.000124667 | 0 | 247.731 | -3.01134e-06 | 0
0 | 0.000374316 | 60.2522 | 10 | 0.0867619 | 483.098 | 21472.6 | 1.54965 | 0.0154965 | 0.000138086 | 9840460000 | 2.14726 | -0.000118459 | 0 | 248.779 | -2.86136e-06 | 0
0 | 0.000372577 | 61.3008 | 10 | 0.0916957 | 483.117 | 21545.2 | 1.54239 | 0.0154239 | 0.000145938 | 8894810000 | 2.15452 | -0.00012809 | 0 | 249.828 | -3.09413e-06 | 0
0 | 0.000371139 | 62.3493 | 10 | 0.0781726 | 483.098 | 21604.1 | 1.5365 | 0.015365 | 0.000124416 | 11705500000 | 2.16041 | -0.000103096 | 0 | 250.876 | -2.49028e-06 | 0
0 | 0.000369797 | 63.3979 | 10 | 0.0703024 | 483.121 | 21660.4 | 1.53087 | 0.0153087 | 0.00011189 | 32515600000 | 2.16604 | -5.8661e-05 | 0 | 251.925 | -1.41702e-06 | 0
0 | 0.000368479 | 64.4465 | 10 | 0.0769615 | 483.121 | 21715 | 1.52541 | 0.0152541 | 0.000122488 | 1509130000000 | 2.1715 | 9.00914e-06 | 0 | 252.973 | 2.17625e-07 | 0
0 | 0.00036719 | 65.4951 | 10 | 0.0884425 | 483.105 | 21767.8 | 1.52013 | 0.0152013 | 0.000140761 | 4579550000 | 2.17678 | -0.000175319 | 0 | 254.022 | -4.23488e-06 | 0
0 | 0.000365913 | 66.5436 | 10 | 0.0836951 | 483.062 | 21819.4 | 1.51497 | 0.0151497 | 0.000133205 | 15623300000 | 2.18194 | -9.23367e-05 | 0 | 255.071 | -2.23022e-06 | 0
0 | 0.000364628 | 67.5922 | 10 | 0.0873917 | 483.102 | 21873.8 | 1.50953 | 0.0150953 | 0.000139088 | 8255460000 | 2.18738 | -0.0001298 | 0 | 256.119 | -3.13533e-06 | 0
0 | 0.000363366 | 68.6408 | 10 | 0.0824505 | 483.121 | 21926.6 | 1.50425 | 0.0150425 | 0.000131224 | 18519300000 | 2.19266 | -8.41772e-05 | 0 | 257.168 | -2.03339e-06 | 0
0 | 0.000361545 | 69.6894 | 10 | 0.0841535 | 483.098 | 22001.3 | 1.49678 | 0.0149678 | 0.000133934 | 11836200000 | 2.20013 | -0.000106375 | 0 | 258.216 | -2.56948e-06 | 0
0 | 0.000360515 | 70.738 | 10 | 0.0912038 | 483.098 | 22043.9 | 1.49252 | 0.0149252 | 0.000145155 | 101870000000 | 2.20439 | -3.77479e-05 | 0 | 259.265 | -9.11797e-07 | 0
0 | 0.000359326 | 71.7865 | 10 | 0.0879842 | 483.121 | 22093.9 | 1.48752 | 0.0148752 | 0.000140031 | 15003800000 | 2.20939 | -9.66077e-05 | 0 | 260.313 | -2.33366e-06 | 0
0 | 0.000357649 | 72.8351 | 10 | 0.0907082 | 483.102 | 22162.7 | 1.48064 | 0.0148064 | 0.000144367 | 9007620000 | 2.21627 | -0.000126598 | 0 | 261.362 | -3.058e-06 | 0
0 | 0.000356376 | 73.8837 | 10 | 0.0865943 | 483.066 | 22214.3 | 1.47548 | 0.0147548 | 0.000137819 | 5325770000 | 2.22143 | -0.000160866 | 0 | 262.411 | -3.88544e-06 | 0
0 | 0.000355542 | 74.9323 | 10 | 0.09161 | 483.086 | 22249.5 | 1.47196 | 0.0147196 | 0.000145802 | 45358500000 | 2.22495 | 5.6696e-05 | 0 | 263.459 | 1.36945e-06 | 0
0 | 0.000354798 | 75.9808 | 10 | 0.0882451 | 483.105 | 22280.9 | 1.46882 | 0.0146882 | 0.000140446 | 8124480000 | 2.22809 | -0.000131479 | 0 | 264.508 | -3.17592e-06 | 0
0 | 0.000353479 | 77.0294 | 10 | 0.0877681 | 483.082 | 22334.8 | 1.46343 | 0.0146343 | 0.000139687 | 28705000000 | 2.23348 | -6.97589e-05 | 0 | 265.556 | -1.68496e-06 | 0
0 | 0.000352461 | 78.078 | 10 | 0.0833933 | 483.105 | 22377.6 | 1.45915 | 0.0145915 | 0.000132725 | 23269300000 | 2.23776 | -7.55238e-05 | 0 | 266.605 | -1.8243e-06 | 0
0 | 0.000351211 | 79.1266 | 10 | 0.0808444 | 483.164 | 22431.1 | 1.4538 | 0.014538 | 0.000128668 | 17105900000 | 2.24311 | -8.67286e-05 | 0 | 267.653 | -2.09521e-06 | 0
0 | 0.000349783 | 80.1751 | 10 | 0.0875035 | 483.082 | 22487.8 | 1.44813 | 0.0144813 | 0.000139266 | 7631930000 | 2.24878 | -0.000135085 | 0 | 268.702 | -3.26285e-06 | 0
0 | 0.000348357 | 81.2237 | 10 | 0.0905256 | 483.102 | 22547.4 | 1.44217 | 0.0144217 | 0.000144076 | 14947200000 | 2.25474 | -9.81783e-05 | 0 | 269.751 | -2.3715e-06 | 0
0 | 0.000347342 | 82.2723 | 10 | 0.0808146 | 483.105 | 22589.5 | 1.43795 | 0.0143795 | 0.00012862 | 13551600000 | 2.25895 | -9.74226e-05 | 0 | 270.799 | -2.35327e-06 | 0
0 | 0.000345971 | 83.3209 | 10 | 0.0804643 | 483.086 | 22645.7 | 1.43234 | 0.0143234 | 0.000128063 | 23536700000 | 2.26457 | -7.3763e-05 | 0 | 271.848 | -1.78169e-06 | 0
0 | 0.000344816 | 84.8937 | 10 | 0.0833187 | 483.102 | 22694 | 1.42751 | 0.0142751 | 0.000132606 | 30082200000 | 2.2694 | -6.63937e-05 | 0 | 273.421 | -1.60375e-06 | 0
0 | 0.000342273 | 86.9909 | 10 | 0.092985 | 483.121 | 22799.9 | 1.41692 | 0.0141692 | 0.00014799 | 19725400000 | 2.27999 | -8.66171e-05 | 0 | 275.518 | -2.09233e-06 | 0
0 | 0.000339843 | 89.088 | 10 | 0.0890611 | 483.102 | 22899.9 | 1.40692 | 0.0140692 | 0.000141745 | 14886700000 | 2.28999 | -9.75788e-05 | 0 | 277.615 | -2.35702e-06 | 0
0 | 0.000337774 | 91.1852 | 10 | 0.0850068 | 483.086 | 22985.1 | 1.3984 | 0.013984 | 0.000135293 | 48933600000 | 2.29851 | -5.25815e-05 | 0 | 279.712 | -1.27007e-06 | 0
0 | 0.000335786 | 93.2823 | 10 | 0.0883233 | 483.086 | 23067.4 | 1.39017 | 0.0139017 | 0.000140571 | 6696690000 | 2.30674 | -0.000144883 | 0 | 281.809 | -3.49955e-06 | 0
0 | 0.000333815 | 95.3795 | 10 | 0.0833187 | 483.105 | 23149.5 | 1.38196 | 0.0138196 | 0.000132606 | 3265370000000 | 2.31495 | 6.37258e-06 | 0 | 283.906 | 1.53931e-07 | 0
0 | 0.000331839 | 97.4766 | 10 | 0.0867955 | 483.121 | 23231.8 | 1.37373 | 0.0137373 | 0.000138139 | 15445800000 | 2.32318 | -9.45699e-05 | 0 | 286.004 | -2.28444e-06 | 0
0 | 0.000330014 | 99.5738 | 10 | 0.0935925 | 483.066 | 23305.8 | 1.36633 | 0.0136633 | 0.000148957 | 36691600000 | 2.33058 | -6.37158e-05 | 0 | 288.101 | -1.53895e-06 | 0
0 | 0.00032868 | 101.671 | 10 | 0.0925491 | 483.086 | 23361.6 | 1.36075 | 0.0136075 | 0.000147296 | 41558000000 | 2.33616 | -5.95345e-05 | 0 | 290.198 | -1.43801e-06 | 0
0 | 0.000326919 | 103.768 | 10 | 0.0925155 | 483.105 | 23435 | 1.35341 | 0.0135341 | 0.000147243 | 10305500000 | 2.3435 | -0.000119531 | 0 | 292.295 | -2.88731e-06 | 0
0 | 0.000325256 | 105.865 | 10 | 0.0844739 | 483.086 | 23503.3 | 1.34658 | 0.0134658 | 0.000134444 | 217461000000 | 2.35033 | -2.48646e-05 | 0 | 294.392 | -6.00586e-07 | 0
0 | 0.000323625 | 107.962 | 10 | 0.0827672 | 483.086 | 23570.9 | 1.33982 | 0.0133982 | 0.000131728 | 9080030000 | 2.35709 | -0.000120447 | 0 | 296.489 | -2.90931e-06 | 0
0 | 0.000321805 | 110.06 | 10 | 0.0865309 | 483.09 | 23646.3 | 1.33228 | 0.0133228 | 0.000137718 | 16254900000 | 2.36463 | -9.20457e-05 | 0 | 298.586 | -2.22332e-06 | 0
0 | 0.000320384 | 112.157 | 10 | 0.079924 | 483.086 | 23705 | 1.3264 | 0.013264 | 0.000127203 | 67269500000 | 2.3705 | -4.3485e-05 | 0 | 300.684 | -1.05035e-06 | 0
0 | 0.000319342 | 114.254 | 10 | 0.0898139 | 483.086 | 23748.2 | 1.32209 | 0.0132209 | 0.000142943 | 80404600000 | 2.37482 | -4.21639e-05 | 0 | 302.781 | -1.01844e-06 | 0
0 | 0.00031828 | 116.351 | 10 | 0.090615 | 483.086 | 23792.1 | 1.31769 | 0.0131769 | 0.000144218 | 14554600000 | 2.37921 | -9.95428e-05 | 0 | 304.878 | -2.40439e-06 | 0
0 | 0.000317027 | 118.448 | 10 | 0.0832479 | 483.09 | 23844.1 | 1.3125 | 0.013125 | 0.000132493 | 25812300000 | 2.38441 | -7.16446e-05 | 0 | 306.975 | -1.73054e-06 | 0

## 15cii_C
15cii, Red2, 1Pa, Creep
Torque | Displacement | Step time | Temperature | Axial force | Gap | Compliance | Strain |  | Normal stress | Normal stress coefficient | Shear rate | Stress | Time | Velocity | Viscosity | 0.0002382389
µN.m | rad | s | °C | N | µm | 1/MPa | % |  | MPa | Pa.s² | 1/s | MPa | s | rad/s | Pa.s
12.5664 | 0 | 0 | 10 | 0.0960668 | 929.914 | 0 | 0 | 0 | 0.000152895 | 69925800 | -0.00147869 | 1e-06 | 54.0219 | -6.87529e-05 | -676.273
12.5664 | 6.766e-08 | 0.000544 | 10 | 0.0932869 | 929.914 | 1.45519 | 0.000145519 | 1.45519e-06 | 0.000148471 | 97469000 | -0.0012342 | 1e-06 | 54.0224 | -5.73852e-05 | -810.239
12.5664 | 8.97134e-07 | 0.001568 | 10 | 0.0912336 | 929.914 | 19.295 | 0.0019295 | 1.9295e-05 | 0.000145203 | 92277900000 | -3.96679e-05 | 1e-06 | 54.0235 | -1.84438e-06 | -25209.3
12.5664 | 2.82233e-06 | 0.002592 | 10 | 0.0907306 | 929.914 | 60.701 | 0.0060701 | 6.0701e-05 | 0.000144402 | 11149400 | 0.00359882 | 1e-06 | 54.0245 | 0.00016733 | 277.869
12.5664 | 5.05511e-06 | 0.003616 | 10 | 0.0913007 | 929.914 | 108.722 | 0.0108722 | 0.000108722 | 0.00014531 | 1657830 | 0.00936218 | 1e-06 | 54.0255 | 0.000435301 | 106.813
12.5664 | 7.09369e-06 | 0.00464 | 10 | 0.09161 | 929.914 | 152.567 | 0.0152567 | 0.000152567 | 0.000145802 | 610340 | 0.0154559 | 1e-06 | 54.0265 | 0.000718635 | 64.7
12.5664 | 8.91905e-06 | 0.005664 | 10 | 0.0915914 | 929.914 | 191.825 | 0.0191825 | 0.000191825 | 0.000145772 | 338471 | 0.0207528 | 1e-06 | 54.0276 | 0.000964916 | 48.1863
12.5664 | 1.05838e-05 | 0.006688 | 10 | 0.0924335 | 929.914 | 227.631 | 0.0227631 | 0.000227631 | 0.000147113 | 239491 | 0.0247845 | 1e-06 | 54.0286 | 0.00115237 | 40.3478
12.5664 | 1.21312e-05 | 0.007712 | 10 | 0.0940657 | 929.914 | 260.911 | 0.0260911 | 0.000260911 | 0.00014971 | 197600 | 0.0275253 | 1e-06 | 54.0296 | 0.00127981 | 36.3302
12.5664 | 1.39017e-05 | 0.008736 | 10 | 0.0947402 | 929.914 | 298.99 | 0.029899 | 0.00029899 | 0.000150784 | 173805 | 0.0294541 | 1e-06 | 54.0306 | 0.00136949 | 33.9511
12.5664 | 1.60193e-05 | 0.00976 | 10 | 0.0940024 | 929.914 | 344.533 | 0.0344533 | 0.000344533 | 0.000149609 | 149879 | 0.0315943 | 1e-06 | 54.0317 | 0.001469 | 31.6512
12.5664 | 1.89086e-05 | 0.010784 | 10 | 0.0927018 | 929.914 | 406.674 | 0.0406674 | 0.000406674 | 0.00014754 | 123730 | 0.0345316 | 1e-06 | 54.0327 | 0.00160557 | 28.959
12.5664 | 2.35029e-05 | 0.011808 | 10 | 0.091815 | 929.914 | 505.485 | 0.0505485 | 0.000505485 | 0.000146128 | 89335.8 | 0.040444 | 1e-06 | 54.0337 | 0.00188047 | 24.7256
12.5664 | 2.95221e-05 | 0.012832 | 10 | 0.0918559 | 929.914 | 634.942 | 0.0634942 | 0.000634942 | 0.000146193 | 57317 | 0.0505035 | 1e-06 | 54.0347 | 0.0023482 | 19.8006
12.5664 | 3.60931e-05 | 0.013856 | 10 | 0.0922957 | 929.914 | 776.268 | 0.0776268 | 0.000776268 | 0.000146893 | 36719.8 | 0.0632485 | 1e-06 | 54.0358 | 0.00294079 | 15.8106
12.5664 | 4.28236e-05 | 0.01488 | 10 | 0.0924484 | 929.914 | 921.023 | 0.0921023 | 0.000921023 | 0.000147136 | 24956.6 | 0.0767833 | 1e-06 | 54.0368 | 0.00357009 | 13.0237
12.5664 | 4.9586e-05 | 0.015904 | 10 | 0.0927913 | 929.914 | 1066.46 | 0.106646 | 0.00106646 | 0.000147682 | 18446.9 | 0.0894749 | 1e-06 | 54.0378 | 0.0041602 | 11.1763
12.5664 | 5.62452e-05 | 0.016928 | 10 | 0.0961264 | 929.914 | 1209.69 | 0.120969 | 0.00120969 | 0.00015299 | 15182 | 0.100384 | 1e-06 | 54.0388 | 0.00466745 | 9.9617
12.5664 | 6.33754e-05 | 0.017952 | 10 | 0.0993274 | 929.914 | 1363.04 | 0.136304 | 0.00136304 | 0.000158084 | 13089.5 | 0.109896 | 1e-06 | 54.0399 | 0.0051097 | 9.09949
12.5664 | 7.0547e-05 | 0.018976 | 10 | 0.101101 | 929.914 | 1517.28 | 0.151728 | 0.00151728 | 0.000160907 | 11478.3 | 0.1184 | 1e-06 | 54.0409 | 0.00550507 | 8.44598
12.5664 | 7.77523e-05 | 0.02 | 10 | 0.101015 | 929.914 | 1672.25 | 0.167225 | 0.00167225 | 0.000160771 | 10211.2 | 0.125477 | 1e-06 | 54.0419 | 0.00583416 | 7.96956
12.5664 | 8.53733e-05 | 0.021024 | 10 | 0.0992827 | 929.914 | 1836.16 | 0.183616 | 0.00183616 | 0.000158013 | 9096.41 | 0.131799 | 1e-06 | 54.0429 | 0.00612808 | 7.58732
12.5664 | 9.36556e-05 | 0.022048 | 10 | 0.0966705 | 929.914 | 2014.29 | 0.201429 | 0.00201429 | 0.000153856 | 8047.43 | 0.13827 | 1e-06 | 54.044 | 0.00642897 | 7.23222
12.5664 | 0.000102812 | 0.023072 | 10 | 0.0934136 | 929.914 | 2211.22 | 0.221122 | 0.00221122 | 0.000148672 | 6995.21 | 0.145786 | 1e-06 | 54.045 | 0.0067784 | 6.85939
12.5664 | 0.000112852 | 0.024096 | 10 | 0.0902014 | 929.914 | 2427.14 | 0.242714 | 0.00242714 | 0.00014356 | 5980.37 | 0.154936 | 1e-06 | 54.046 | 0.00720386 | 6.45427
12.5664 | 0.000122926 | 0.02512 | 10 | 0.0873135 | 929.914 | 2643.82 | 0.264382 | 0.00264382 | 0.000138964 | 5112.24 | 0.164871 | 1e-06 | 54.047 | 0.00766581 | 6.06534
12.5664 | 0.00013272 | 0.026144 | 10 | 0.0860837 | 929.914 | 2854.46 | 0.285446 | 0.00285446 | 0.000137007 | 4542.42 | 0.173671 | 1e-06 | 54.048 | 0.00807495 | 5.75802
12.5664 | 0.000142661 | 0.027168 | 10 | 0.0869743 | 929.914 | 3068.27 | 0.306827 | 0.00306827 | 0.000138424 | 4223.16 | 0.181045 | 1e-06 | 54.0491 | 0.00841782 | 5.52349
12.5664 | 0.000152868 | 0.028192 | 10 | 0.0898921 | 929.914 | 3287.79 | 0.32878 | 0.0032878 | 0.000143068 | 4065.79 | 0.187585 | 1e-06 | 54.0501 | 0.0087219 | 5.33091
12.5664 | 0.000163121 | 0.029216 | 10 | 0.0936446 | 929.914 | 3508.31 | 0.350831 | 0.00350831 | 0.00014904 | 3984.96 | 0.193393 | 1e-06 | 54.0511 | 0.00899192 | 5.17083
12.5664 | 0.00017308 | 0.03024 | 10 | 0.0968009 | 929.914 | 3722.49 | 0.372249 | 0.00372249 | 0.000154063 | 3934.81 | 0.197874 | 1e-06 | 54.0521 | 0.00920027 | 5.05373
12.5664 | 0.000183378 | 0.031264 | 10 | 0.0998677 | 929.914 | 3943.98 | 0.394398 | 0.00394398 | 0.000158944 | 3920.03 | 0.201362 | 1e-06 | 54.0532 | 0.00936248 | 4.96617
12.5664 | 0.000194522 | 0.032288 | 10 | 0.10235 | 929.914 | 4183.65 | 0.418365 | 0.00418365 | 0.000162894 | 3858.5 | 0.205468 | 1e-06 | 54.0542 | 0.00955337 | 4.86694
12.5664 | 0.000206369 | 0.033312 | 10 | 0.103412 | 929.914 | 4438.46 | 0.443846 | 0.00443846 | 0.000164585 | 3698.17 | 0.210961 | 1e-06 | 54.0552 | 0.00980876 | 4.74022
12.5664 | 0.000219179 | 0.034336 | 10 | 0.102484 | 929.914 | 4713.96 | 0.471396 | 0.00471396 | 0.000163108 | 3420.48 | 0.21837 | 1e-06 | 54.0562 | 0.0101533 | 4.57938
12.5664 | 0.000232572 | 0.03536 | 10 | 0.100747 | 929.914 | 5002.01 | 0.500201 | 0.00500201 | 0.000160344 | 3096.78 | 0.227547 | 1e-06 | 54.0573 | 0.01058 | 4.39469
12.5664 | 0.000246336 | 0.036384 | 10 | 0.0988169 | 929.914 | 5298.04 | 0.529804 | 0.00529804 | 0.000157272 | 2787.68 | 0.237522 | 1e-06 | 54.0583 | 0.0110438 | 4.21013
12.5664 | 0.000260367 | 0.037408 | 10 | 0.0962866 | 929.914 | 5599.81 | 0.559981 | 0.00559981 | 0.000153245 | 2501.52 | 0.247509 | 1e-06 | 54.0593 | 0.0115081 | 4.04025
12.5664 | 0.000274605 | 0.038432 | 10 | 0.0944942 | 929.914 | 5906.03 | 0.590603 | 0.00590603 | 0.000150392 | 2276.05 | 0.257052 | 1e-06 | 54.0603 | 0.0119518 | 3.89026
12.5664 | 0.000288996 | 0.039456 | 10 | 0.0921913 | 929.914 | 6215.55 | 0.621555 | 0.00621555 | 0.000146727 | 2074.45 | 0.265952 | 1e-06 | 54.0614 | 0.0123656 | 3.76008
12.5664 | 0.000302893 | 0.04048 | 10 | 0.0897766 | 929.914 | 6514.43 | 0.651443 | 0.00651443 | 0.000142884 | 1915.4 | 0.273125 | 1e-06 | 54.0624 | 0.0126991 | 3.66133
12.5664 | 0.000323006 | 0.042016 | 10 | 0.0883643 | 929.914 | 6947 | 0.6947 | 0.006947 | 0.000140636 | 1809.51 | 0.278784 | 1e-06 | 54.0639 | 0.0129623 | 3.58701
12.5664 | 0.000351142 | 0.044064 | 10 | 0.0898921 | 929.914 | 7552.14 | 0.755214 | 0.00755214 | 0.000143068 | 1775.6 | 0.283856 | 1e-06 | 54.066 | 0.0131981 | 3.52291
12.5664 | 0.000380825 | 0.046112 | 10 | 0.0933055 | 929.914 | 8190.54 | 0.819054 | 0.00819054 | 0.0001485 | 1753.82 | 0.290985 | 1e-06 | 54.068 | 0.0135296 | 3.4366
12.5664 | 0.000412144 | 0.04816 | 10 | 0.0948259 | 929.914 | 8864.12 | 0.886412 | 0.00886412 | 0.00015092 | 1661.36 | 0.301399 | 1e-06 | 54.0701 | 0.0140138 | 3.31786
12.5664 | 0.000444274 | 0.050208 | 10 | 0.0920311 | 929.914 | 9555.16 | 0.955516 | 0.00955516 | 0.000146472 | 1493.95 | 0.313118 | 1e-06 | 54.0721 | 0.0145587 | 3.19368
12.5664 | 0.000476617 | 0.052256 | 10 | 0.0906859 | 929.914 | 10250.8 | 1.02508 | 0.0102508 | 0.000144331 | 1387.63 | 0.32251 | 1e-06 | 54.0742 | 0.0149953 | 3.10068
12.5664 | 0.000510289 | 0.054304 | 10 | 0.0905852 | 929.914 | 10975 | 1.0975 | 0.010975 | 0.000144171 | 1309.1 | 0.331858 | 1e-06 | 54.0762 | 0.0154299 | 3.01334
12.5664 | 0.000545223 | 0.056352 | 10 | 0.0937676 | 929.914 | 11726.3 | 1.17263 | 0.0117263 | 0.000149236 | 1274.96 | 0.342128 | 1e-06 | 54.0783 | 0.0159075 | 2.92288
12.5664 | 0.000580784 | 0.0584 | 10 | 0.0956457 | 929.914 | 12491.1 | 1.24911 | 0.0124911 | 0.000152225 | 1224.56 | 0.352577 | 1e-06 | 54.0803 | 0.0163933 | 2.83626
12.5664 | 0.000616449 | 0.060448 | 10 | 0.0930074 | 929.914 | 13258.2 | 1.32582 | 0.0132582 | 0.000148026 | 1134.37 | 0.361236 | 1e-06 | 54.0824 | 0.0167959 | 2.76827
12.5664 | 0.000651111 | 0.062496 | 10 | 0.0901418 | 929.914 | 14003.7 | 1.40037 | 0.0140037 | 0.000143465 | 1078.35 | 0.364749 | 1e-06 | 54.0844 | 0.0169592 | 2.74161
12.5664 | 0.000685264 | 0.064544 | 10 | 0.0896015 | 929.914 | 14738.2 | 1.47382 | 0.0147382 | 0.000142605 | 1073.49 | 0.364475 | 1e-06 | 54.0864 | 0.0169465 | 2.74367
12.5664 | 0.00071978 | 0.066592 | 10 | 0.0961376 | 929.914 | 15480.6 | 1.54806 | 0.0154806 | 0.000153008 | 1159.94 | 0.363195 | 1e-06 | 54.0885 | 0.016887 | 2.75334
12.5664 | 0.000756064 | 0.06864 | 10 | 0.103963 | 929.914 | 16260.9 | 1.62609 | 0.0162609 | 0.000165462 | 1237.64 | 0.365639 | 1e-06 | 54.0905 | 0.0170006 | 2.73494
12.5664 | 0.000793297 | 0.070688 | 10 | 0.106564 | 929.914 | 17061.7 | 1.70617 | 0.0170617 | 0.000169602 | 1221.09 | 0.372685 | 1e-06 | 54.0926 | 0.0173282 | 2.68323
12.5664 | 0.000829972 | 0.072736 | 10 | 0.102793 | 929.914 | 17850.5 | 1.78505 | 0.0178505 | 0.0001636 | 1141.23 | 0.378621 | 1e-06 | 54.0946 | 0.0176043 | 2.64116
12.5664 | 0.000865178 | 0.074784 | 10 | 0.0960854 | 929.914 | 18607.7 | 1.86077 | 0.0186077 | 0.000152925 | 1066.15 | 0.378731 | 1e-06 | 54.0967 | 0.0176094 | 2.6404
12.5664 | 0.000900766 | 0.076832 | 10 | 0.0896089 | 929.914 | 19373.1 | 1.93731 | 0.0193731 | 0.000142617 | 1004.88 | 0.376728 | 1e-06 | 54.0987 | 0.0175162 | 2.65444
12.5664 | 0.000937551 | 0.07888 | 10 | 0.0857819 | 929.914 | 20164.2 | 2.01642 | 0.0201642 | 0.000136526 | 957.138 | 0.377677 | 1e-06 | 54.1008 | 0.0175604 | 2.64777
12.5664 | 0.000973747 | 0.080928 | 10 | 0.0903467 | 929.914 | 20942.7 | 2.09427 | 0.0209427 | 0.000143791 | 997.861 | 0.379605 | 1e-06 | 54.1028 | 0.01765 | 2.63432
12.5664 | 0.00100871 | 0.082976 | 10 | 0.0970804 | 929.914 | 21694.6 | 2.16946 | 0.0216946 | 0.000154508 | 1081.29 | 0.378012 | 1e-06 | 54.1049 | 0.0175759 | 2.64542
12.5664 | 0.00104253 | 0.085024 | 10 | 0.0998416 | 929.914 | 22422.1 | 2.24221 | 0.0224221 | 0.000158903 | 1146.47 | 0.372292 | 1e-06 | 54.1069 | 0.01731 | 2.68606
12.5664 | 0.00107654 | 0.087072 | 10 | 0.0964692 | 929.914 | 23153.5 | 2.31535 | 0.0231535 | 0.000153536 | 1145.11 | 0.366168 | 1e-06 | 54.109 | 0.0170252 | 2.73099
12.5664 | 0.00111271 | 0.08912 | 10 | 0.0929254 | 929.914 | 23931.6 | 2.39316 | 0.0239316 | 0.000147895 | 1101.58 | 0.366411 | 1e-06 | 54.111 | 0.0170365 | 2.72918
12.5664 | 0.00115004 | 0.091168 | 10 | 0.0915466 | 929.914 | 24734.3 | 2.47343 | 0.0247343 | 0.000145701 | 1051.62 | 0.372221 | 1e-06 | 54.1131 | 0.0173067 | 2.68657
12.5664 | 0.00118748 | 0.093216 | 10 | 0.0925602 | 929.914 | 25539.6 | 2.55396 | 0.0255396 | 0.000147314 | 1021.18 | 0.379815 | 1e-06 | 54.1151 | 0.0176598 | 2.63286
12.5664 | 0.00122202 | 0.095264 | 10 | 0.0953513 | 929.914 | 26282.4 | 2.62824 | 0.0262824 | 0.000151756 | 1049.54 | 0.380253 | 1e-06 | 54.1172 | 0.0176801 | 2.62983
12.5664 | 0.00125464 | 0.097312 | 10 | 0.0961599 | 929.914 | 26983.9 | 2.69839 | 0.0269839 | 0.000153043 | 1109.71 | 0.371366 | 1e-06 | 54.1192 | 0.0172669 | 2.69276
12.5664 | 0.00128732 | 0.09936 | 10 | 0.0915802 | 929.914 | 27686.9 | 2.76869 | 0.0276869 | 0.000145754 | 1116.14 | 0.361369 | 1e-06 | 54.1213 | 0.0168021 | 2.76725
12.5664 | 0.0013217 | 0.101408 | 10 | 0.0893555 | 929.914 | 28426.4 | 2.84264 | 0.0284264 | 0.000142214 | 1116.52 | 0.356892 | 1e-06 | 54.1233 | 0.016594 | 2.80196
12.5664 | 0.00135643 | 0.103456 | 10 | 0.0927093 | 929.914 | 29173.1 | 2.91731 | 0.0291731 | 0.000147551 | 1148.29 | 0.358464 | 1e-06 | 54.1254 | 0.016667 | 2.78968
12.5664 | 0.0013889 | 0.105504 | 10 | 0.0977101 | 929.914 | 29871.7 | 2.98717 | 0.0298717 | 0.00015551 | 1224.75 | 0.356333 | 1e-06 | 54.1274 | 0.0165679 | 2.80637
12.5664 | 0.00142097 | 0.107552 | 10 | 0.10286 | 929.914 | 30561.4 | 3.05614 | 0.0305614 | 0.000163707 | 1330.8 | 0.350733 | 1e-06 | 54.1295 | 0.0163076 | 2.85117
12.5664 | 0.00145248 | 0.1096 | 10 | 0.100952 | 929.914 | 31239.1 | 3.12391 | 0.0312391 | 0.00016067 | 1354.51 | 0.34441 | 1e-06 | 54.1315 | 0.0160136 | 2.90351
12.5664 | 0.0014843 | 0.111648 | 10 | 0.0950756 | 929.914 | 31923.4 | 3.19234 | 0.0319234 | 0.000151317 | 1309.18 | 0.339973 | 1e-06 | 54.1336 | 0.0158073 | 2.94141
12.5664 | 0.00151592 | 0.113696 | 10 | 0.0866501 | 929.914 | 32603.4 | 3.26034 | 0.0326034 | 0.000137908 | 1213.67 | 0.337088 | 1e-06 | 54.1356 | 0.0156732 | 2.96658
12.5664 | 0.00154596 | 0.115744 | 10 | 0.0835833 | 929.914 | 33249.4 | 3.32494 | 0.0332494 | 0.000133027 | 1205.39 | 0.332205 | 1e-06 | 54.1376 | 0.0154461 | 3.01019
12.5664 | 0.00157466 | 0.117792 | 10 | 0.0876861 | 929.914 | 33866.7 | 3.38667 | 0.0338667 | 0.000139557 | 1326.15 | 0.324398 | 1e-06 | 54.1397 | 0.0150831 | 3.08263
12.5664 | 0.00160109 | 0.11984 | 10 | 0.0929403 | 929.914 | 34435.3 | 3.44353 | 0.0344353 | 0.000147919 | 1520.45 | 0.311908 | 1e-06 | 54.1417 | 0.0145024 | 3.20608
12.5664 | 0.00162701 | 0.121888 | 10 | 0.100233 | 929.914 | 34992.6 | 3.49926 | 0.0349926 | 0.000159526 | 1793.47 | 0.298242 | 1e-06 | 54.1438 | 0.013867 | 3.35299
12.5664 | 0.00166759 | 0.12496 | 10 | 0.0947812 | 929.91 | 35865.5 | 3.58655 | 0.0358655 | 0.000150849 | 1813.81 | 0.288386 | 1e-06 | 54.1469 | 0.0134087 | 3.46757
12.5664 | 0.0017201 | 0.129056 | 10 | 0.0880476 | 929.91 | 36994.9 | 3.69949 | 0.0369949 | 0.000140132 | 1759.84 | 0.282184 | 1e-06 | 54.151 | 0.0131203 | 3.54379
12.5664 | 0.001767 | 0.133152 | 10 | 0.0924112 | 929.91 | 38003.7 | 3.80037 | 0.0380037 | 0.000147077 | 2097.55 | 0.264799 | 1e-06 | 54.1551 | 0.0123119 | 3.77646
12.5664 | 0.00180982 | 0.137248 | 10 | 0.0912746 | 929.91 | 38924.6 | 3.89246 | 0.0389246 | 0.000145268 | 2456.52 | 0.243178 | 1e-06 | 54.1592 | 0.0113067 | 4.11221
12.5664 | 0.0018491 | 0.141344 | 10 | 0.0945725 | 929.91 | 39769.3 | 3.97693 | 0.0397693 | 0.000150517 | 3046 | 0.222294 | 1e-06 | 54.1632 | 0.0103357 | 4.49855
12.5664 | 0.00188707 | 0.14544 | 10 | 0.100859 | 929.91 | 40586.1 | 4.05861 | 0.0405861 | 0.000160522 | 3683.48 | 0.208756 | 1e-06 | 54.1673 | 0.00970619 | 4.79029
12.5664 | 0.00192075 | 0.149536 | 10 | 0.0927391 | 929.91 | 41310.4 | 4.13104 | 0.0413104 | 0.000147599 | 3957.76 | 0.193115 | 1e-06 | 54.1714 | 0.008979 | 5.17825
12.5664 | 0.0019492 | 0.153632 | 10 | 0.0895679 | 929.91 | 41922.4 | 4.19224 | 0.0419224 | 0.000142552 | 4934.97 | 0.169959 | 1e-06 | 54.1755 | 0.00790233 | 5.88377
12.5664 | 0.00197292 | 0.157728 | 10 | 0.100602 | 929.91 | 42432.5 | 4.24325 | 0.0424325 | 0.000160113 | 7581.24 | 0.145326 | 1e-06 | 54.1796 | 0.006757 | 6.88109
12.5664 | 0.00199454 | 0.161824 | 10 | 0.100259 | 929.91 | 42897.5 | 4.28975 | 0.0428975 | 0.000159567 | 10028.4 | 0.126141 | 1e-06 | 54.1837 | 0.00586499 | 7.92764
12.5664 | 0.002015 | 0.16592 | 10 | 0.0878128 | 929.91 | 43337.4 | 4.33374 | 0.0433374 | 0.000139758 | 10513.5 | 0.115296 | 1e-06 | 54.1878 | 0.00536076 | 8.6733
12.5664 | 0.00202952 | 0.170016 | 10 | 0.0909989 | 929.91 | 43649.9 | 4.36499 | 0.0436499 | 0.000144829 | 15424.2 | 0.0969005 | 1e-06 | 54.1919 | 0.00450544 | 10.3199
12.5664 | 0.00204006 | 0.174112 | 10 | 0.0950234 | 929.91 | 43876.4 | 4.38764 | 0.0438764 | 0.000151234 | 28072.6 | 0.0733979 | 1e-06 | 54.196 | 0.00341267 | 13.6244
12.5664 | 0.0020474 | 0.178208 | 10 | 0.0938906 | 929.91 | 44034.3 | 4.40343 | 0.0440343 | 0.000149431 | 51252.7 | 0.0539961 | 1e-06 | 54.2001 | 0.00251058 | 18.5198
12.5664 | 0.00205441 | 0.182304 | 10 | 0.0957016 | 929.91 | 44185.2 | 4.41852 | 0.0441852 | 0.000152314 | 85563.9 | 0.0421914 | 1e-06 | 54.2042 | 0.00196171 | 23.7015
12.5664 | 0.00205826 | 0.1864 | 10 | 0.0950644 | 929.91 | 44268 | 4.4268 | 0.044268 | 0.0001513 | 140124 | 0.0328597 | 1e-06 | 54.2083 | 0.00152783 | 30.4324
12.5664 | 0.00205421 | 0.190496 | 10 | 0.0893518 | 929.91 | 44180.7 | 4.41807 | 0.0441807 | 0.000142208 | 4839670 | 0.00542068 | 1e-06 | 54.2124 | 0.000252037 | 184.479
12.5664 | 0.00205097 | 0.194592 | 10 | 0.103013 | 929.91 | 44111.2 | 4.41112 | 0.0441112 | 0.00016395 | 1334830 | -0.0110826 | 1e-06 | 54.2165 | -0.000515293 | -90.2312
12.5664 | 0.00204346 | 0.198688 | 10 | 0.10153 | 929.91 | 43949.7 | 4.39497 | 0.0439497 | 0.00016159 | 295619 | -0.0233798 | 1e-06 | 54.2206 | -0.00108705 | -42.772
12.5664 | 0.00203346 | 0.202784 | 10 | 0.0855471 | 929.91 | 43734.5 | 4.37345 | 0.0437345 | 0.000136152 | 75242.3 | -0.0425384 | 1e-06 | 54.2247 | -0.00197785 | -23.5081
12.5664 | 0.00202497 | 0.20688 | 10 | 0.0886363 | 929.91 | 43552 | 4.3552 | 0.043552 | 0.000141069 | 76597.5 | -0.042915 | 1e-06 | 54.2288 | -0.00199535 | -23.3019
12.5664 | 0.00200573 | 0.210976 | 10 | 0.0968866 | 929.91 | 43138.1 | 4.31381 | 0.0431381 | 0.0001542 | 31354 | -0.0701287 | 1e-06 | 54.2329 | -0.00326067 | -14.2595
12.5664 | 0.00199081 | 0.215072 | 10 | 0.0935403 | 929.91 | 42817.3 | 4.28173 | 0.0428173 | 0.000148874 | 22149.3 | -0.0819841 | 1e-06 | 54.237 | -0.00381189 | -12.1975
12.5664 | 0.00197588 | 0.219168 | 10 | 0.0920162 | 929.91 | 42496.1 | 4.24961 | 0.0424961 | 0.000146448 | 24557.6 | -0.0772234 | 1e-06 | 54.2411 | -0.00359054 | -12.9494
12.5664 | 0.00195491 | 0.223264 | 10 | 0.0936819 | 929.91 | 42045 | 4.2045 | 0.042045 | 0.000149099 | 16909.8 | -0.0939005 | 1e-06 | 54.2452 | -0.00436595 | -10.6496
12.5664 | 0.0019361 | 0.22736 | 10 | 0.0910995 | 929.91 | 41640.5 | 4.16405 | 0.0416405 | 0.000144989 | 14813.1 | -0.098934 | 1e-06 | 54.2493 | -0.00459999 | -10.1077
12.5664 | 0.00191173 | 0.231456 | 10 | 0.0989063 | 929.91 | 41116.5 | 4.11165 | 0.0411165 | 0.000157414 | 12615.4 | -0.111705 | 1e-06 | 54.2534 | -0.00519378 | -8.95216
12.5664 | 0.00188989 | 0.235552 | 10 | 0.101984 | 929.91 | 40646.7 | 4.06467 | 0.0406467 | 0.000162313 | 11699.3 | -0.117787 | 1e-06 | 54.2575 | -0.00547656 | -8.48992
12.5664 | 0.00186817 | 0.239648 | 10 | 0.0896462 | 929.91 | 40179.6 | 4.01796 | 0.0401796 | 0.000142676 | 11012.5 | -0.113824 | 1e-06 | 54.2616 | -0.0052923 | -8.78551
12.5664 | 0.001842 | 0.243744 | 10 | 0.0870787 | 929.91 | 39616.7 | 3.96167 | 0.0396167 | 0.00013859 | 8793.38 | -0.125542 | 1e-06 | 54.2656 | -0.00583713 | -7.96548
12.5664 | 0.00181808 | 0.24784 | 10 | 0.0981871 | 929.91 | 39102.3 | 3.91023 | 0.0391023 | 0.00015627 | 9580.22 | -0.127717 | 1e-06 | 54.2697 | -0.00593828 | -7.8298
12.5664 | 0.00179165 | 0.251936 | 10 | 0.0936893 | 929.91 | 38533.8 | 3.85338 | 0.0385338 | 0.000149111 | 8501.37 | -0.132437 | 1e-06 | 54.2738 | -0.00615775 | -7.55074
12.5664 | 0.00176993 | 0.256032 | 10 | 0.0909691 | 929.91 | 38066.8 | 3.80668 | 0.0380668 | 0.000144782 | 8975.02 | -0.12701 | 1e-06 | 54.2779 | -0.00590541 | -7.87337
12.5664 | 0.00174759 | 0.260128 | 10 | 0.0971996 | 929.91 | 37586.2 | 3.75862 | 0.0375862 | 0.000154698 | 11221.3 | -0.117414 | 1e-06 | 54.282 | -0.00545923 | -8.51687
12.5664 | 0.00172176 | 0.264224 | 10 | 0.0937974 | 929.91 | 37030.8 | 3.70308 | 0.0370308 | 0.000149283 | 9223.82 | -0.127218 | 1e-06 | 54.2861 | -0.00591508 | -7.8605
12.5664 | 0.00170009 | 0.26832 | 10 | 0.0952432 | 929.91 | 36564.7 | 3.65647 | 0.0365647 | 0.000151584 | 10044.8 | -0.122844 | 1e-06 | 54.2902 | -0.00571171 | -8.14038
12.5664 | 0.00167905 | 0.272416 | 10 | 0.101295 | 929.91 | 36112 | 3.6112 | 0.036112 | 0.000161216 | 12112.3 | -0.11537 | 1e-06 | 54.2943 | -0.00536416 | -8.6678
12.5664 | 0.00165909 | 0.276512 | 10 | 0.0907157 | 929.91 | 35682.8 | 3.56828 | 0.0356828 | 0.000144378 | 11986.3 | -0.109751 | 1e-06 | 54.2984 | -0.00510294 | -9.11151
12.5664 | 0.00163951 | 0.280608 | 10 | 0.0864266 | 929.91 | 35261.6 | 3.52616 | 0.0352616 | 0.000137552 | 12360.8 | -0.10549 | 1e-06 | 54.3025 | -0.0049048 | -9.4796
12.5664 | 0.00162006 | 0.284704 | 10 | 0.101291 | 929.91 | 34843.3 | 3.48433 | 0.0348433 | 0.00016121 | 15065 | -0.103446 | 1e-06 | 54.3066 | -0.00480975 | -9.66692
12.5664 | 0.00159559 | 0.290848 | 10 | 0.0870004 | 929.91 | 34317.2 | 3.43172 | 0.0343172 | 0.000138465 | 16281.4 | -0.09222 | 1e-06 | 54.3128 | -0.00428782 | -10.8436
12.5664 | 0.00156981 | 0.29904 | 10 | 0.094416 | 929.91 | 33762.6 | 3.37626 | 0.0337626 | 0.000150268 | 29575.9 | -0.0712794 | 1e-06 | 54.3209 | -0.00331417 | -14.0293
12.5664 | 0.0015502 | 0.307232 | 10 | 0.095996 | 929.91 | 33340.8 | 3.33408 | 0.0333408 | 0.000152782 | 51485.5 | -0.0544746 | 1e-06 | 54.3291 | -0.00253282 | -18.3572
12.5664 | 0.00153902 | 0.315424 | 10 | 0.0891841 | 929.91 | 33100.4 | 3.31004 | 0.0331004 | 0.000141941 | 134719 | -0.0324593 | 1e-06 | 54.3373 | -0.00150921 | -30.8078
12.5664 | 0.00153191 | 0.323616 | 10 | 0.100494 | 929.91 | 32947.5 | 3.29475 | 0.0329475 | 0.000159941 | 355180 | -0.0212205 | 1e-06 | 54.3455 | -0.000986657 | -47.1243
12.5664 | 0.00153534 | 0.331808 | 10 | 0.0908535 | 929.855 | 33023.1 | 3.30231 | 0.0330231 | 0.000144598 | 7463140 | 0.0044017 | 1e-06 | 54.3537 | 0.000204647 | 227.185
12.5664 | 0.00154325 | 0.34 | 10 | 0.0920758 | 929.855 | 33193.2 | 3.31932 | 0.0331932 | 0.000146543 | 443819 | 0.018171 | 1e-06 | 54.3619 | 0.000844822 | 55.0326
12.5664 | 0.00156183 | 0.348192 | 10 | 0.096078 | 929.855 | 33592.9 | 3.35929 | 0.0335929 | 0.000152913 | 77054.9 | 0.0445473 | 1e-06 | 54.3701 | 0.00207113 | 22.448
12.5664 | 0.00158265 | 0.356384 | 10 | 0.100796 | 929.855 | 34040.9 | 3.40409 | 0.0340409 | 0.000160421 | 55224.6 | 0.053897 | 1e-06 | 54.3783 | 0.00250582 | 18.5539
12.5664 | 0.00160931 | 0.364576 | 10 | 0.0869781 | 929.855 | 34614.2 | 3.46142 | 0.0346142 | 0.00013843 | 30339.5 | 0.0675478 | 1e-06 | 54.3865 | 0.00314048 | 14.8043
12.5664 | 0.00163974 | 0.372768 | 10 | 0.0952582 | 929.855 | 35268.7 | 3.52687 | 0.0352687 | 0.000151608 | 24821.9 | 0.0781527 | 1e-06 | 54.3947 | 0.00363354 | 12.7955
12.5664 | 0.00167177 | 0.38096 | 10 | 0.0890686 | 929.855 | 35957.6 | 3.59576 | 0.0359576 | 0.000141757 | 20693.3 | 0.0827672 | 1e-06 | 54.4029 | 0.00384807 | 12.0821
12.5664 | 0.00170813 | 0.389152 | 10 | 0.0935552 | 929.855 | 36739.7 | 3.67397 | 0.0367397 | 0.000148898 | 17056.3 | 0.0934333 | 1e-06 | 54.4111 | 0.00434397 | 10.7028
12.5664 | 0.00174209 | 0.397344 | 10 | 0.100591 | 929.855 | 37470.1 | 3.74701 | 0.0374701 | 0.000160095 | 19663 | 0.0902326 | 1e-06 | 54.4192 | 0.00419516 | 11.0825
12.5664 | 0.00177607 | 0.405536 | 10 | 0.084459 | 929.855 | 38201 | 3.8201 | 0.038201 | 0.000134421 | 16608.3 | 0.0899642 | 1e-06 | 54.4274 | 0.00418269 | 11.1155
12.5664 | 0.00180515 | 0.413728 | 10 | 0.0992752 | 929.855 | 38826.4 | 3.88264 | 0.0388264 | 0.000158001 | 25819.8 | 0.0782265 | 1e-06 | 54.4356 | 0.00363697 | 12.7834
12.5664 | 0.00183617 | 0.42192 | 10 | 0.0956494 | 929.855 | 39493.6 | 3.94936 | 0.0394936 | 0.000152231 | 23567.4 | 0.0803703 | 1e-06 | 54.4438 | 0.00373664 | 12.4424
12.5664 | 0.00186167 | 0.430112 | 10 | 0.0951165 | 929.855 | 40042.2 | 4.00422 | 0.0400422 | 0.000151383 | 31940.6 | 0.0688441 | 1e-06 | 54.452 | 0.00320075 | 14.5256
12.5664 | 0.00188695 | 0.438304 | 10 | 0.0939241 | 929.855 | 40585.8 | 4.05858 | 0.0405858 | 0.000149485 | 33522.5 | 0.0667776 | 1e-06 | 54.4602 | 0.00310467 | 14.9751
12.5664 | 0.00190511 | 0.446496 | 10 | 0.0986343 | 929.855 | 40976.5 | 4.09765 | 0.0409765 | 0.000156981 | 59588.8 | 0.0513265 | 1e-06 | 54.4684 | 0.00238631 | 19.4831
12.5664 | 0.00191918 | 0.454688 | 10 | 0.0888897 | 929.855 | 41279.2 | 4.12792 | 0.0412792 | 0.000141472 | 94338 | 0.0387251 | 1e-06 | 54.4766 | 0.00180044 | 25.823
12.5664 | 0.00192927 | 0.46288 | 10 | 0.0937788 | 929.855 | 41496.2 | 4.14962 | 0.0414962 | 0.000149254 | 190987 | 0.0279551 | 1e-06 | 54.4848 | 0.00129971 | 35.7717
12.5664 | 0.00193438 | 0.471072 | 10 | 0.09338 | 929.855 | 41606.1 | 4.16061 | 0.0416061 | 0.000148619 | 643340 | 0.0151991 | 1e-06 | 54.493 | 0.000706647 | 65.7935
12.5664 | 0.00193613 | 0.479264 | 10 | 0.087701 | 929.855 | 41643.6 | 4.16436 | 0.0416436 | 0.00013958 | 3132130 | 0.00667564 | 1e-06 | 54.5012 | 0.000310369 | 149.798
12.5664 | 0.00193126 | 0.487456 | 10 | 0.104205 | 929.855 | 41538.9 | 4.15389 | 0.0415389 | 0.000165848 | 1754670 | -0.00972203 | 1e-06 | 54.5094 | -0.000452004 | -102.859
12.5664 | 0.00192545 | 0.495648 | 10 | 0.0899667 | 929.855 | 41414 | 4.1414 | 0.041414 | 0.000143186 | 667049 | -0.0146512 | 1e-06 | 54.5176 | -0.000681173 | -68.254
12.5664 | 0.00191366 | 0.50384 | 10 | 0.0943862 | 929.855 | 41160.4 | 4.11604 | 0.0411604 | 0.00015022 | 180670 | -0.0288351 | 1e-06 | 54.5257 | -0.00134062 | -34.68
12.5664 | 0.00190405 | 0.512032 | 10 | 0.0950048 | 929.855 | 40953.7 | 4.09538 | 0.0409538 | 0.000151205 | 219140 | -0.0262677 | 1e-06 | 54.5339 | -0.00122126 | -38.0695
12.5664 | 0.00188915 | 0.520224 | 10 | 0.0941551 | 929.855 | 40633.1 | 4.06331 | 0.0406331 | 0.000149853 | 110676 | -0.0367964 | 1e-06 | 54.5421 | -0.00171077 | -27.1766
12.5664 | 0.00187501 | 0.528416 | 10 | 0.0921317 | 929.852 | 40329.2 | 4.03292 | 0.0403292 | 0.000146632 | 108097 | -0.0368305 | 1e-06 | 54.5503 | -0.00171235 | -27.1514
12.5664 | 0.00185836 | 0.536608 | 10 | 0.0967375 | 929.852 | 39971.1 | 3.99711 | 0.0399711 | 0.000153963 | 85041 | -0.0425494 | 1e-06 | 54.5585 | -0.00197823 | -23.5021
12.5664 | 0.00184206 | 0.5448 | 10 | 0.0896648 | 929.852 | 39620.5 | 3.96205 | 0.0396205 | 0.000142706 | 75249 | -0.0435483 | 1e-06 | 54.5667 | -0.00202467 | -22.963
12.5664 | 0.00182926 | 0.552992 | 10 | 0.094211 | 929.852 | 39345.2 | 3.93452 | 0.0393452 | 0.000149942 | 118808 | -0.0355253 | 1e-06 | 54.5749 | -0.00165166 | -28.149
12.5664 | 0.0018161 | 0.561184 | 10 | 0.0972592 | 929.852 | 39062.2 | 3.90622 | 0.0390622 | 0.000154793 | 128745 | -0.0346745 | 1e-06 | 54.5831 | -0.00161211 | -28.8397
12.5664 | 0.00180507 | 0.569376 | 10 | 0.0861434 | 929.852 | 38824.9 | 3.88249 | 0.0388249 | 0.000137101 | 161185 | -0.0291648 | 1e-06 | 54.5913 | -0.00135595 | -34.2879
12.5664 | 0.00179305 | 0.577568 | 10 | 0.0947514 | 929.852 | 38566.4 | 3.85664 | 0.0385664 | 0.000150801 | 156254 | -0.0310661 | 1e-06 | 54.5995 | -0.00144434 | -32.1894
12.5664 | 0.00178726 | 0.58576 | 10 | 0.0906747 | 929.852 | 38441.9 | 3.84419 | 0.0384419 | 0.000144313 | 459630 | -0.0177194 | 1e-06 | 54.6077 | -0.00082382 | -56.4353
12.5664 | 0.00178086 | 0.593952 | 10 | 0.0958395 | 929.852 | 38304.3 | 3.83043 | 0.0383043 | 0.000152533 | 523821 | -0.0170644 | 1e-06 | 54.6159 | -0.000793367 | -58.6016
12.5664 | 0.00178087 | 0.602144 | 10 | 0.0980231 | 929.852 | 38304.5 | 3.83045 | 0.0383045 | 0.000156009 | 20015600 | -0.00279184 | 1e-06 | 54.624 | -0.0001298 | -358.187
12.5664 | 0.00178045 | 0.610336 | 10 | 0.0951277 | 929.852 | 38295.3 | 3.82953 | 0.0382953 | 0.0001514 | 149480000 | -0.0010064 | 1e-06 | 54.6322 | -4.67903e-05 | -993.638
12.5664 | 0.001788 | 0.622624 | 10 | 0.0966593 | 929.852 | 38457.8 | 3.84578 | 0.0384578 | 0.000153838 | 893501 | 0.0131215 | 1e-06 | 54.6445 | 0.000610053 | 76.2107
12.5664 | 0.00180512 | 0.639008 | 10 | 0.0923255 | 929.852 | 38826.1 | 3.88261 | 0.0388261 | 0.000146941 | 258356 | 0.0238485 | 1e-06 | 54.6609 | 0.00110878 | 41.9313
12.5664 | 0.00182589 | 0.655392 | 10 | 0.0866315 | 929.852 | 39272.7 | 3.92727 | 0.0392727 | 0.000137878 | 177459 | 0.0278739 | 1e-06 | 54.6773 | 0.00129593 | 35.8758
12.5664 | 0.00185038 | 0.671776 | 10 | 0.0941812 | 929.852 | 39799.5 | 3.97995 | 0.0397995 | 0.000149894 | 135039 | 0.0333168 | 1e-06 | 54.6937 | 0.00154898 | 30.0149
12.5664 | 0.00187593 | 0.68816 | 10 | 0.0911107 | 929.852 | 40349 | 4.0349 | 0.040349 | 0.000145007 | 136761 | 0.0325621 | 1e-06 | 54.7101 | 0.0015139 | 30.7105
12.5664 | 0.00189871 | 0.704544 | 10 | 0.0874252 | 929.852 | 40838.9 | 4.08389 | 0.0408389 | 0.000139142 | 168636 | 0.0287245 | 1e-06 | 54.7264 | 0.00133548 | 34.8135
12.5664 | 0.00191622 | 0.720928 | 10 | 0.0991746 | 929.855 | 41215.4 | 4.12154 | 0.0412154 | 0.000157841 | 366048 | 0.0207654 | 1e-06 | 54.7428 | 0.000965443 | 48.1569
12.5664 | 0.00192535 | 0.737312 | 10 | 0.10077 | 929.855 | 41411.8 | 4.14118 | 0.0414118 | 0.00016038 | 1459090 | 0.0104842 | 1e-06 | 54.7592 | 0.000487438 | 95.382
12.5664 | 0.00193091 | 0.753696 | 10 | 0.0973263 | 929.855 | 41531.3 | 4.15313 | 0.0415313 | 0.0001549 | 3742760 | 0.00643323 | 1e-06 | 54.7756 | 0.000299099 | 155.443
12.5664 | 0.00192988 | 0.77008 | 10 | 0.0921131 | 929.855 | 41509.3 | 4.15093 | 0.0415093 | 0.000146602 | 16709200 | -0.00296205 | 1e-06 | 54.792 | -0.000137714 | -337.604
12.5664 | 0.00192371 | 0.786464 | 10 | 0.101463 | 929.855 | 41376.6 | 4.13766 | 0.0413766 | 0.000161483 | 2481480 | -0.00806691 | 1e-06 | 54.8084 | -0.000375053 | -123.963
12.5664 | 0.00191576 | 0.802848 | 10 | 0.094103 | 929.855 | 41205.6 | 4.12056 | 0.0412056 | 0.00014977 | 1515270 | -0.00994185 | 1e-06 | 54.8248 | -0.000462224 | -100.585
12.5664 | 0.00190573 | 0.819232 | 10 | 0.0842094 | 929.855 | 40989.7 | 4.09897 | 0.0409897 | 0.000134023 | 722788 | -0.0136171 | 1e-06 | 54.8411 | -0.000633097 | -73.437
12.5664 | 0.0018974 | 0.835616 | 10 | 0.0867731 | 929.855 | 40810.7 | 4.08107 | 0.0408107 | 0.000138104 | 1329650 | -0.0101914 | 1e-06 | 54.8575 | -0.000473826 | -98.1221
12.5664 | 0.00189154 | 0.852 | 10 | 0.0950756 | 929.855 | 40684.6 | 4.06846 | 0.0406846 | 0.000151317 | 2730730 | -0.00744397 | 1e-06 | 54.8739 | -0.000346091 | -134.337
12.5664 | 0.00188793 | 0.868384 | 10 | 0.0944682 | 929.855 | 40606.9 | 4.06069 | 0.0406069 | 0.000150351 | 7148580 | -0.00458609 | 1e-06 | 54.8903 | -0.00021322 | -218.05
12.5664 | 0.00188975 | 0.884768 | 10 | 0.0896015 | 929.855 | 40646.1 | 4.06461 | 0.0406461 | 0.000142605 | 18651300 | 0.00276511 | 1e-06 | 54.9067 | 0.000128558 | 361.649
12.5664 | 0.00189524 | 0.901152 | 10 | 0.101332 | 929.855 | 40764.1 | 4.07641 | 0.0407641 | 0.000161275 | 2503950 | 0.00802547 | 1e-06 | 54.9231 | 0.000373127 | 124.603
12.5664 | 0.00190283 | 0.917536 | 10 | 0.100926 | 929.855 | 40927.4 | 4.09274 | 0.0409274 | 0.000160629 | 1544160 | 0.0101992 | 1e-06 | 54.9394 | 0.000474188 | 98.0472
12.5664 | 0.00191286 | 0.93392 | 10 | 0.0939875 | 929.855 | 41143.1 | 4.11431 | 0.0411431 | 0.000149586 | 830928 | 0.0134172 | 1e-06 | 54.9558 | 0.000623805 | 74.5309
12.5664 | 0.00192449 | 0.950304 | 10 | 0.0960072 | 929.855 | 41393.3 | 4.13933 | 0.0413933 | 0.0001528 | 562335 | 0.0164841 | 1e-06 | 54.9722 | 0.00076639 | 60.6646
12.5664 | 0.00193677 | 0.966688 | 10 | 0.099551 | 929.855 | 41657.4 | 4.16574 | 0.0416574 | 0.00015844 | 597650 | 0.0162821 | 1e-06 | 54.9886 | 0.000756998 | 61.4173
12.5664 | 0.00194593 | 0.983072 | 10 | 0.0808556 | 929.855 | 41854.5 | 4.18545 | 0.0418545 | 0.000128686 | 886933 | 0.0120454 | 1e-06 | 55.005 | 0.000560022 | 83.0196
12.5664 | 0.00195446 | 0.999456 | 10 | 0.0910138 | 929.855 | 42037.9 | 4.20379 | 0.0420379 | 0.000144853 | 1337310 | 0.0104075 | 1e-06 | 55.0214 | 0.000483876 | 96.0841
12.5664 | 0.00195953 | 1.01584 | 10 | 0.0980381 | 929.855 | 42147 | 4.21471 | 0.0421471 | 0.000156032 | 4227090 | 0.00607556 | 1e-06 | 55.0377 | 0.00028247 | 164.594
12.5664 | 0.00196357 | 1.03222 | 10 | 0.0903579 | 929.855 | 42233.8 | 4.22338 | 0.0422338 | 0.000143809 | 5832790 | 0.00496541 | 1e-06 | 55.0541 | 0.000230856 | 201.393
12.5664 | 0.00196608 | 1.04861 | 10 | 0.0842913 | 929.855 | 42287.8 | 4.22878 | 0.0422878 | 0.000134154 | 99814400 | 0.00115932 | 1e-06 | 55.0705 | 5.39002e-05 | 862.571
12.5664 | 0.0019656 | 1.06499 | 10 | 0.10062 | 929.855 | 42277.5 | 4.22775 | 0.0422775 | 0.000160142 | 262214000 | -0.000781494 | 1e-06 | 55.0869 | -3.63338e-05 | -1279.6
12.5664 | 0.00196464 | 1.08138 | 10 | 0.103143 | 929.855 | 42256.8 | 4.22568 | 0.0422568 | 0.000164158 | 588899000 | -0.000527971 | 1e-06 | 55.1033 | -2.45468e-05 | -1894.04
12.5664 | 0.00196245 | 1.09776 | 10 | 0.0916733 | 929.855 | 42209.8 | 4.22098 | 0.0422098 | 0.000145903 | 10682100 | -0.00369576 | 1e-06 | 55.1197 | -0.000171826 | -270.58
12.5664 | 0.0019631 | 1.11414 | 10 | 0.0892661 | 929.855 | 42223.8 | 4.22238 | 0.0422238 | 0.000142071 | 35702700 | 0.00199482 | 1e-06 | 55.136 | 9.27445e-05 | 501.299
12.5664 | 0.0019635 | 1.13053 | 10 | 0.101071 | 929.918 | 42229.6 | 4.22296 | 0.0422296 | 0.00016086 | 220154000 | 0.000854793 | 1e-06 | 55.1524 | 3.97443e-05 | 1169.87
12.5664 | 0.0019634 | 1.14691 | 10 | 0.0897617 | 929.918 | 42227.3 | 4.22273 | 0.0422273 | 0.00014286 | 177223000 | 0.000897832 | 1e-06 | 55.1688 | 4.17455e-05 | 1113.79
12.5664 | 0.00196707 | 1.1633 | 10 | 0.0879581 | 929.918 | 42306.2 | 4.23062 | 0.0423062 | 0.00013999 | 6077870 | 0.00479924 | 1e-06 | 55.1852 | 0.000223145 | 208.366
12.5664 | 0.00196983 | 1.17968 | 10 | 0.0855993 | 929.918 | 42365.7 | 4.23657 | 0.0423657 | 0.000136236 | 12763000 | 0.00326714 | 1e-06 | 55.2016 | 0.000151909 | 306.078
12.5664 | 0.00197451 | 1.19606 | 10 | 0.104906 | 929.918 | 42466.3 | 4.24663 | 0.0424663 | 0.000166963 | 3942380 | 0.00650774 | 1e-06 | 55.218 | 0.000302583 | 153.663
12.5664 | 0.00198104 | 1.21245 | 10 | 0.0845 | 929.918 | 42606.9 | 4.26069 | 0.0426069 | 0.000134486 | 2175080 | 0.00786323 | 1e-06 | 55.2344 | 0.000365608 | 127.174
12.5664 | 0.00198574 | 1.22883 | 10 | 0.100043 | 929.918 | 42707.9 | 4.27079 | 0.0427079 | 0.000159223 | 4913560 | 0.00569252 | 1e-06 | 55.2507 | 0.000264679 | 175.669
12.5664 | 0.00199332 | 1.24522 | 10 | 0.105059 | 929.918 | 42870.9 | 4.28709 | 0.0428709 | 0.000167206 | 1496800 | 0.0105693 | 1e-06 | 55.2671 | 0.000491427 | 94.6141
12.5664 | 0.00199754 | 1.2616 | 10 | 0.0918783 | 929.918 | 42961.7 | 4.29617 | 0.0429617 | 0.000146229 | 6016120 | 0.00493013 | 1e-06 | 55.2835 | 0.000229231 | 202.834
12.5664 | 0.00200536 | 1.28618 | 10 | 0.0933465 | 929.918 | 43129.9 | 4.31299 | 0.0431299 | 0.000148566 | 3190870 | 0.00682346 | 1e-06 | 55.3081 | 0.000317263 | 146.553
12.5664 | 0.00201157 | 1.31894 | 10 | 0.0908722 | 929.879 | 43265.2 | 4.32652 | 0.0432652 | 0.000144628 | 7792310 | 0.00430816 | 1e-06 | 55.3408 | 0.000200304 | 232.117
12.5664 | 0.00201552 | 1.35171 | 10 | 0.0994951 | 929.879 | 43350.1 | 4.33501 | 0.0433501 | 0.000158351 | 63463100 | 0.00157961 | 1e-06 | 55.3736 | 7.34424e-05 | 633.067
12.5664 | 0.00202005 | 1.38448 | 9.99 | 0.0915765 | 929.879 | 43447.7 | 4.34477 | 0.0434477 | 0.000145748 | 24299200 | 0.0024491 | 1e-06 | 55.4064 | 0.000113868 | 408.314
12.5664 | 0.00202819 | 1.41725 | 9.99 | 0.103318 | 929.879 | 43622.7 | 4.36227 | 0.0436227 | 0.000164436 | 4974640 | 0.00574934 | 1e-06 | 55.4392 | 0.00026731 | 173.933
12.5664 | 0.00203707 | 1.45002 | 9.99 | 0.0880476 | 929.879 | 43813.7 | 4.38137 | 0.0438137 | 0.000140132 | 2899450 | 0.00695202 | 1e-06 | 55.4719 | 0.000323227 | 143.843
12.5664 | 0.00204666 | 1.48278 | 9.99 | 0.0917851 | 929.879 | 44019.9 | 4.40199 | 0.0440199 | 0.000146081 | 3010580 | 0.00696581 | 1e-06 | 55.5047 | 0.000323868 | 143.558
12.5664 | 0.00205516 | 1.51555 | 9.99 | 0.098828 | 929.879 | 44202.8 | 4.42028 | 0.0442028 | 0.00015729 | 5602340 | 0.00529865 | 1e-06 | 55.5375 | 0.000246355 | 188.727
12.5664 | 0.00206424 | 1.54832 | 9.99 | 0.087496 | 929.875 | 44398.3 | 4.43983 | 0.0443983 | 0.000139254 | 6129210 | 0.00476653 | 1e-06 | 55.5702 | 0.000221614 | 209.796
12.5664 | 0.00207383 | 1.58109 | 9.99 | 0.105264 | 929.875 | 44604.5 | 4.46045 | 0.0446045 | 0.000167532 | 5853520 | 0.00534984 | 1e-06 | 55.603 | 0.000248734 | 186.922
12.5664 | 0.00208089 | 1.61386 | 9.99 | 0.0924783 | 929.875 | 44756.3 | 4.47563 | 0.0447563 | 0.000147184 | 4629300 | 0.00563861 | 1e-06 | 55.6358 | 0.00026216 | 177.349
12.5664 | 0.0020847 | 1.64662 | 9.99 | 0.0950234 | 929.875 | 44838.2 | 4.48382 | 0.0448382 | 0.000151234 | 21513800 | 0.00265135 | 1e-06 | 55.6685 | 0.000123271 | 377.167
12.5664 | 0.00208677 | 1.67939 | 9.99 | 0.0943862 | 929.875 | 44882.7 | 4.48827 | 0.0448827 | 0.00015022 | 238892000 | 0.000792983 | 1e-06 | 55.7013 | 3.68687e-05 | 1261.06
12.5664 | 0.00209096 | 1.71216 | 9.99 | 0.0979188 | 929.875 | 44972.8 | 4.49728 | 0.0449728 | 0.000155843 | 14168200 | 0.00331654 | 1e-06 | 55.7341 | 0.000154198 | 301.519
12.5664 | 0.00209514 | 1.74493 | 9.99 | 0.0986715 | 929.879 | 45062.7 | 4.50627 | 0.0450627 | 0.000157041 | 70712700 | 0.00149024 | 1e-06 | 55.7668 | 6.92873e-05 | 671.031
12.5664 | 0.00210041 | 1.7777 | 9.99 | 0.0866278 | 929.879 | 45176 | 4.5176 | 0.045176 | 0.000137872 | 16910400 | 0.00285536 | 1e-06 | 55.7996 | 0.000132757 | 350.218
12.5664 | 0.00210572 | 1.81046 | 9.99 | 0.0950271 | 929.879 | 45290.2 | 4.52902 | 0.0452902 | 0.00015124 | 8847230 | 0.00413457 | 1e-06 | 55.8324 | 0.000192232 | 241.863
12.5664 | 0.00210553 | 1.84323 | 9.99 | 0.093421 | 929.879 | 45286.1 | 4.52861 | 0.0452861 | 0.000148684 | 687110000 | -0.000465178 | 1e-06 | 55.8651 | -2.1628e-05 | -2149.71
12.5664 | 0.00210451 | 1.876 | 9.99 | 0.0986678 | 929.879 | 45264.3 | 4.52643 | 0.0452643 | 0.000157035 | 38652800 | -0.00201561 | 1e-06 | 55.8979 | -9.37139e-05 | -496.127
12.5664 | 0.00210386 | 1.90877 | 9.99 | 0.0972145 | 929.879 | 45250.3 | 4.52503 | 0.0452503 | 0.000154722 | 23510500000 | -8.11232e-05 | 1e-06 | 55.9307 | -3.77174e-06 | -12326.9
12.5664 | 0.00210573 | 1.94154 | 9.99 | 0.0883159 | 929.875 | 45290.6 | 4.52906 | 0.0452906 | 0.000140559 | 22983500 | 0.00247298 | 1e-06 | 55.9634 | 0.000114978 | 404.37
12.5664 | 0.00211164 | 1.9743 | 9.99 | 0.093749 | 929.875 | 45417.7 | 4.54177 | 0.0454177 | 0.000149206 | 5767460 | 0.00508629 | 1e-06 | 55.9962 | 0.000236481 | 196.607
12.5664 | 0.00211846 | 2.00707 | 9.99 | 0.0889568 | 929.875 | 45564.3 | 4.55643 | 0.0455643 | 0.000141579 | 7269100 | 0.00441326 | 1e-06 | 56.029 | 0.000205189 | 226.59
12.5664 | 0.00212528 | 2.03984 | 9.99 | 0.0964357 | 929.875 | 45711.1 | 4.57111 | 0.0457111 | 0.000153482 | 13566900 | 0.00336348 | 1e-06 | 56.0617 | 0.000156381 | 297.311
12.5664 | 0.00213232 | 2.07261 | 9.99 | 0.0930968 | 929.875 | 45862.6 | 4.58626 | 0.0458626 | 0.000148168 | 10091600 | 0.00383174 | 1e-06 | 56.0945 | 0.000178152 | 260.978
12.5664 | 0.0021366 | 2.10538 | 9.99 | 0.094252 | 929.875 | 45954.5 | 4.59545 | 0.0459545 | 0.000150007 | 15698800 | 0.00309117 | 1e-06 | 56.1273 | 0.00014372 | 323.503
12.5664 | 0.00213984 | 2.13814 | 9.99 | 0.0931825 | 929.914 | 46022.3 | 4.60223 | 0.0460223 | 0.000148305 | 13370600 | 0.00333044 | 1e-06 | 56.16 | 0.000154851 | 300.261
12.5664 | 0.00214168 | 2.17091 | 9.99 | 0.0867284 | 929.914 | 46062 | 4.6062 | 0.046062 | 0.000138033 | 760945000 | 0.000425906 | 1e-06 | 56.1928 | 1.98028e-05 | 2347.93
12.5664 | 0.00214373 | 2.20368 | 10 | 0.0982281 | 929.914 | 46105.9 | 4.61059 | 0.0461059 | 0.000156335 | 148457000 | 0.00102619 | 1e-06 | 56.2256 | 4.77134e-05 | 974.478
12.5664 | 0.00214797 | 2.23645 | 10 | 0.0929031 | 929.914 | 46197.2 | 4.61972 | 0.0461972 | 0.00014786 | 21524300 | 0.00262096 | 1e-06 | 56.2584 | 0.000121864 | 381.539
12.5664 | 0.00215232 | 2.26922 | 10 | 0.0998342 | 929.914 | 46290.7 | 4.62907 | 0.0462907 | 0.000158891 | 13816700 | 0.00339115 | 1e-06 | 56.2911 | 0.000157674 | 294.885
12.5664 | 0.00215776 | 2.30198 | 10 | 0.0876339 | 929.914 | 46407.6 | 4.64076 | 0.0464076 | 0.000139474 | 7327850 | 0.00436273 | 1e-06 | 56.3239 | 0.000202848 | 229.214
12.5664 | 0.00216289 | 2.33475 | 10 | 0.0884985 | 929.875 | 46520.1 | 4.65201 | 0.0465201 | 0.00014085 | 15195000 | 0.00304458 | 1e-06 | 56.3567 | 0.000141554 | 328.452
12.5664 | 0.0021657 | 2.36752 | 10 | 0.098869 | 929.875 | 46580.4 | 4.65804 | 0.0465804 | 0.000157355 | 71719700 | 0.00148122 | 1e-06 | 56.3894 | 6.88677e-05 | 675.117
12.5664 | 0.0021694 | 2.40029 | 10 | 0.0896536 | 929.875 | 46660 | 4.666 | 0.04666 | 0.000142688 | 152596000 | 0.000966991 | 1e-06 | 56.4222 | 4.49591e-05 | 1034.14
12.5664 | 0.00217165 | 2.43306 | 10 | 0.0994951 | 929.875 | 46708.4 | 4.67084 | 0.0467084 | 0.000158351 | 45857400 | 0.00185826 | 1e-06 | 56.455 | 8.63974e-05 | 538.138
12.5664 | 0.00217399 | 2.46582 | 10 | 0.0850776 | 929.875 | 46758.8 | 4.67588 | 0.0467588 | 0.000135405 | 16102200 | 0.00289985 | 1e-06 | 56.4877 | 0.000134825 | 344.846
12.5664 | 0.00217847 | 2.49859 | 10 | 0.0922658 | 929.875 | 46855.2 | 4.68552 | 0.0468552 | 0.000146846 | 15314000 | 0.00309661 | 1e-06 | 56.5205 | 0.000143973 | 322.934
12.5664 | 0.00218346 | 2.53136 | 10 | 0.0918783 | 929.875 | 46962.5 | 4.69625 | 0.0469625 | 0.000146229 | 22564200 | 0.0025457 | 1e-06 | 56.5533 | 0.000118359 | 392.82
12.5664 | 0.00218965 | 2.56413 | 10 | 0.096786 | 929.875 | 47095.6 | 4.70956 | 0.0470956 | 0.00015404 | 14303400 | 0.00328168 | 1e-06 | 56.586 | 0.000152578 | 304.722
12.5664 | 0.00219617 | 2.61328 | 9.99 | 0.0856068 | 929.875 | 47235.8 | 4.72358 | 0.0472358 | 0.000136247 | 16109500 | 0.00290819 | 1e-06 | 56.6352 | 0.000135213 | 343.856
12.5664 | 0.0022001 | 2.67882 | 9.99 | 0.0929962 | 929.875 | 47320.3 | 4.73203 | 0.0473203 | 0.000148008 | 202637000 | 0.000854639 | 1e-06 | 56.7007 | 3.97354e-05 | 1170.08
12.5664 | 0.00220617 | 2.74435 | 9.99 | 0.089948 | 929.855 | 47452 | 4.7452 | 0.047452 | 0.000143157 | 18420100 | 0.00278779 | 1e-06 | 56.7663 | 0.000129612 | 358.708
12.5664 | 0.00221575 | 2.80989 | 9.99 | 0.0932161 | 929.855 | 47658 | 4.7658 | 0.047658 | 0.000148358 | 10085900 | 0.0038353 | 1e-06 | 56.8318 | 0.000178314 | 260.736
12.5664 | 0.00222281 | 2.87542 | 9.99 | 0.0998267 | 929.855 | 47809.8 | 4.78098 | 0.0478098 | 0.000158879 | 233508000 | 0.000824865 | 1e-06 | 56.8973 | 3.83503e-05 | 1212.32
12.5664 | 0.0022259 | 2.94096 | 9.99 | 0.08943 | 929.875 | 47875.3 | 4.78753 | 0.0478753 | 0.000142332 | 176698000 | 0.000897502 | 1e-06 | 56.9629 | 4.17282e-05 | 1114.2
12.5664 | 0.00222935 | 3.0065 | 10 | 0.0873582 | 929.875 | 47949.5 | 4.79495 | 0.0479495 | 0.000139035 | 76008100 | 0.00135248 | 1e-06 | 57.0284 | 6.2882e-05 | 739.38
12.5664 | 0.00223472 | 3.07203 | 10 | 0.0908424 | 929.875 | 48065 | 4.8065 | 0.048065 | 0.00014458 | 44310400 | 0.00180635 | 1e-06 | 57.0939 | 8.39839e-05 | 553.603
12.5664 | 0.0022422 | 3.13757 | 10 | 0.0853794 | 929.875 | 48225.9 | 4.82259 | 0.0482259 | 0.000135886 | 15969700 | 0.00291701 | 1e-06 | 57.1595 | 0.000135623 | 342.817
12.5664 | 0.00224936 | 3.2031 | 10 | 0.0957649 | 929.875 | 48379.9 | 4.83799 | 0.0483799 | 0.000152415 | 61573900 | 0.00157331 | 1e-06 | 57.225 | 7.31492e-05 | 635.602
12.5664 | 0.00225446 | 3.26864 | 10 | 0.089907 | 929.875 | 48489.6 | 4.84896 | 0.0484896 | 0.000143091 | 55422900 | 0.0016068 | 1e-06 | 57.2905 | 7.47062e-05 | 622.354
12.5664 | 0.00225762 | 3.33418 | 10 | 0.099387 | 929.875 | 48557.6 | 4.85576 | 0.0485576 | 0.000158179 | 56255400 | 0.00167684 | 1e-06 | 57.3561 | 7.79628e-05 | 596.358
12.5664 | 0.00226609 | 3.39971 | 10 | 0.100237 | 929.875 | 48739.7 | 4.87397 | 0.0487397 | 0.000159532 | 15637700 | 0.00319402 | 1e-06 | 57.4216 | 0.000148502 | 313.085
12.5664 | 0.00227632 | 3.46525 | 10 | 0.0886997 | 929.875 | 48959.7 | 4.89597 | 0.0489597 | 0.00014117 | 15096900 | 0.00305793 | 1e-06 | 57.4872 | 0.000142175 | 327.018
12.5664 | 0.00228285 | 3.53078 | 10 | 0.0906933 | 929.875 | 49100.1 | 4.91001 | 0.0491001 | 0.000144343 | 77195900 | 0.00136742 | 1e-06 | 57.5527 | 6.35763e-05 | 731.307
12.5664 | 0.00229088 | 3.59632 | 10 | 0.0887444 | 929.875 | 49272.9 | 4.92729 | 0.0492729 | 0.000141241 | 12492000 | 0.00336252 | 1e-06 | 57.6182 | 0.000156336 | 297.396
12.5664 | 0.00229687 | 3.66186 | 10 | 0.0938868 | 929.875 | 49401.8 | 4.94018 | 0.0494018 | 0.000149426 | 59836800 | 0.00158026 | 1e-06 | 57.6838 | 7.34722e-05 | 632.807
12.5664 | 0.0022991 | 3.72739 | 10 | 0.0993647 | 929.875 | 49449.7 | 4.94497 | 0.0494497 | 0.000158144 | 7556800000 | -0.000144663 | 1e-06 | 57.7493 | -6.72592e-06 | -6912.63
12.5664 | 0.00230174 | 3.79293 | 10 | 0.091651 | 929.875 | 49506.4 | 4.95064 | 0.0495064 | 0.000145867 | 55604100 | 0.00161967 | 1e-06 | 57.8148 | 7.53043e-05 | 617.411
12.5664 | 0.00230634 | 3.85846 | 10 | 0.0921988 | 929.875 | 49605.4 | 4.96054 | 0.0496054 | 0.000146739 | 164263000 | 0.000945154 | 1e-06 | 57.8804 | 4.39438e-05 | 1058.03
12.5664 | 0.00231297 | 3.924 | 10 | 0.0881295 | 929.895 | 49746.8 | 4.97468 | 0.0497468 | 0.000140263 | 15632700 | 0.0029954 | 1e-06 | 57.9459 | 0.00013927 | 333.846
12.5664 | 0.00232189 | 3.98954 | 10 | 0.0910399 | 929.895 | 49938.7 | 4.99387 | 0.0499387 | 0.000144894 | 11118800 | 0.00360991 | 1e-06 | 58.0114 | 0.000167842 | 277.015
12.5664 | 0.00233293 | 4.05507 | 10 | 0.0968717 | 929.895 | 50176.2 | 5.01762 | 0.0501762 | 0.000154176 | 14384700 | 0.00327384 | 1e-06 | 58.077 | 0.000152216 | 305.452
12.5664 | 0.00234128 | 4.12061 | 10 | 0.0923329 | 929.895 | 50355.8 | 5.03558 | 0.0503558 | 0.000146952 | 24897100 | 0.00242948 | 1e-06 | 58.1425 | 0.000112958 | 411.61
12.5664 | 0.00234496 | 4.18614 | 10 | 0.0980157 | 929.914 | 50433.8 | 5.04338 | 0.0504338 | 0.000155997 | 334702000 | 0.000682699 | 1e-06 | 58.208 | 3.17425e-05 | 1464.78
12.5664 | 0.00235043 | 4.25168 | 10 | 0.0864489 | 929.914 | 50551.6 | 5.05516 | 0.0505516 | 0.000137588 | 25547900 | 0.00232066 | 1e-06 | 58.2736 | 0.000107901 | 430.911
12.5664 | 0.00235827 | 4.31722 | 10 | 0.087701 | 929.914 | 50720.1 | 5.07201 | 0.0507201 | 0.00013958 | 31674300 | 0.00209923 | 1e-06 | 58.3391 | 9.76049e-05 | 476.366
12.5664 | 0.00236505 | 4.38275 | 10 | 0.0955973 | 929.895 | 50867 | 5.0867 | 0.050867 | 0.000152148 | 41089400 | 0.00192428 | 1e-06 | 58.4047 | 8.94688e-05 | 519.676
12.5664 | 0.00237242 | 4.44829 | 10 | 0.0910585 | 929.895 | 51025.6 | 5.10256 | 0.0510256 | 0.000144924 | 14366800 | 0.00317607 | 1e-06 | 58.4702 | 0.000147671 | 314.854
12.5664 | 0.00238109 | 4.51382 | 10 | 0.105189 | 929.895 | 51212 | 5.1212 | 0.051212 | 0.000167414 | 15373000 | 0.00330001 | 1e-06 | 58.5357 | 0.000153433 | 303.029
12.5664 | 0.00239006 | 4.57936 | 10 | 0.0997149 | 929.855 | 51407 | 5.1407 | 0.051407 | 0.000158701 | 23902100 | 0.00257675 | 1e-06 | 58.6013 | 0.0001198 | 388.086
12.5664 | 0.00239966 | 4.6449 | 10 | 0.0883084 | 929.855 | 51613.6 | 5.16136 | 0.0516136 | 0.000140547 | 10358300 | 0.00368355 | 1e-06 | 58.6668 | 0.000171259 | 271.477
12.5664 | 0.00241262 | 4.71043 | 10 | 0.0903467 | 929.855 | 51892.3 | 5.18923 | 0.0518923 | 0.000143791 | 8393890 | 0.0041389 | 1e-06 | 58.7323 | 0.000192429 | 241.61
12.5664 | 0.00242264 | 4.77597 | 10 | 0.0835945 | 929.875 | 52106.8 | 5.21068 | 0.0521068 | 0.000133045 | 64572800 | 0.0014354 | 1e-06 | 58.7979 | 6.67373e-05 | 696.668
12.5664 | 0.00241684 | 4.8415 | 10 | 0.0988616 | 929.875 | 51982 | 5.1982 | 0.051982 | 0.000157343 | 16739300 | -0.00306588 | 1e-06 | 58.8634 | -0.000142544 | -326.171
12.5664 | 0.0024154 | 4.90704 | 10 | 0.0996628 | 929.875 | 51951 | 5.1951 | 0.051951 | 0.000158618 | 37679100 | 0.00205176 | 1e-06 | 58.9289 | 9.5394e-05 | 487.387
12.5664 | 0.00242965 | 4.97258 | 10 | 0.0911517 | 929.895 | 52256.5 | 5.22566 | 0.0522566 | 0.000145072 | 4453590 | 0.00570739 | 1e-06 | 58.9945 | 0.000265363 | 175.211
12.5664 | 0.0024436 | 5.03811 | 10 | 0.0951128 | 929.895 | 52556.6 | 5.25566 | 0.0525566 | 0.000151377 | 15729300 | 0.00310223 | 1e-06 | 59.06 | 0.000144238 | 322.348
12.5664 | 0.00244993 | 5.10365 | 10 | 0.0889717 | 929.895 | 52692.5 | 5.26925 | 0.0526925 | 0.000141603 | 90489100 | 0.00125094 | 1e-06 | 59.1256 | 5.81623e-05 | 799.396
12.5664 | 0.00244895 | 5.16918 | 10 | 0.0927689 | 929.875 | 52672.6 | 5.26726 | 0.0526726 | 0.000147646 | 949891000 | -0.000394252 | 1e-06 | 59.1911 | -1.83303e-05 | -2536.45
12.5664 | 0.0024488 | 5.26749 | 10 | 0.0923329 | 929.875 | 52669.5 | 5.26695 | 0.0526695 | 0.000146952 | 884979000 | -0.000407495 | 1e-06 | 59.2894 | -1.89459e-05 | -2454.02
12.5664 | 0.00245361 | 5.39856 | 10 | 0.0864862 | 929.891 | 52771.9 | 5.27719 | 0.0527719 | 0.000137647 | 13686400 | 0.00317132 | 1e-06 | 59.4205 | 0.000147449 | 315.327
12.5664 | 0.00246739 | 5.52963 | 10 | 0.0889158 | 929.871 | 53069.4 | 5.30694 | 0.0530694 | 0.000141514 | 2224970000 | -0.000252195 | 1e-06 | 59.5515 | -1.17255e-05 | -3965.18
12.5664 | 0.00246675 | 5.6607 | 10 | 0.0994727 | 929.871 | 53055.8 | 5.30558 | 0.0530558 | 0.000158316 | 155839000 | 0.00100792 | 1e-06 | 59.6826 | 4.68616e-05 | 992.146
12.5664 | 0.00247445 | 5.79178 | 10 | 0.102942 | 929.914 | 53218.8 | 5.32188 | 0.0532188 | 0.000163837 | 1399390000 | 0.000342166 | 1e-06 | 59.8137 | 1.59092e-05 | 2922.56
12.5664 | 0.0024768 | 5.92285 | 10 | 0.0837696 | 929.891 | 53270.7 | 5.32707 | 0.0532707 | 0.000133324 | 44398000 | 0.00173289 | 1e-06 | 59.9448 | 8.057e-05 | 577.07
12.5664 | 0.00248865 | 6.05392 | 10 | 0.0904399 | 929.891 | 53525.7 | 5.35257 | 0.0535257 | 0.00014394 | 55954400 | 0.00160388 | 1e-06 | 60.0758 | 7.45718e-05 | 623.487
12.5664 | 0.00249644 | 6.18499 | 10.01 | 0.10239 | 929.852 | 53695.4 | 5.36954 | 0.0536954 | 0.00016296 | 340799000 | 0.000691498 | 1e-06 | 60.2069 | 3.21495e-05 | 1446.14
12.5664 | 0.0024984 | 6.31606 | 10.01 | 0.0899778 | 929.914 | 53734.1 | 5.37341 | 0.0537341 | 0.000143204 | 2714950000 | 0.000229666 | 1e-06 | 60.338 | 1.06785e-05 | 4354.15
12.5664 | 0.00250647 | 6.44714 | 10.01 | 0.0914013 | 929.914 | 53907.5 | 5.39075 | 0.0539075 | 0.00014547 | 36065200 | 0.00200836 | 1e-06 | 60.469 | 9.33802e-05 | 497.918
12.5664 | 0.00251569 | 6.57821 | 10 | 0.0911591 | 929.875 | 54108 | 5.4108 | 0.054108 | 0.000145084 | 185862000 | 0.000883516 | 1e-06 | 60.6001 | 4.1078e-05 | 1131.84
12.5664 | 0.00252126 | 6.70928 | 10 | 0.0939315 | 929.875 | 54227.9 | 5.42279 | 0.0542279 | 0.000149497 | 96479400 | 0.0012448 | 1e-06 | 60.7312 | 5.78753e-05 | 803.344
12.5664 | 0.00253008 | 6.84035 | 10 | 0.094375 | 929.879 | 54417.5 | 5.44175 | 0.0544175 | 0.000150202 | 87623200 | 0.00130927 | 1e-06 | 60.8623 | 6.08731e-05 | 763.785
12.5664 | 0.00253667 | 6.97142 | 10 | 0.0981834 | 929.914 | 54557 | 5.4557 | 0.054557 | 0.000156264 | 267117000 | 0.000764854 | 1e-06 | 60.9933 | 3.55624e-05 | 1307.44
12.5664 | 0.0025417 | 7.1025 | 10 | 0.0978107 | 929.914 | 54665.2 | 5.46652 | 0.0546652 | 0.000155671 | 174110000 | 0.000945566 | 1e-06 | 61.1244 | 4.39647e-05 | 1057.57
12.5664 | 0.00254693 | 7.23357 | 10 | 0.0820406 | 929.898 | 54778.6 | 5.47786 | 0.0547786 | 0.000130572 | 144367000 | 0.00095102 | 1e-06 | 61.2555 | 4.42176e-05 | 1051.5
12.5664 | 0.00255242 | 7.36464 | 10 | 0.0981983 | 929.879 | 54897.8 | 5.48978 | 0.0548978 | 0.000156287 | 169326000 | 0.000960727 | 1e-06 | 61.3865 | 4.4668e-05 | 1040.88
12.5664 | 0.0025599 | 7.49571 | 10 | 0.0996255 | 929.879 | 55058.7 | 5.50587 | 0.0550587 | 0.000158559 | 242439000 | 0.000808712 | 1e-06 | 61.5176 | 3.76002e-05 | 1236.53
12.5664 | 0.00256242 | 7.62678 | 10 | 0.090548 | 929.879 | 55112.9 | 5.51129 | 0.0551129 | 0.000144112 | 297092000 | 0.000696473 | 1e-06 | 61.6487 | 3.23818e-05 | 1435.81
12.5664 | 0.00256881 | 7.75786 | 10 | 0.0840417 | 929.918 | 55248 | 5.5248 | 0.055248 | 0.000133756 | 214263000 | 0.000790103 | 1e-06 | 61.7798 | 3.67365e-05 | 1265.66
12.5664 | 0.0025769 | 7.88893 | 10 | 0.0977474 | 929.918 | 55422.1 | 5.54222 | 0.0554222 | 0.00015557 | 32715100 | 0.00218066 | 1e-06 | 61.9108 | 0.000101392 | 458.576
12.5664 | 0.00258366 | 8.02 | 10 | 0.0951911 | 929.902 | 55568.4 | 5.55684 | 0.0555684 | 0.000151501 | 1553470000 | -0.000312289 | 1e-06 | 62.0419 | -1.45199e-05 | -3202.16
12.5664 | 0.00259315 | 8.15107 | 10 | 0.0956904 | 929.863 | 55774.8 | 5.57748 | 0.0557748 | 0.000152296 | 12263200 | 0.00352405 | 1e-06 | 62.173 | 0.000163844 | 283.764
12.5664 | 0.00260209 | 8.28214 | 10 | 0.094606 | 929.863 | 55967.2 | 5.59672 | 0.0559672 | 0.00015057 | 88980100 | -0.00130084 | 1e-06 | 62.304 | -6.04801e-05 | -768.735
12.5664 | 0.00260015 | 8.41322 | 10 | 0.0916883 | 929.887 | 55924.1 | 5.59241 | 0.0559241 | 0.000145926 | 55504900 | 0.00162144 | 1e-06 | 62.4351 | 7.53878e-05 | 616.735
12.5664 | 0.00261209 | 8.54429 | 10 | 0.0888711 | 929.883 | 56181 | 5.6181 | 0.056181 | 0.000141443 | 420719000 | 0.000579822 | 1e-06 | 62.5662 | 2.69583e-05 | 1724.67
12.5664 | 0.00260199 | 8.67536 | 10 | 0.0942744 | 929.883 | 55963.9 | 5.59639 | 0.0559639 | 0.000150042 | 148310000 | -0.00100582 | 1e-06 | 62.6973 | -4.67649e-05 | -994.211
12.5664 | 0.0026114 | 8.80643 | 10 | 0.0971922 | 929.883 | 56166.1 | 5.61661 | 0.0561661 | 0.000154686 | 62193900 | 0.00157707 | 1e-06 | 62.8283 | 7.33247e-05 | 634.086
12.5664 | 0.00260911 | 8.9375 | 10 | 0.084731 | 929.902 | 56115.7 | 5.61157 | 0.0561157 | 0.000134854 | 877564000 | -0.000392005 | 1e-06 | 62.9594 | -1.82263e-05 | -2550.99
12.5664 | 0.00262492 | 9.06858 | 10 | 0.0857148 | 929.902 | 56455.8 | 5.64558 | 0.0564558 | 0.000136419 | 16413400 | 0.00288296 | 1e-06 | 63.0905 | 0.000134044 | 346.865
12.5664 | 0.00261816 | 9.19965 | 10 | 0.0949526 | 929.887 | 56311.4 | 5.63114 | 0.0563114 | 0.000151122 | 104095000 | -0.00120489 | 1e-06 | 63.2216 | -5.60207e-05 | -829.949
12.5664 | 0.00264545 | 9.33072 | 10 | 0.0931863 | 929.887 | 56898.3 | 5.68983 | 0.0568983 | 0.000148311 | 4877970 | 0.00551399 | 1e-06 | 63.3526 | 0.00025637 | 181.357
12.5664 | 0.0026348 | 9.46179 | 10 | 0.0898809 | 929.887 | 56669.3 | 5.66693 | 0.0566693 | 0.00014305 | 3724600 | -0.00619733 | 1e-06 | 63.4837 | -0.000288141 | -161.36
12.5664 | 0.00263605 | 9.59286 | 10 | 0.092005 | 929.887 | 56696.1 | 5.66961 | 0.0566961 | 0.000146431 | 4602920 | 0.00564026 | 1e-06 | 63.6148 | 0.00026224 | 177.297
12.5664 | 0.00264022 | 9.72394 | 10 | 0.0875967 | 929.887 | 56785.8 | 5.67858 | 0.0567858 | 0.000139414 | 8098840 | -0.00414899 | 1e-06 | 63.7458 | -0.000192905 | -241.022
12.5664 | 0.00263977 | 9.85501 | 10 | 0.0926422 | 929.93 | 56773.6 | 5.67736 | 0.0567736 | 0.000147445 | 7371610 | 0.00447233 | 1e-06 | 63.8769 | 0.000207947 | 223.597
12.5664 | 0.00264917 | 9.98608 | 10 | 0.105796 | 929.871 | 56979.3 | 5.69793 | 0.0569793 | 0.00016838 | 41098900 | -0.00202409 | 1e-06 | 64.008 | -9.41073e-05 | -494.048
12.5664 | 0.00265097 | 10.1172 | 10 | 0.0955525 | 929.871 | 57017.9 | 5.70179 | 0.0570179 | 0.000152077 | 20201700 | 0.0027437 | 1e-06 | 64.1391 | 0.000127565 | 364.471
12.5664 | 0.00265834 | 10.2482 | 9.99 | 0.0845634 | 929.871 | 57176.5 | 5.71765 | 0.0571765 | 0.000134587 | 234662000 | -0.00075732 | 1e-06 | 64.2701 | -3.52105e-05 | -1320.45
12.5664 | 0.0026609 | 10.3793 | 9.99 | 0.0920833 | 929.91 | 57229.2 | 5.72292 | 0.0572292 | 0.000146555 | 37460800 | 0.00197793 | 1e-06 | 64.4012 | 9.19651e-05 | 505.578
12.5664 | 0.00266939 | 10.5759 | 10 | 0.091405 | 929.867 | 57414.5 | 5.74145 | 0.0574145 | 0.000145476 | 1530110000 | 0.000308343 | 1e-06 | 64.5978 | 1.43359e-05 | 3243.15
12.5664 | 0.00267388 | 10.838 | 10 | 0.091815 | 929.891 | 57509.6 | 5.75096 | 0.0575096 | 0.000146128 | 702073000 | 0.000456221 | 1e-06 | 64.86 | 2.12118e-05 | 2191.92
12.5664 | 0.00268434 | 11.1002 | 10 | 0.0948147 | 929.891 | 57734.5 | 5.77345 | 0.0577345 | 0.000150902 | 76661600 | 0.001403 | 1e-06 | 65.1221 | 6.5232e-05 | 712.756
12.5664 | 0.00269938 | 11.3623 | 10 | 0.0866949 | 929.891 | 58058.1 | 5.80581 | 0.0580581 | 0.000137979 | 105722000 | 0.00114241 | 1e-06 | 65.3842 | 5.3116e-05 | 875.339
12.5664 | 0.00270417 | 11.6245 | 10 | 0.0999087 | 929.887 | 58161.3 | 5.81613 | 0.0581613 | 0.00015901 | 387281000 | -0.000640764 | 1e-06 | 65.6464 | -2.97919e-05 | -1560.64
12.5664 | 0.00271797 | 11.8866 | 10 | 0.0872799 | 929.887 | 58458 | 5.8458 | 0.058458 | 0.00013891 | 9182740000 | -0.000122993 | 1e-06 | 65.9085 | -5.71849e-06 | -8130.53
12.5664 | 0.00271371 | 12.1488 | 10 | 0.0881929 | 929.93 | 58363.7 | 5.83637 | 0.0583637 | 0.000140363 | 125314000 | 0.00105835 | 1e-06 | 66.1707 | 4.92093e-05 | 944.871
12.5664 | 0.0027265 | 12.4109 | 10 | 0.100173 | 929.887 | 58641.6 | 5.86416 | 0.0586416 | 0.000159431 | 63965700 | 0.00157875 | 1e-06 | 66.4328 | 7.34028e-05 | 633.414
12.5664 | 0.00274355 | 12.6731 | 10 | 0.0848205 | 929.887 | 59008.2 | 5.90082 | 0.0590082 | 0.000134996 | 154790000 | 0.000933875 | 1e-06 | 66.695 | 4.34199e-05 | 1070.81
12.5664 | 0.00275688 | 12.9352 | 10 | 0.101656 | 929.926 | 59292.5 | 5.92925 | 0.0592925 | 0.000161791 | 39900700 | 0.00201366 | 1e-06 | 66.9571 | 9.36279e-05 | 496.607
12.5664 | 0.00277386 | 13.1973 | 10 | 0.0875743 | 929.926 | 59657.7 | 5.96577 | 0.0596577 | 0.000139379 | 134957000 | 0.00101625 | 1e-06 | 67.2192 | 4.72518e-05 | 984.01
12.5664 | 0.00279211 | 13.4595 | 10 | 0.0980306 | 929.887 | 60052.6 | 6.00526 | 0.0600526 | 0.000156021 | 444454000 | 0.000592485 | 1e-06 | 67.4814 | 2.75472e-05 | 1687.81
12.5664 | 0.0027999 | 13.7216 | 10 | 0.096268 | 929.887 | 60220.2 | 6.02202 | 0.0602202 | 0.000153215 | 35620400 | 0.00207397 | 1e-06 | 67.7435 | 9.64277e-05 | 482.168
12.5664 | 0.00281396 | 13.9838 | 10 | 0.0891208 | 929.926 | 60520.1 | 6.05201 | 0.0605201 | 0.00014184 | 777884000 | -0.000427014 | 1e-06 | 68.0057 | -1.98546e-05 | -2341.84
12.5664 | 0.00281633 | 14.2459 | 10 | 0.102949 | 929.867 | 60574.8 | 6.05748 | 0.0605748 | 0.000163849 | 100535000 | 0.00127663 | 1e-06 | 68.2678 | 5.93546e-05 | 783.315
12.5664 | 0.00282934 | 14.5081 | 10 | 0.0862328 | 929.906 | 60852.1 | 6.08521 | 0.0608521 | 0.000137244 | 578092000 | 0.000487245 | 1e-06 | 68.53 | 2.26546e-05 | 2052.35
12.5664 | 0.00283404 | 14.7702 | 10 | 0.0956606 | 929.887 | 60954.5 | 6.09545 | 0.0609545 | 0.000152249 | 470924000 | 0.000568593 | 1e-06 | 68.7921 | 2.64363e-05 | 1758.73
12.5664 | 0.00284289 | 15.0324 | 10 | 0.0963686 | 929.891 | 61144.7 | 6.11447 | 0.0611447 | 0.000153375 | 151722000 | 0.00100543 | 1e-06 | 69.0543 | 4.67472e-05 | 994.596
12.5664 | 0.00285842 | 15.2945 | 10 | 0.088532 | 929.91 | 61477.3 | 6.14773 | 0.0614773 | 0.000140903 | 5400620000 | -0.000161524 | 1e-06 | 69.3164 | -7.51016e-06 | -6191.01
12.5664 | 0.00286575 | 15.5566 | 10 | 0.105469 | 929.891 | 61636.2 | 6.16362 | 0.0616362 | 0.000167858 | 31807700 | 0.00229723 | 1e-06 | 69.5785 | 0.000106809 | 435.306
12.5664 | 0.00286921 | 15.8188 | 10 | 0.0895866 | 929.891 | 61710.7 | 6.17107 | 0.0617107 | 0.000142581 | 7417620000 | -0.000138643 | 1e-06 | 69.8407 | -6.44616e-06 | -7212.75
12.5664 | 0.00286857 | 16.0809 | 10 | 0.0901716 | 929.871 | 61698.1 | 6.16981 | 0.0616981 | 0.000143513 | 1977890000 | -0.000269367 | 1e-06 | 70.1028 | -1.25238e-05 | -3712.41
12.5664 | 0.00287415 | 16.3431 | 10 | 0.0982803 | 929.871 | 61818.2 | 6.18182 | 0.0618182 | 0.000156418 | 635910000 | 0.000495959 | 1e-06 | 70.365 | 2.30589e-05 | 2016.3
12.5664 | 0.00287814 | 16.6052 | 10 | 0.0927391 | 929.875 | 61903.7 | 6.19037 | 0.0619037 | 0.000147599 | 1152000000 | 0.000357944 | 1e-06 | 70.6271 | 1.66422e-05 | 2793.73
12.5664 | 0.00289101 | 16.8674 | 10 | 0.0869147 | 929.875 | 62180.5 | 6.21805 | 0.0621805 | 0.000138329 | 70562700 | 0.00140013 | 1e-06 | 70.8893 | 6.50974e-05 | 714.218
12.5664 | 0.00289534 | 17.1295 | 10 | 0.0952097 | 929.871 | 62274.1 | 6.22741 | 0.0622741 | 0.000151531 | 14955000000 | -0.00010066 | 1e-06 | 71.1514 | -4.68005e-06 | -9934.4
12.5664 | 0.00289983 | 17.3916 | 10 | 0.0929552 | 929.879 | 62370.2 | 6.23702 | 0.0623702 | 0.000147943 | 2261770000 | 0.000255754 | 1e-06 | 71.4136 | 1.1891e-05 | 3910
12.5664 | 0.00290559 | 17.6538 | 10 | 0.0895866 | 929.875 | 62494.1 | 6.24941 | 0.0624941 | 0.000142581 | 894167000 | 0.000399321 | 1e-06 | 71.6757 | 1.85659e-05 | 2504.25
12.5664 | 0.00290817 | 17.9159 | 10 | 0.0981126 | 929.879 | 62549.4 | 6.25494 | 0.0625494 | 0.000156151 | 1069470000 | 0.00038211 | 1e-06 | 71.9378 | 1.77658e-05 | 2617.05
12.5664 | 0.0029241 | 18.1781 | 10 | 0.09398 | 929.879 | 62892.1 | 6.28921 | 0.0628921 | 0.000149574 | 1316360000 | -0.000337086 | 1e-06 | 72.2 | -1.56725e-05 | -2966.6
12.5664 | 0.00292967 | 18.4402 | 10 | 0.0932347 | 929.879 | 63011.8 | 6.30118 | 0.0630118 | 0.000148388 | 162438000 | 0.000955773 | 1e-06 | 72.4621 | 4.44377e-05 | 1046.27
12.5664 | 0.00293922 | 18.7024 | 10 | 0.103639 | 929.879 | 63217.2 | 6.32172 | 0.0632172 | 0.000164946 | 100968000 | 0.00127814 | 1e-06 | 72.7243 | 5.94259e-05 | 782.385
12.5664 | 0.00293983 | 18.9645 | 10 | 0.0878463 | 929.879 | 63230.4 | 6.32304 | 0.0632304 | 0.000139812 | 120259000000 | -3.40967e-05 | 1e-06 | 72.9864 | -1.58529e-06 | -29328.3
12.5664 | 0.00294532 | 19.2267 | 10 | 0.0978443 | 929.898 | 63347.1 | 6.33471 | 0.0633471 | 0.000155724 | 1409420000 | -0.000332397 | 1e-06 | 73.2486 | -1.54548e-05 | -3008.45
12.5664 | 0.00294662 | 19.4888 | 10 | 0.0927987 | 929.879 | 63376.3 | 6.33763 | 0.0633763 | 0.000147694 | 125826000 | 0.00108342 | 1e-06 | 73.5107 | 5.03724e-05 | 923.004
12.5664 | 0.00295303 | 19.7509 | 10 | 0.0919677 | 929.879 | 63514.2 | 6.35142 | 0.0635142 | 0.000146371 | 268240000 | 0.000738697 | 1e-06 | 73.7728 | 3.43449e-05 | 1353.74
12.5664 | 0.00296323 | 20.0131 | 10 | 0.101064 | 929.879 | 63733.7 | 6.37337 | 0.0637337 | 0.000160848 | 997766000 | 0.000401508 | 1e-06 | 74.035 | 1.86677e-05 | 2490.61
12.5664 | 0.00296221 | 20.2752 | 10 | 0.0827002 | 929.902 | 63710.2 | 6.37102 | 0.0637102 | 0.000131621 | 665497000 | 0.000444724 | 1e-06 | 74.2971 | 2.06775e-05 | 2248.59
12.5664 | 0.00296787 | 20.5374 | 10 | 0.101805 | 929.879 | 63833.4 | 6.38334 | 0.0638334 | 0.000162028 | 389450000 | 0.000645015 | 1e-06 | 74.5593 | 2.99893e-05 | 1550.35
12.5664 | 0.00297725 | 20.7995 | 10 | 0.088722 | 929.879 | 64035.2 | 6.40352 | 0.0640352 | 0.000141206 | 721457000 | 0.000442406 | 1e-06 | 74.8214 | 2.05692e-05 | 2260.37
12.5664 | 0.00298189 | 21.1927 | 10 | 0.0959699 | 929.859 | 64136.4 | 6.41364 | 0.0641364 | 0.000152741 | 1670450000 | 0.000302385 | 1e-06 | 75.2146 | 1.40588e-05 | 3307.04
12.5664 | 0.00299259 | 21.717 | 10 | 0.0951911 | 929.879 | 64365.2 | 6.43653 | 0.0643653 | 0.000151501 | 287576000 | 0.000725825 | 1e-06 | 75.7389 | 3.37465e-05 | 1377.74
12.5664 | 0.0030031 | 22.2413 | 10 | 0.094211 | 929.918 | 64588.6 | 6.45886 | 0.0645886 | 0.000149942 | 3840790000 | -0.000197583 | 1e-06 | 76.2632 | -9.18682e-06 | -5061.15
12.5664 | 0.00301022 | 22.7656 | 10 | 0.0903915 | 929.859 | 64745.8 | 6.47458 | 0.0647458 | 0.000143862 | 184845000 | 0.000882206 | 1e-06 | 76.7875 | 4.10164e-05 | 1133.52
12.5664 | 0.00303036 | 23.2899 | 10 | 0.0860837 | 929.879 | 65177.5 | 6.51775 | 0.0651775 | 0.000137007 | 681518000 | 0.000448365 | 1e-06 | 77.3118 | 2.08463e-05 | 2230.32
12.5664 | 0.00303538 | 23.8142 | 10 | 0.0953588 | 929.879 | 65285.5 | 6.52855 | 0.0652855 | 0.000151768 | 2054130000 | -0.000271817 | 1e-06 | 77.8361 | -1.26378e-05 | -3678.95
12.5664 | 0.00304266 | 24.3385 | 10 | 0.0996404 | 929.902 | 65440.5 | 6.54405 | 0.0654405 | 0.000158583 | 137349000 | 0.00107452 | 1e-06 | 78.3604 | 4.996e-05 | 930.647
12.5664 | 0.0030559 | 24.8628 | 10 | 0.0916994 | 929.902 | 65725.1 | 6.57251 | 0.0657251 | 0.000145944 | 6415460000 | -0.000150827 | 1e-06 | 78.8847 | -7.01273e-06 | -6630.1
12.5664 | 0.00305938 | 25.387 | 10 | 0.0905629 | 929.902 | 65800.1 | 6.58001 | 0.0658001 | 0.000144135 | 1366550000 | 0.000324767 | 1e-06 | 79.4089 | 1.51001e-05 | 3079.13
12.5664 | 0.00306869 | 25.9113 | 10 | 0.0945129 | 929.867 | 66002.8 | 6.60028 | 0.0660028 | 0.000150422 | 2203120000 | 0.000261298 | 1e-06 | 79.9332 | 1.21486e-05 | 3827.04
12.5664 | 0.00308065 | 26.4356 | 10 | 0.0952023 | 929.902 | 66257.4 | 6.62574 | 0.0662574 | 0.000151519 | 153720000 | 0.000992816 | 1e-06 | 80.4575 | 4.61611e-05 | 1007.24
12.5664 | 0.00308628 | 26.9599 | 10 | 0.0836988 | 929.914 | 66377.8 | 6.63778 | 0.0663778 | 0.000133211 | 1651040000 | 0.000284048 | 1e-06 | 80.9818 | 1.3207e-05 | 3520.53
12.5664 | 0.00309234 | 27.4842 | 10 | 0.0849695 | 929.891 | 66509.7 | 6.65097 | 0.0665097 | 0.000135233 | 988865000 | -0.000369805 | 1e-06 | 81.5061 | -1.71939e-05 | -2704.13
12.5664 | 0.0030964 | 28.0085 | 10 | 0.0986007 | 929.891 | 66597.1 | 6.65971 | 0.0665971 | 0.000156928 | 2071120000 | 0.000275263 | 1e-06 | 82.0304 | 1.27982e-05 | 3632.89
12.5664 | 0.00310244 | 28.5328 | 10 | 0.102506 | 929.867 | 66728.7 | 6.67287 | 0.0667287 | 0.000163143 | 3979510000 | -0.000202474 | 1e-06 | 82.5547 | -9.41371e-06 | -4938.9
12.5664 | 0.0031076 | 29.0571 | 10 | 0.0910436 | 929.891 | 66837.9 | 6.68379 | 0.0668379 | 0.0001449 | 147245000000 | 3.137e-05 | 1e-06 | 83.079 | 1.45853e-06 | 31877.6
12.5664 | 0.00310858 | 29.5813 | 10 | 0.0920572 | 929.871 | 66860.3 | 6.68603 | 0.0668603 | 0.000146514 | 962161000 | 0.000390225 | 1e-06 | 83.6033 | 1.81429e-05 | 2562.62
12.5664 | 0.00311156 | 30.1056 | 10 | 0.092564 | 929.852 | 66926 | 6.6926 | 0.066926 | 0.00014732 | 12357400000 | 0.000109186 | 1e-06 | 84.1275 | 5.07635e-06 | 9158.66
12.5664 | 0.00312219 | 30.6299 | 10 | 0.0891953 | 929.871 | 67153.1 | 6.71531 | 0.0671531 | 0.000141959 | 133834000 | 0.00102991 | 1e-06 | 84.6518 | 4.78841e-05 | 970.96
12.5664 | 0.00312985 | 31.1542 | 10 | 0.0810345 | 929.906 | 67315.4 | 6.73154 | 0.0673154 | 0.00012897 | 4391510000 | 0.000171371 | 1e-06 | 85.1761 | 7.96796e-06 | 5835.28
12.5664 | 0.00314083 | 31.6785 | 10 | 0.0961264 | 929.91 | 67551.2 | 6.75512 | 0.0675512 | 0.00015299 | 46444900000 | 5.73935e-05 | 1e-06 | 85.7004 | 2.66854e-06 | 17423.6
12.5664 | 0.00314991 | 32.2028 | 10.01 | 0.103777 | 929.91 | 67746.5 | 6.77465 | 0.0677465 | 0.000165166 | 209209000 | 0.000888524 | 1e-06 | 86.2247 | 4.13124e-05 | 1125.46
12.5664 | 0.00316042 | 32.7271 | 10 | 0.101075 | 929.91 | 67972.7 | 6.79727 | 0.0679727 | 0.000160866 | 5505320000 | -0.000170939 | 1e-06 | 86.749 | -7.94789e-06 | -5850.05
12.5664 | 0.00316008 | 33.2514 | 10 | 0.0891729 | 929.891 | 67966.8 | 6.79668 | 0.0679668 | 0.000141923 | 6841070000 | 0.000144034 | 1e-06 | 87.2733 | 6.69679e-06 | 6942.81
12.5664 | 0.003169 | 33.7756 | 10 | 0.093503 | 929.891 | 68158.5 | 6.81585 | 0.0681585 | 0.000148815 | 9446210000 | 0.000125515 | 1e-06 | 87.7976 | 5.83574e-06 | 7967.2
12.5664 | 0.00317168 | 34.2999 | 9.99 | 0.0948967 | 929.875 | 68217.4 | 6.82174 | 0.0682174 | 0.000151033 | 11471900000 | 0.000114741 | 1e-06 | 88.3218 | 5.33473e-06 | 8715.3
12.5664 | 0.0031847 | 34.8242 | 10 | 0.0923925 | 929.879 | 68497.1 | 6.84971 | 0.0684971 | 0.000147047 | 123091000 | 0.00109299 | 1e-06 | 88.8461 | 5.08174e-05 | 914.922
12.5664 | 0.00319493 | 35.3485 | 10 | 0.0911032 | 929.875 | 68717.3 | 6.87173 | 0.0687173 | 0.000144995 | 493842000 | -0.000541855 | 1e-06 | 89.3704 | -2.51929e-05 | -1845.51
12.5664 | 0.0032002 | 35.8728 | 10 | 0.0996814 | 929.875 | 68830.8 | 6.88308 | 0.0688308 | 0.000158648 | 764550000 | 0.000455527 | 1e-06 | 89.8947 | 2.11792e-05 | 2195.26
12.5664 | 0.00320175 | 36.3971 | 10 | 0.0956606 | 929.875 | 68864.1 | 6.88641 | 0.0688641 | 0.000152249 | 68159300000 | 4.72622e-05 | 1e-06 | 90.419 | 2.1974e-06 | 21158.5
12.5664 | 0.00320887 | 36.9214 | 10 | 0.0858564 | 929.875 | 69017.2 | 6.90172 | 0.0690172 | 0.000136645 | 1247160000 | 0.000331006 | 1e-06 | 90.9433 | 1.53897e-05 | 3021.1
12.5664 | 0.00321332 | 37.4457 | 10 | 0.089091 | 929.879 | 69112.7 | 6.91127 | 0.0691127 | 0.000141793 | 375683000 | 0.00061435 | 1e-06 | 91.4676 | 2.85636e-05 | 1627.74
12.5664 | 0.00322289 | 37.97 | 10 | 0.093585 | 929.879 | 69318.5 | 6.93185 | 0.0693185 | 0.000148945 | 4656400000 | 0.00017885 | 1e-06 | 91.9919 | 8.31542e-06 | 5591.29
12.5664 | 0.00323192 | 38.4942 | 10 | 0.0971102 | 929.922 | 69509.5 | 6.95095 | 0.0695095 | 0.000154556 | 608724000 | 0.000503886 | 1e-06 | 92.5161 | 2.34287e-05 | 1984.58
12.5664 | 0.00323683 | 39.0185 | 10 | 0.0929329 | 929.859 | 69619.9 | 6.96199 | 0.0696199 | 0.000147907 | 25589400000 | 7.60264e-05 | 1e-06 | 93.0404 | 3.53469e-06 | 13153.3
12.5664 | 0.00324816 | 39.5428 | 10 | 0.0859831 | 929.879 | 69862 | 6.9862 | 0.069862 | 0.000136846 | 5782060000 | 0.000153842 | 1e-06 | 93.5647 | 7.15273e-06 | 6500.17
12.5664 | 0.00325156 | 40.0671 | 10 | 0.0930223 | 929.859 | 69936.7 | 6.99367 | 0.0699367 | 0.00014805 | 843801000 | 0.000418874 | 1e-06 | 94.089 | 1.94747e-05 | 2387.35
12.5664 | 0.0032657 | 40.5914 | 10 | 0.0979114 | 929.879 | 70239.2 | 7.02392 | 0.0702392 | 0.000155831 | 4497250000 | 0.000186146 | 1e-06 | 94.6133 | 8.65465e-06 | 5372.14
12.5664 | 0.00326646 | 41.1157 | 10 | 0.092605 | 929.879 | 70255.5 | 7.02555 | 0.0702555 | 0.000147385 | 504386000000 | 1.70941e-05 | 1e-06 | 95.1376 | 7.94771e-07 | 58499.8
12.5664 | 0.00327341 | 41.64 | 10 | 0.0907082 | 929.883 | 70404.8 | 7.04048 | 0.0704048 | 0.000144367 | 694299000 | 0.000455995 | 1e-06 | 95.6619 | 2.12011e-05 | 2193.01
12.5664 | 0.00328768 | 42.4264 | 10 | 0.0948706 | 929.883 | 70711.8 | 7.07118 | 0.0707118 | 0.000150991 | 664711000 | 0.000476606 | 1e-06 | 96.4483 | 2.21594e-05 | 2098.17
12.5664 | 0.00329776 | 43.475 | 10 | 0.084705 | 929.879 | 70928.7 | 7.09287 | 0.0709287 | 0.000134812 | 15024600000 | -9.47246e-05 | 1e-06 | 97.4969 | -4.40412e-06 | -10556.9
12.5664 | 0.00330111 | 44.5236 | 10 | 0.0915429 | 929.926 | 70997.3 | 7.09973 | 0.0709973 | 0.000145695 | 4026220000 | 0.000190228 | 1e-06 | 98.5455 | 8.84488e-06 | 5256.86
12.5664 | 0.00332227 | 45.5721 | 10 | 0.102916 | 929.883 | 71455.7 | 7.14557 | 0.0714557 | 0.000163796 | 295754000 | 0.000744194 | 1e-06 | 99.594 | 3.46007e-05 | 1343.74
12.5664 | 0.00337027 | 46.6207 | 10 | 0.0816903 | 929.867 | 72489.4 | 7.24894 | 0.0724894 | 0.000130014 | 114184000 | 0.00106707 | 1e-06 | 100.643 | 4.96116e-05 | 937.147
12.5664 | 0.00341301 | 47.6693 | 10 | 0.094524 | 929.891 | 73406.7 | 7.34067 | 0.0734067 | 0.00015044 | 86019600 | 0.00132246 | 1e-06 | 101.691 | 6.14872e-05 | 756.166
12.5664 | 0.00349133 | 48.7179 | 10 | 0.091297 | 929.891 | 75091.2 | 7.50912 | 0.0750912 | 0.000145304 | 114394000 | 0.00112703 | 1e-06 | 102.74 | 5.24008e-05 | 887.286
12.5664 | 0.00351361 | 49.7664 | 10 | 0.0913007 | 929.875 | 75571.6 | 7.55716 | 0.0755716 | 0.00014531 | 3733810000 | -0.000197274 | 1e-06 | 103.788 | -9.17203e-06 | -5069.08
12.5664 | 0.00349294 | 50.815 | 10 | 0.0904697 | 929.875 | 75127 | 7.5127 | 0.075127 | 0.000143987 | 121060000 | -0.00109059 | 1e-06 | 104.837 | -5.07055e-05 | -916.937
12.5664 | 0.00347539 | 51.8636 | 10 | 0.0946619 | 929.875 | 74749.7 | 7.47497 | 0.0747497 | 0.000150659 | 309070000000 | -2.20785e-05 | 1e-06 | 105.885 | -1.02651e-06 | -45293
12.5664 | 0.00346872 | 52.9122 | 10 | 0.0871383 | 929.891 | 74604.9 | 7.46049 | 0.0746049 | 0.000138685 | 1008680000 | 0.000370799 | 1e-06 | 106.934 | 1.72401e-05 | 2696.88
12.5664 | 0.00348451 | 53.9607 | 10 | 0.0897729 | 929.895 | 74944.3 | 7.49443 | 0.0749443 | 0.000142878 | 1322860000 | 0.000328644 | 1e-06 | 107.983 | 1.52802e-05 | 3042.8
12.5664 | 0.00350454 | 55.0093 | 10 | 0.097181 | 929.875 | 75376.5 | 7.53765 | 0.0753765 | 0.000154668 | 1520720000 | 0.000318916 | 1e-06 | 109.031 | 1.48276e-05 | 3135.62
12.5664 | 0.00351668 | 56.0579 | 10 | 0.0809562 | 929.879 | 75637.3 | 7.56373 | 0.0756373 | 0.000128846 | 2759960000 | 0.000216065 | 1e-06 | 110.08 | 1.00457e-05 | 4628.25
12.5664 | 0.00352568 | 57.1065 | 10 | 0.0922957 | 929.883 | 75830.7 | 7.58307 | 0.0758307 | 0.000146893 | 4894950000 | -0.000173231 | 1e-06 | 111.128 | -8.05425e-06 | -5772.62
12.5664 | 0.00353095 | 58.155 | 10 | 0.093708 | 929.883 | 75944 | 7.5944 | 0.075944 | 0.000149141 | 884558000 | 0.000410615 | 1e-06 | 112.177 | 1.90912e-05 | 2435.37
12.5664 | 0.00354344 | 59.2036 | 10 | 0.0954258 | 929.887 | 76212.2 | 7.62122 | 0.0762122 | 0.000151875 | 5161820000 | 0.000171531 | 1e-06 | 113.226 | 7.9752e-06 | 5829.86
12.5664 | 0.00355197 | 60.2522 | 10 | 0.0821598 | 929.898 | 76394.8 | 7.63948 | 0.0763948 | 0.000130761 | 1135300000 | 0.000339379 | 1e-06 | 114.274 | 1.57794e-05 | 2946.56
12.5664 | 0.00355951 | 61.3008 | 10 | 0.0983511 | 929.883 | 76558.3 | 7.65583 | 0.0765583 | 0.000156531 | 21446500000 | 8.54322e-05 | 1e-06 | 115.323 | 3.97209e-06 | 11705.2
12.5664 | 0.00356973 | 62.3493 | 10 | 0.0890798 | 929.902 | 76776.4 | 7.67764 | 0.0767764 | 0.000141775 | 5805890000 | 0.000156266 | 1e-06 | 116.371 | 7.26562e-06 | 6399.33
12.5664 | 0.00358023 | 63.3979 | 10.01 | 0.0853459 | 929.863 | 77005.5 | 7.70055 | 0.0770055 | 0.000135832 | 22348600000 | 7.79609e-05 | 1e-06 | 117.42 | 3.62465e-06 | 12826.9
12.5664 | 0.00359754 | 64.4465 | 10 | 0.0939204 | 929.906 | 77374.2 | 7.73742 | 0.0773742 | 0.000149479 | 5996390000 | 0.000157887 | 1e-06 | 118.468 | 7.34099e-06 | 6333.66
12.5664 | 0.00359822 | 65.4951 | 10 | 0.096104 | 929.867 | 77392 | 7.7392 | 0.077392 | 0.000152954 | 2981680000 | 0.000226491 | 1e-06 | 119.517 | 1.05303e-05 | 4415.19
12.5664 | 0.00360388 | 66.5436 | 9.99 | 0.090194 | 929.875 | 77513.3 | 7.75133 | 0.0775133 | 0.000143548 | 22753300000 | 7.94285e-05 | 1e-06 | 120.566 | 3.69293e-06 | 12589.9
12.5664 | 0.00361183 | 67.5922 | 9.99 | 0.092605 | 929.875 | 77684.2 | 7.76842 | 0.0776842 | 0.000147385 | 14465800000 | 0.000100938 | 1e-06 | 121.614 | 4.693e-06 | 9907.03
12.5664 | 0.00362046 | 68.6408 | 10 | 0.0952619 | 929.895 | 77868.3 | 7.78683 | 0.0778683 | 0.000151614 | 6497920000 | 0.00015275 | 1e-06 | 122.663 | 7.10209e-06 | 6546.63
12.5664 | 0.00362741 | 69.6894 | 9.99 | 0.0862551 | 929.879 | 78018.9 | 7.80189 | 0.0780189 | 0.000137279 | 12541300000 | 0.000104624 | 1e-06 | 123.711 | 4.86439e-06 | 9558.03
12.5664 | 0.00363308 | 70.738 | 9.99 | 0.0967748 | 929.879 | 78140.9 | 7.81409 | 0.0781409 | 0.000154022 | 5144240000 | 0.000173034 | 1e-06 | 124.76 | 8.04502e-06 | 5779.22
12.5664 | 0.00363844 | 71.7865 | 10 | 0.0909057 | 929.879 | 78256.3 | 7.82563 | 0.0782563 | 0.000144681 | 16132200000 | 9.47018e-05 | 1e-06 | 125.808 | 4.40306e-06 | 10559.5
12.5664 | 0.00364682 | 72.8351 | 10 | 0.0879209 | 929.875 | 78436.8 | 7.84368 | 0.0784368 | 0.00013993 | 6163730000 | 0.000150673 | 1e-06 | 126.857 | 7.00533e-06 | 6636.91
12.5664 | 0.00365495 | 73.8837 | 10 | 0.085208 | 929.895 | 78609.9 | 7.86099 | 0.0786099 | 0.000135613 | 11954400000 | 0.000106509 | 1e-06 | 127.906 | 4.95211e-06 | 9388.87
12.5664 | 0.0036538 | 74.9323 | 10 | 0.0994802 | 929.875 | 78587 | 7.8587 | 0.078587 | 0.000158328 | 288167000000 | 2.34399e-05 | 1e-06 | 128.954 | 1.08981e-06 | 42662.3
12.5664 | 0.00365841 | 75.9808 | 10.01 | 0.0850366 | 929.879 | 78685.6 | 7.86856 | 0.0786856 | 0.00013534 | 34343700000 | 6.27754e-05 | 1e-06 | 130.003 | 2.91868e-06 | 15929.8
12.5664 | 0.00367217 | 77.0294 | 10 | 0.0907194 | 929.902 | 78979.7 | 7.89797 | 0.0789797 | 0.000144384 | 1308270000000000 | -3.32209e-07 | 1e-06 | 131.051 | -1.54461e-08 | -3010160
12.5664 | 0.00367546 | 78.078 | 9.99 | 0.100181 | 929.906 | 79050 | 7.905 | 0.07905 | 0.000159443 | 1084570000 | 0.000383418 | 1e-06 | 132.1 | 1.78272e-05 | 2608.12
12.5664 | 0.0036811 | 79.1266 | 10 | 0.0849323 | 929.883 | 79173.4 | 7.91734 | 0.0791734 | 0.000135174 | 5275150000 | -0.000160077 | 1e-06 | 133.148 | -7.44264e-06 | -6246.99
12.5664 | 0.00368249 | 80.1751 | 10 | 0.0923292 | 929.879 | 79203.6 | 7.92036 | 0.0792036 | 0.000146946 | 11833700000 | 0.000111435 | 1e-06 | 134.197 | 5.18104e-06 | 8973.87
12.5664 | 0.00368915 | 81.2237 | 10 | 0.0953513 | 929.887 | 79346.3 | 7.93463 | 0.0793463 | 0.000151756 | 4031820000 | 0.000194009 | 1e-06 | 135.246 | 9.02034e-06 | 5154.39
12.5664 | 0.00369716 | 82.2723 | 10 | 0.103456 | 929.883 | 79518.8 | 7.95188 | 0.0795188 | 0.000164656 | 2234080000 | 0.000271481 | 1e-06 | 136.294 | 1.26223e-05 | 3683.5
12.5664 | 0.00370874 | 83.3209 | 10 | 0.0810009 | 929.926 | 79764.2 | 7.97642 | 0.0797642 | 0.000128917 | 118120000000 | -3.30364e-05 | 1e-06 | 137.343 | -1.53607e-06 | -30269.6
12.5664 | 0.00371824 | 84.8937 | 10 | 0.0900859 | 929.887 | 79971.8 | 7.99718 | 0.0799718 | 0.000143376 | 9532680000 | 0.00012264 | 1e-06 | 138.916 | 5.70205e-06 | 8153.97
12.5664 | 0.00372933 | 86.9909 | 10 | 0.0878277 | 929.891 | 80210.2 | 8.02102 | 0.0802102 | 0.000139782 | 11760200000 | 0.000109023 | 1e-06 | 141.013 | 5.06899e-06 | 9172.35
12.5664 | 0.00374014 | 89.088 | 10 | 0.0855658 | 929.875 | 80444 | 8.0444 | 0.080444 | 0.000136182 | 15801700000 | 9.28343e-05 | 1e-06 | 143.11 | 4.31622e-06 | 10771.9
12.5664 | 0.00374696 | 91.1852 | 10 | 0.0914423 | 929.879 | 80590.4 | 8.05904 | 0.0805904 | 0.000145535 | 13885400000 | 0.000102377 | 1e-06 | 145.207 | 4.75993e-06 | 9767.78
12.5664 | 0.00376244 | 93.2823 | 10 | 0.0874774 | 929.875 | 80923.7 | 8.09237 | 0.0809237 | 0.000139225 | 7009940000 | 0.000140929 | 1e-06 | 147.304 | 6.55232e-06 | 7095.76
12.5664 | 0.00377272 | 95.3795 | 10 | 0.0896574 | 929.883 | 81144 | 8.1144 | 0.081144 | 0.000142694 | 377994000000 | -1.94295e-05 | 1e-06 | 149.401 | -9.03356e-07 | -51468.2
12.5664 | 0.00378281 | 97.4766 | 10 | 0.0907753 | 929.887 | 81360.7 | 8.13607 | 0.0813607 | 0.000144473 | 14982200000 | 9.81987e-05 | 1e-06 | 151.499 | 4.56568e-06 | 10183.4
12.5664 | 0.0037953 | 99.5738 | 10 | 0.0827933 | 929.887 | 81629.3 | 8.16293 | 0.0816293 | 0.00013177 | 2373060000 | 0.000235642 | 1e-06 | 153.596 | 1.0956e-05 | 4243.72
12.5664 | 0.00381914 | 101.671 | 10 | 0.0944383 | 929.867 | 82143.7 | 8.21437 | 0.0821437 | 0.000150303 | 6030180000 | 0.000157877 | 1e-06 | 155.693 | 7.34023e-06 | 6334.04
12.5664 | 0.00383563 | 103.768 | 10 | 0.0965251 | 929.887 | 82496.8 | 8.24968 | 0.0824968 | 0.000153625 | 78208900000 | 4.43203e-05 | 1e-06 | 157.79 | 2.06064e-06 | 22563
12.5664 | 0.00384025 | 105.865 | 10 | 0.100393 | 929.891 | 82595.7 | 8.25957 | 0.0825957 | 0.000159781 | 8536110000 | 0.000136815 | 1e-06 | 159.887 | 6.36113e-06 | 7309.17
12.5664 | 0.00385717 | 107.962 | 10 | 0.0931565 | 929.871 | 82961.3 | 8.29613 | 0.0829613 | 0.000148263 | 5677780000 | 0.000161595 | 1e-06 | 161.984 | 7.51311e-06 | 6188.32
12.5664 | 0.00388643 | 110.06 | 10 | 0.0888599 | 929.898 | 83588.3 | 8.35883 | 0.0835883 | 0.000141425 | 2845520000 | 0.000222937 | 1e-06 | 164.081 | 1.03654e-05 | 4485.57
12.5664 | 0.003899 | 112.157 | 10 | 0.0912262 | 929.895 | 83859 | 8.3859 | 0.083859 | 0.000145191 | 6381990000 | 0.000150831 | 1e-06 | 166.179 | 7.01286e-06 | 6629.92
12.5664 | 0.00391172 | 114.254 | 10 | 0.0947812 | 929.883 | 84133.5 | 8.41335 | 0.0841335 | 0.000150849 | 71468300000 | -4.59425e-05 | 1e-06 | 168.276 | -2.13606e-06 | -21766.4
12.5664 | 0.00391906 | 116.351 | 10 | 0.0911517 | 929.883 | 84291.5 | 8.42915 | 0.0842915 | 0.000145072 | 1655450000 | 0.000296029 | 1e-06 | 170.373 | 1.37636e-05 | 3378.05
12.5664 | 0.00394089 | 118.448 | 10 | 0.0940098 | 929.895 | 84760 | 8.476 | 0.08476 | 0.000149621 | 7232340000 | 0.000143833 | 1e-06 | 172.47 | 6.68746e-06 | 6952.53

## 15cii_R
15cii, Red2, 1Pa, Recovery
Torque | Displacement | Step time | Temperature | Axial force | Gap | Recoverable compliance | Strain |  | Normal stress | Normal stress coefficient | Recoverable strain | Shear rate | Stress | Time | Velocity | Viscosity
µN.m | rad | s | °C | N | µm | 1/MPa | % |  | MPa | Pa.s² | % | 1/s | MPa | s | rad/s | Pa.s
0 | 0.00395118 | 0 | 10 | 0.0887295 | 929.891 | 0 | 8.49817 | 0.0849817 | 0.000141217 | 2657640 | 0 | -0.00728947 | 0 | 174.188 | -0.00033892 | 0
0 | 0.00395233 | 0.000544 | 10 | 0.0900561 | 929.891 | -24.6316 | 8.50063 | 0.0850063 | 0.000143329 | 16352000 | -0.00246316 | -0.00296061 | 0 | 174.189 | -0.000137652 | 0
0 | 0.00395367 | 0.001568 | 10 | 0.0914647 | 929.891 | -53.3983 | 8.50351 | 0.0850351 | 0.000145571 | 6472390 | -0.00533983 | 0.00474247 | 0 | 174.19 | 0.000220499 | 0
0 | 0.00395313 | 0.002592 | 10 | 0.0931676 | 929.891 | -41.7903 | 8.50235 | 0.0850235 | 0.000148281 | 2145890 | -0.00417903 | 0.00831264 | 0 | 174.191 | 0.000386492 | 0
0 | 0.00395156 | 0.003616 | 10 | 0.095042 | 929.891 | -8.18819 | 8.49899 | 0.0849899 | 0.000151264 | 3175730 | -0.000818819 | 0.00690154 | 0 | 174.192 | 0.000320884 | 0
0 | 0.00394853 | 0.00464 | 10 | 0.0960593 | 929.891 | 57.064 | 8.49246 | 0.0849246 | 0.000152883 | 292244000 | 0.0057064 | 0.000723281 | 0 | 174.193 | 3.36286e-05 | 0
0 | 0.00394462 | 0.005664 | 10 | 0.0960034 | 929.891 | 141.099 | 8.48406 | 0.0848406 | 0.000152794 | 1634050 | 0.0141099 | -0.00966987 | 0 | 174.194 | -0.000449596 | 0
0 | 0.00394064 | 0.006688 | 10 | 0.0948781 | 929.891 | 226.699 | 8.4755 | 0.084755 | 0.000151003 | 317766 | 0.0226699 | -0.0217991 | 0 | 174.195 | -0.00101354 | 0
0 | 0.00393762 | 0.007712 | 10 | 0.093585 | 929.891 | 291.668 | 8.469 | 0.08469 | 0.000148945 | 142207 | 0.0291668 | -0.0323633 | 0 | 174.196 | -0.00150472 | 0
0 | 0.00393528 | 0.008736 | 10 | 0.0922882 | 929.891 | 342.011 | 8.46397 | 0.0846397 | 0.000146881 | 93621.3 | 0.0342011 | -0.0396092 | 0 | 174.197 | -0.00184161 | 0
0 | 0.0039339 | 0.00976 | 10 | 0.0907753 | 929.891 | 371.791 | 8.46099 | 0.0846099 | 0.000144473 | 78846 | 0.0371791 | -0.0428059 | 0 | 174.198 | -0.00199024 | 0
0 | 0.00393214 | 0.010784 | 10 | 0.0889754 | 929.891 | 409.655 | 8.4572 | 0.084572 | 0.000141609 | 76253.3 | 0.0409655 | -0.0430939 | 0 | 174.199 | -0.00200363 | 0
0 | 0.00392817 | 0.011808 | 10 | 0.0869967 | 929.891 | 495.017 | 8.44867 | 0.0844867 | 0.00013846 | 67933.3 | 0.0495017 | -0.0451461 | 0 | 174.2 | -0.00209905 | 0
0 | 0.0039222 | 0.012832 | 10 | 0.0857223 | 929.891 | 623.465 | 8.43582 | 0.0843582 | 0.000136431 | 49917.6 | 0.0623465 | -0.0522793 | 0 | 174.201 | -0.0024307 | 0
0 | 0.00391484 | 0.013856 | 10 | 0.0861844 | 929.891 | 781.722 | 8.42 | 0.0842 | 0.000137167 | 32965.7 | 0.0781722 | -0.064505 | 0 | 174.202 | -0.00299913 | 0
0 | 0.00390662 | 0.01488 | 10 | 0.0884985 | 929.891 | 958.51 | 8.40232 | 0.0840232 | 0.00014085 | 21992.4 | 0.095851 | -0.0800279 | 0 | 174.203 | -0.00372086 | 0
0 | 0.00389813 | 0.015904 | 10 | 0.0931788 | 929.891 | 1141.15 | 8.38405 | 0.0838405 | 0.000148299 | 15837.2 | 0.114115 | -0.0967675 | 0 | 174.204 | -0.00449916 | 0
0 | 0.00389002 | 0.016928 | 10 | 0.0965438 | 929.891 | 1315.48 | 8.36662 | 0.0836662 | 0.000153654 | 12223.9 | 0.131548 | -0.112116 | 0 | 174.205 | -0.00521279 | 0
0 | 0.00388285 | 0.017952 | 10 | 0.10014 | 929.891 | 1469.69 | 8.3512 | 0.083512 | 0.000159377 | 10365 | 0.146969 | -0.124002 | 0 | 174.206 | -0.00576541 | 0
0 | 0.00387684 | 0.018976 | 10 | 0.10286 | 929.891 | 1599.01 | 8.33827 | 0.0833827 | 0.000163707 | 9550.27 | 0.159901 | -0.130926 | 0 | 174.207 | -0.00608734 | 0
0 | 0.00387155 | 0.02 | 10 | 0.103728 | 929.891 | 1712.71 | 8.3269 | 0.083269 | 0.000165089 | 9390.47 | 0.171271 | -0.132591 | 0 | 174.208 | -0.00616477 | 0
0 | 0.00386512 | 0.021024 | 10 | 0.102152 | 929.891 | 1851.13 | 8.31306 | 0.0831306 | 0.00016258 | 9249.59 | 0.185113 | -0.132578 | 0 | 174.209 | -0.00616416 | 0
0 | 0.00385749 | 0.022048 | 10 | 0.0982169 | 929.891 | 2015.23 | 8.29665 | 0.0829665 | 0.000156317 | 8678.36 | 0.201523 | -0.13421 | 0 | 174.21 | -0.00624003 | 0
0 | 0.00384847 | 0.023072 | 10 | 0.0933204 | 929.891 | 2209.24 | 8.27724 | 0.0827724 | 0.000148524 | 7665.43 | 0.220924 | -0.139197 | 0 | 174.211 | -0.0064719 | 0
0 | 0.00383835 | 0.024096 | 10 | 0.0892735 | 929.891 | 2426.76 | 8.25549 | 0.0825549 | 0.000142083 | 6509.98 | 0.242676 | -0.147734 | 0 | 174.212 | -0.00686884 | 0
0 | 0.00382795 | 0.02512 | 10 | 0.0861359 | 929.891 | 2650.5 | 8.23312 | 0.0823312 | 0.00013709 | 5457.71 | 0.26505 | -0.158488 | 0 | 174.213 | -0.00736884 | 0
0 | 0.00381723 | 0.026144 | 10 | 0.0841348 | 929.891 | 2881.16 | 8.21005 | 0.0821005 | 0.000133905 | 4652.22 | 0.288116 | -0.169655 | 0 | 174.214 | -0.00788805 | 0
0 | 0.00380604 | 0.027168 | 10 | 0.0838218 | 929.891 | 3121.79 | 8.18599 | 0.0818599 | 0.000133407 | 4075.57 | 0.312179 | -0.180923 | 0 | 174.215 | -0.00841194 | 0
0 | 0.00379491 | 0.028192 | 10 | 0.0854316 | 929.891 | 3361.13 | 8.16206 | 0.0816206 | 0.000135969 | 3707.74 | 0.336113 | -0.191498 | 0 | 174.216 | -0.00890361 | 0
0 | 0.00378431 | 0.029216 | 10 | 0.0879283 | 929.891 | 3589.17 | 8.13925 | 0.0813925 | 0.000139942 | 3498.02 | 0.358917 | -0.200015 | 0 | 174.217 | -0.00929962 | 0
0 | 0.00377407 | 0.03024 | 10 | 0.0899257 | 929.891 | 3809.35 | 8.11723 | 0.0811723 | 0.000143121 | 3382.74 | 0.380935 | -0.205692 | 0 | 174.218 | -0.00956356 | 0
0 | 0.00376326 | 0.031264 | 10 | 0.0909094 | 929.891 | 4041.74 | 8.09399 | 0.0809399 | 0.000144687 | 3284.22 | 0.404174 | -0.209893 | 0 | 174.219 | -0.00975889 | 0
0 | 0.00375209 | 0.032288 | 10 | 0.0914423 | 929.891 | 4282.14 | 8.06995 | 0.0806995 | 0.000145535 | 3178.94 | 0.428214 | -0.213965 | 0 | 174.22 | -0.00994819 | 0
0 | 0.00373974 | 0.033312 | 10 | 0.0920758 | 929.891 | 4547.65 | 8.0434 | 0.080434 | 0.000146543 | 3050.98 | 0.454765 | -0.219161 | 0 | 174.221 | -0.0101898 | 0
0 | 0.00372599 | 0.034336 | 10 | 0.0929142 | 929.891 | 4843.36 | 8.01383 | 0.0801383 | 0.000147878 | 2863.68 | 0.484336 | -0.227242 | 0 | 174.222 | -0.0105655 | 0
0 | 0.00371145 | 0.03536 | 10 | 0.0929813 | 929.891 | 5156.1 | 7.98256 | 0.0798256 | 0.000147984 | 2612.5 | 0.51561 | -0.238001 | 0 | 174.223 | -0.0110658 | 0
0 | 0.00369645 | 0.036384 | 10 | 0.0920534 | 929.891 | 5478.84 | 7.95028 | 0.0795028 | 0.000146508 | 2341.22 | 0.547884 | -0.250155 | 0 | 174.224 | -0.0116308 | 0
0 | 0.00368158 | 0.037408 | 10 | 0.0908983 | 929.891 | 5798.65 | 7.9183 | 0.079183 | 0.000144669 | 2104.04 | 0.579865 | -0.262217 | 0 | 174.226 | -0.0121917 | 0
0 | 0.00366794 | 0.038432 | 10 | 0.0909989 | 929.891 | 6091.88 | 7.88898 | 0.0788898 | 0.000144829 | 1965.18 | 0.609188 | -0.271473 | 0 | 174.227 | -0.012622 | 0
0 | 0.00365593 | 0.039456 | 10 | 0.0914386 | 929.891 | 6350.25 | 7.86314 | 0.0786314 | 0.000145529 | 1920.1 | 0.635025 | -0.275304 | 0 | 174.228 | -0.0128001 | 0
0 | 0.00364458 | 0.04048 | 10 | 0.0921503 | 929.891 | 6594.49 | 7.83872 | 0.0783872 | 0.000146662 | 1954.26 | 0.659449 | -0.273947 | 0 | 174.229 | -0.0127371 | 0
0 | 0.00362679 | 0.042016 | 10 | 0.0948296 | 929.891 | 6977.12 | 7.80046 | 0.0780046 | 0.000150926 | 2097.86 | 0.697712 | -0.268222 | 0 | 174.23 | -0.0124708 | 0
0 | 0.00359782 | 0.044064 | 10 | 0.0956084 | 929.891 | 7600.14 | 7.73816 | 0.0773816 | 0.000152166 | 2089.12 | 0.760014 | -0.269884 | 0 | 174.232 | -0.0125481 | 0
0 | 0.00356344 | 0.046112 | 10 | 0.0924186 | 929.891 | 8339.61 | 7.66421 | 0.0766421 | 0.000147089 | 1740.97 | 0.833961 | -0.290666 | 0 | 174.234 | -0.0135144 | 0
0 | 0.00352947 | 0.04816 | 10 | 0.0895307 | 929.891 | 9070.11 | 7.59116 | 0.0759116 | 0.000142492 | 1434.79 | 0.907011 | -0.315139 | 0 | 174.236 | -0.0146522 | 0
0 | 0.00349911 | 0.050208 | 10 | 0.0873321 | 929.891 | 9723.18 | 7.52585 | 0.0752585 | 0.000138993 | 1311.94 | 0.972318 | -0.325492 | 0 | 174.238 | -0.0151336 | 0
0 | 0.00346972 | 0.052256 | 10 | 0.0917553 | 929.891 | 10355.3 | 7.46264 | 0.0746264 | 0.000146033 | 1398.58 | 1.03553 | -0.323134 | 0 | 174.24 | -0.015024 | 0
0 | 0.00343703 | 0.054304 | 10 | 0.0989249 | 929.891 | 11058.5 | 7.39232 | 0.0739232 | 0.000157444 | 1498.01 | 1.10585 | -0.324195 | 0 | 174.242 | -0.0150733 | 0
0 | 0.00340018 | 0.056352 | 10 | 0.10141 | 929.891 | 11851 | 7.31307 | 0.0731307 | 0.0001614 | 1416.2 | 1.1851 | -0.33759 | 0 | 174.244 | -0.0156961 | 0
0 | 0.00336451 | 0.0584 | 10 | 0.0976542 | 929.891 | 12618.1 | 7.23636 | 0.0723636 | 0.000155422 | 1242.42 | 1.26181 | -0.353689 | 0 | 174.247 | -0.0164446 | 0
0 | 0.00333309 | 0.060448 | 10 | 0.0885953 | 929.891 | 13293.8 | 7.16878 | 0.0716878 | 0.000141004 | 1119.95 | 1.32938 | -0.354827 | 0 | 174.249 | -0.0164975 | 0
0 | 0.00330203 | 0.062496 | 10 | 0.0826033 | 929.891 | 13962 | 7.10196 | 0.0710196 | 0.000131467 | 1093.92 | 1.3962 | -0.34667 | 0 | 174.251 | -0.0161183 | 0
0 | 0.00326823 | 0.064544 | 10 | 0.0825362 | 929.891 | 14688.8 | 7.02929 | 0.0702929 | 0.00013136 | 1112.57 | 1.46888 | -0.343612 | 0 | 174.253 | -0.0159761 | 0
0 | 0.00322997 | 0.066592 | 10 | 0.0867135 | 929.891 | 15511.9 | 6.94698 | 0.0694698 | 0.000138009 | 1097.43 | 1.55119 | -0.354622 | 0 | 174.255 | -0.016488 | 0
0 | 0.00319258 | 0.06864 | 10 | 0.0916324 | 929.891 | 16315.9 | 6.86658 | 0.0686658 | 0.000145837 | 1066.7 | 1.63159 | -0.369755 | 0 | 174.257 | -0.0171916 | 0
0 | 0.00315803 | 0.070688 | 10 | 0.092359 | 929.891 | 17059 | 6.79227 | 0.0679227 | 0.000146994 | 1050.92 | 1.7059 | -0.373995 | 0 | 174.259 | -0.0173887 | 0
0 | 0.00312476 | 0.072736 | 10 | 0.0928397 | 929.891 | 17774.6 | 6.72071 | 0.0672071 | 0.000147759 | 1083.13 | 1.77746 | -0.369348 | 0 | 174.261 | -0.0171727 | 0
0 | 0.00309185 | 0.074784 | 10 | 0.0914162 | 929.891 | 18482.4 | 6.64993 | 0.0664993 | 0.000145493 | 1113.43 | 1.84824 | -0.361484 | 0 | 174.263 | -0.016807 | 0
0 | 0.00305701 | 0.076832 | 10 | 0.0897542 | 929.891 | 19231.7 | 6.57499 | 0.0657499 | 0.000142848 | 1107.13 | 1.92317 | -0.359201 | 0 | 174.265 | -0.0167009 | 0
0 | 0.0030223 | 0.07888 | 10 | 0.0909057 | 929.891 | 19978.3 | 6.50034 | 0.0650034 | 0.000144681 | 1112.08 | 1.99783 | -0.360692 | 0 | 174.267 | -0.0167702 | 0
0 | 0.00298836 | 0.080928 | 10 | 0.0901977 | 929.891 | 20708.4 | 6.42733 | 0.0642733 | 0.000143554 | 1105.17 | 2.07084 | -0.360407 | 0 | 174.269 | -0.0167569 | 0
0 | 0.00295577 | 0.082976 | 10 | 0.0913752 | 929.891 | 21409.3 | 6.35723 | 0.0635723 | 0.000145428 | 1139.43 | 2.14093 | -0.357257 | 0 | 174.271 | -0.0166105 | 0
0 | 0.00292247 | 0.085024 | 10 | 0.0887034 | 929.891 | 22125.4 | 6.28563 | 0.0628563 | 0.000141176 | 1136.39 | 2.21254 | -0.352466 | 0 | 174.273 | -0.0163877 | 0
0 | 0.00288641 | 0.087072 | 10 | 0.0885916 | 929.891 | 22901 | 6.20807 | 0.0620807 | 0.000140998 | 1110.81 | 2.2901 | -0.356276 | 0 | 174.275 | -0.0165649 | 0
0 | 0.00285173 | 0.08912 | 10 | 0.0916808 | 929.891 | 23647 | 6.13347 | 0.0613347 | 0.000145915 | 1115.47 | 2.3647 | -0.361677 | 0 | 174.277 | -0.016816 | 0
0 | 0.00281937 | 0.091168 | 10 | 0.0957612 | 929.891 | 24342.9 | 6.06388 | 0.0606388 | 0.000152409 | 1182.67 | 2.43429 | -0.358983 | 0 | 174.279 | -0.0166907 | 0
0 | 0.00278881 | 0.093216 | 10 | 0.102804 | 929.891 | 25000.2 | 5.99815 | 0.0599815 | 0.000163618 | 1337.92 | 2.50002 | -0.349704 | 0 | 174.281 | -0.0162593 | 0
0 | 0.00275735 | 0.095264 | 10 | 0.101448 | 929.891 | 25677 | 5.93047 | 0.0593047 | 0.000161459 | 1391.05 | 2.5677 | -0.34069 | 0 | 174.283 | -0.0158402 | 0
0 | 0.00272392 | 0.097312 | 10 | 0.0950532 | 929.891 | 26395.9 | 5.85858 | 0.0585858 | 0.000151282 | 1310.35 | 2.63959 | -0.339782 | 0 | 174.285 | -0.015798 | 0
0 | 0.00269244 | 0.09936 | 10 | 0.0875072 | 929.891 | 27073 | 5.79087 | 0.0579087 | 0.000139272 | 1205.17 | 2.7073 | -0.339944 | 0 | 174.287 | -0.0158056 | 0
0 | 0.00266265 | 0.101408 | 10 | 0.087429 | 929.891 | 27713.6 | 5.72681 | 0.0572681 | 0.000139148 | 1248.87 | 2.77136 | -0.333794 | 0 | 174.29 | -0.0155196 | 0
0 | 0.00263299 | 0.103456 | 10 | 0.0915019 | 929.891 | 28351.5 | 5.66302 | 0.0566302 | 0.00014563 | 1369.89 | 2.83515 | -0.326048 | 0 | 174.292 | -0.0151595 | 0
0 | 0.00260174 | 0.105504 | 10 | 0.0957612 | 929.891 | 29023.7 | 5.5958 | 0.055958 | 0.000152409 | 1461.84 | 2.90237 | -0.32289 | 0 | 174.294 | -0.0150126 | 0
0 | 0.00256998 | 0.107552 | 10 | 0.0997969 | 929.891 | 29706.8 | 5.52748 | 0.0552748 | 0.000158832 | 1497.61 | 2.97068 | -0.325663 | 0 | 174.296 | -0.0151416 | 0
0 | 0.00254169 | 0.1096 | 10 | 0.0972853 | 929.891 | 30315.3 | 5.46664 | 0.0546664 | 0.000154834 | 1491.86 | 3.03153 | -0.322159 | 0 | 174.298 | -0.0149786 | 0
0 | 0.00251584 | 0.111648 | 10 | 0.0927205 | 929.891 | 30871.3 | 5.41104 | 0.0541104 | 0.000147569 | 1536.2 | 3.08713 | -0.309938 | 0 | 174.3 | -0.0144104 | 0
0 | 0.00249153 | 0.113696 | 10 | 0.0885804 | 929.891 | 31394 | 5.35876 | 0.0535876 | 0.00014098 | 1637.09 | 3.1394 | -0.293456 | 0 | 174.302 | -0.0136441 | 0
0 | 0.00246672 | 0.115744 | 10 | 0.0861881 | 929.891 | 31927.7 | 5.3054 | 0.053054 | 0.000137173 | 1757.77 | 3.19277 | -0.279352 | 0 | 174.304 | -0.0129884 | 0
0 | 0.00244062 | 0.117792 | 10 | 0.0869222 | 929.891 | 32489.2 | 5.24925 | 0.0524925 | 0.000138341 | 1838 | 3.24892 | -0.274349 | 0 | 174.306 | -0.0127557 | 0
0 | 0.00241559 | 0.11984 | 10 | 0.0893034 | 929.891 | 33027.4 | 5.19543 | 0.0519543 | 0.000142131 | 1936.59 | 3.30274 | -0.27091 | 0 | 174.308 | -0.0125958 | 0
0 | 0.00239186 | 0.121888 | 10 | 0.0904772 | 929.891 | 33537.7 | 5.1444 | 0.051444 | 0.000143999 | 2034.44 | 3.35377 | -0.266046 | 0 | 174.31 | -0.0123697 | 0
0 | 0.00236051 | 0.12496 | 10 | 0.0888748 | 929.891 | 34212.2 | 5.07695 | 0.0507695 | 0.000141449 | 2293.24 | 3.42122 | -0.248356 | 0 | 174.313 | -0.0115472 | 0
0 | 0.0023186 | 0.129056 | 10 | 0.0958059 | 929.891 | 35113.5 | 4.98682 | 0.0498682 | 0.00015248 | 2843.74 | 3.51135 | -0.231559 | 0 | 174.317 | -0.0107662 | 0
0 | 0.00228525 | 0.133152 | 10 | 0.0956159 | 929.891 | 35830.7 | 4.9151 | 0.049151 | 0.000152177 | 3631.13 | 3.58307 | -0.204717 | 0 | 174.321 | -0.00951823 | 0
0 | 0.00225149 | 0.137248 | 10 | 0.0857185 | 929.891 | 36557 | 4.84247 | 0.0484247 | 0.000136425 | 4044.09 | 3.6557 | -0.183669 | 0 | 174.325 | -0.00853962 | 0
0 | 0.00222063 | 0.141344 | 10 | 0.0922286 | 929.891 | 37220.5 | 4.77611 | 0.0477611 | 0.000146786 | 4763.39 | 3.72205 | -0.175543 | 0 | 174.329 | -0.00816181 | 0
0 | 0.00219678 | 0.14544 | 10 | 0.0989957 | 929.891 | 37733.5 | 4.72482 | 0.0472482 | 0.000157557 | 7205.71 | 3.77335 | -0.14787 | 0 | 174.334 | -0.00687514 | 0
0 | 0.00217328 | 0.149536 | 10 | 0.0884127 | 929.891 | 38239 | 4.67426 | 0.0467426 | 0.000140713 | 7793.52 | 3.8239 | -0.13437 | 0 | 174.338 | -0.00624745 | 0
0 | 0.00215999 | 0.153632 | 10 | 0.083274 | 929.891 | 38524.8 | 4.64568 | 0.0464568 | 0.000132535 | 12629 | 3.85248 | -0.102442 | 0 | 174.342 | -0.00476301 | 0
0 | 0.0021442 | 0.157728 | 10 | 0.0911777 | 929.891 | 38864.3 | 4.61174 | 0.0461174 | 0.000145114 | 20021.4 | 3.88643 | -0.0851348 | 0 | 174.346 | -0.0039583 | 0
0 | 0.00213286 | 0.161824 | 10 | 0.093354 | 929.891 | 39108.4 | 4.58733 | 0.0458733 | 0.000148577 | 25505.7 | 3.91084 | -0.0763234 | 0 | 174.35 | -0.00354862 | 0
0 | 0.00213054 | 0.16592 | 10 | 0.094539 | 929.891 | 39158.2 | 4.58235 | 0.0458235 | 0.000150463 | 85022.9 | 3.91582 | -0.0420676 | 0 | 174.354 | -0.00195591 | 0
0 | 0.00212811 | 0.170016 | 10 | 0.0950532 | 929.891 | 39210.5 | 4.57712 | 0.0457712 | 0.000151282 | 277928 | 3.92105 | -0.0233307 | 0 | 174.358 | -0.00108475 | 0
0 | 0.0021322 | 0.174112 | 10 | 0.0889121 | 929.891 | 39122.5 | 4.58592 | 0.0458592 | 0.000141508 | 136313000 | 3.91225 | -0.00101888 | 0 | 174.362 | -4.73722e-05 | 0
0 | 0.00213494 | 0.178208 | 10 | 0.0906821 | 929.891 | 39063.7 | 4.5918 | 0.045918 | 0.000144325 | 1053460 | 3.90637 | 0.0117048 | 0 | 174.366 | 0.000544208 | 0
0 | 0.00214393 | 0.182304 | 10 | 0.103397 | 929.891 | 38870.3 | 4.61113 | 0.0461113 | 0.000164561 | 248912 | 3.88703 | 0.0257123 | 0 | 174.37 | 0.00119548 | 0
0 | 0.00215691 | 0.1864 | 10 | 0.0932496 | 929.891 | 38591 | 4.63907 | 0.0463907 | 0.000148411 | 55074.4 | 3.8591 | 0.0519109 | 0 | 174.375 | 0.00241357 | 0
0 | 0.00217119 | 0.190496 | 10 | 0.0840715 | 929.891 | 38283.9 | 4.66978 | 0.0466978 | 0.000133804 | 33021.2 | 3.82839 | 0.0636558 | 0 | 174.379 | 0.00295965 | 0
0 | 0.00218937 | 0.194592 | 10 | 0.0936521 | 929.891 | 37892.9 | 4.70888 | 0.0470888 | 0.000149052 | 22002.3 | 3.78929 | 0.0823066 | 0 | 174.383 | 0.00382681 | 0
0 | 0.00220572 | 0.198688 | 10 | 0.0943042 | 929.891 | 37541.3 | 4.74404 | 0.0474404 | 0.00015009 | 20688.3 | 3.75413 | 0.0851753 | 0 | 174.387 | 0.00396019 | 0
0 | 0.00222996 | 0.202784 | 10 | 0.0872725 | 929.891 | 37020 | 4.79617 | 0.0479617 | 0.000138898 | 12891.2 | 3.702 | 0.103801 | 0 | 174.391 | 0.00482618 | 0
0 | 0.00225613 | 0.20688 | 10 | 0.0902685 | 929.891 | 36457 | 4.85247 | 0.0485247 | 0.000143667 | 9180.33 | 3.6457 | 0.125098 | 0 | 174.395 | 0.00581635 | 0
0 | 0.00228053 | 0.210976 | 10 | 0.0887407 | 929.891 | 35932.4 | 4.90493 | 0.0490493 | 0.000141235 | 8524.75 | 3.59324 | 0.128715 | 0 | 174.399 | 0.00598456 | 0
0 | 0.00230807 | 0.215072 | 10 | 0.088614 | 929.891 | 35340 | 4.96417 | 0.0496417 | 0.000141034 | 7664.83 | 3.534 | 0.135647 | 0 | 174.403 | 0.00630684 | 0
0 | 0.00233687 | 0.219168 | 10 | 0.0992342 | 929.891 | 34720.5 | 5.02612 | 0.0502612 | 0.000157936 | 7568 | 3.47205 | 0.144461 | 0 | 174.407 | 0.00671664 | 0
0 | 0.00236791 | 0.223264 | 10 | 0.0942371 | 929.891 | 34052.9 | 5.09288 | 0.0509288 | 0.000149983 | 6331.32 | 3.40529 | 0.153912 | 0 | 174.411 | 0.00715609 | 0
0 | 0.00239872 | 0.22736 | 10 | 0.0832666 | 929.891 | 33390.3 | 5.15914 | 0.0515914 | 0.000132523 | 5148.26 | 3.33903 | 0.160441 | 0 | 174.415 | 0.00745963 | 0
0 | 0.00242922 | 0.231456 | 10 | 0.0945091 | 929.891 | 32734.1 | 5.22475 | 0.0522475 | 0.000150416 | 5896.74 | 3.27341 | 0.159713 | 0 | 174.42 | 0.00742579 | 0
0 | 0.00245941 | 0.235552 | 10 | 0.0990106 | 929.891 | 32084.9 | 5.28967 | 0.0528967 | 0.00015758 | 6135.34 | 3.20849 | 0.160262 | 0 | 174.424 | 0.00745133 | 0
0 | 0.00249072 | 0.239648 | 10 | 0.0900673 | 929.891 | 31411.6 | 5.35701 | 0.0535701 | 0.000143347 | 5588.92 | 3.14116 | 0.160151 | 0 | 174.428 | 0.00744615 | 0
0 | 0.00252523 | 0.243744 | 10 | 0.0898437 | 929.891 | 30669.3 | 5.43124 | 0.0543124 | 0.000142991 | 4827.69 | 3.06693 | 0.172101 | 0 | 174.432 | 0.00800177 | 0
0 | 0.00255364 | 0.24784 | 10 | 0.090507 | 929.891 | 30058.3 | 5.49233 | 0.0549233 | 0.000144046 | 5371.73 | 3.00583 | 0.163755 | 0 | 174.436 | 0.0076137 | 0
0 | 0.00258369 | 0.251936 | 10 | 0.0931602 | 929.891 | 29411.9 | 5.55698 | 0.0555698 | 0.000148269 | 6030.93 | 2.94119 | 0.156795 | 0 | 174.44 | 0.00729012 | 0
0 | 0.00261299 | 0.256032 | 10 | 0.0961339 | 929.891 | 28781.7 | 5.62 | 0.0562 | 0.000153002 | 6172.1 | 2.87817 | 0.157446 | 0 | 174.444 | 0.00732038 | 0
0 | 0.00264135 | 0.260128 | 10 | 0.095955 | 929.891 | 28171.8 | 5.68099 | 0.0568099 | 0.000152717 | 6718.35 | 2.81718 | 0.150769 | 0 | 174.448 | 0.00700994 | 0
0 | 0.00267084 | 0.264224 | 10 | 0.0842205 | 929.891 | 27537.4 | 5.74443 | 0.0574443 | 0.000134041 | 5587.87 | 2.75374 | 0.15488 | 0 | 174.452 | 0.00720108 | 0
0 | 0.00269284 | 0.26832 | 10 | 0.0891841 | 929.891 | 27064.4 | 5.79173 | 0.0579173 | 0.000141941 | 7694.17 | 2.70644 | 0.135823 | 0 | 174.456 | 0.00631502 | 0
0 | 0.00271721 | 0.272416 | 10 | 0.101891 | 929.891 | 26540.2 | 5.84415 | 0.0584415 | 0.000162165 | 9907.15 | 2.65402 | 0.127939 | 0 | 174.461 | 0.00594848 | 0
0 | 0.00273879 | 0.276512 | 10 | 0.0880736 | 929.891 | 26076.1 | 5.89055 | 0.0589055 | 0.000140174 | 9422.62 | 2.60761 | 0.121968 | 0 | 174.465 | 0.00567086 | 0
0 | 0.00276028 | 0.280608 | 10 | 0.0869483 | 929.891 | 25613.8 | 5.93679 | 0.0593679 | 0.000138382 | 10430.3 | 2.56138 | 0.115184 | 0 | 174.469 | 0.00535542 | 0
0 | 0.00277878 | 0.284704 | 10 | 0.0916063 | 929.891 | 25215.8 | 5.97658 | 0.0597658 | 0.000145796 | 12266.4 | 2.52158 | 0.109022 | 0 | 174.473 | 0.00506892 | 0
0 | 0.00279878 | 0.290848 | 10 | 0.092318 | 929.891 | 24785.9 | 6.01958 | 0.0601958 | 0.000146929 | 21983.7 | 2.47859 | 0.0817529 | 0 | 174.479 | 0.00380106 | 0
0 | 0.00282285 | 0.29904 | 10 | 0.0905517 | 929.891 | 24268 | 6.07137 | 0.0607137 | 0.000144118 | 33693.4 | 2.4268 | 0.0654012 | 0 | 174.487 | 0.0030408 | 0
0 | 0.00283457 | 0.307232 | 10 | 0.103061 | 929.891 | 24016 | 6.09657 | 0.0609657 | 0.000164027 | 126982 | 2.4016 | 0.0359407 | 0 | 174.495 | 0.00167105 | 0
0 | 0.00284059 | 0.315424 | 10 | 0.0833374 | 929.891 | 23886.6 | 6.10951 | 0.0610951 | 0.000132636 | 385135 | 2.38866 | 0.0185577 | 0 | 174.504 | 0.00086283 | 0
0 | 0.00283506 | 0.323616 | 10 | 0.0952582 | 929.891 | 24005.6 | 6.09761 | 0.0609761 | 0.000151608 | 1781580 | 2.40056 | -0.00922482 | 0 | 174.512 | -0.000428904 | 0
0 | 0.00282421 | 0.331808 | 10 | 0.0946209 | 929.891 | 24238.7 | 6.07429 | 0.0607429 | 0.000150594 | 225088 | 2.42387 | -0.0258659 | 0 | 174.52 | -0.00120262 | 0
0 | 0.00280339 | 0.34 | 10 | 0.0877494 | 929.887 | 24686.3 | 6.02954 | 0.0602954 | 0.000139658 | 54815.7 | 2.46863 | -0.0504754 | 0 | 174.528 | -0.00234682 | 0
0 | 0.00277612 | 0.348192 | 10 | 0.0941365 | 929.887 | 25272.8 | 5.97089 | 0.0597089 | 0.000149823 | 31242.5 | 2.52728 | -0.0692494 | 0 | 174.536 | -0.00321971 | 0
0 | 0.00274454 | 0.356384 | 10 | 0.0932459 | 929.887 | 25952.2 | 5.90295 | 0.0590295 | 0.000148405 | 22745.9 | 2.59522 | -0.0807744 | 0 | 174.544 | -0.00375555 | 0
0 | 0.00270557 | 0.364576 | 10 | 0.0897803 | 929.887 | 26790.2 | 5.81914 | 0.0581914 | 0.00014289 | 14511.9 | 2.67902 | -0.0992289 | 0 | 174.553 | -0.00461358 | 0
0 | 0.0026669 | 0.372768 | 10 | 0.0945427 | 929.887 | 27622 | 5.73597 | 0.0573597 | 0.000150469 | 14741.8 | 2.7622 | -0.10103 | 0 | 174.561 | -0.00469731 | 0
0 | 0.00262272 | 0.38096 | 10 | 0.0984889 | 929.887 | 28572.2 | 5.64095 | 0.0564095 | 0.00015675 | 12139.5 | 2.85722 | -0.113633 | 0 | 174.569 | -0.00528328 | 0
0 | 0.00258104 | 0.389152 | 10 | 0.0854875 | 929.887 | 29468.6 | 5.5513 | 0.055513 | 0.000136058 | 11174.8 | 2.94686 | -0.110342 | 0 | 174.577 | -0.00513029 | 0
0 | 0.00253755 | 0.397344 | 10 | 0.0993684 | 929.887 | 30404 | 5.45777 | 0.0545777 | 0.00015815 | 12203.4 | 3.0404 | -0.11384 | 0 | 174.585 | -0.0052929 | 0
0 | 0.00249912 | 0.405536 | 10 | 0.0861657 | 929.887 | 31230.6 | 5.37511 | 0.0537511 | 0.000137137 | 12862.2 | 3.12306 | -0.103257 | 0 | 174.594 | -0.00480086 | 0
0 | 0.00246173 | 0.413728 | 10 | 0.0922137 | 929.887 | 32034.8 | 5.29469 | 0.0529469 | 0.000146763 | 14986.5 | 3.20348 | -0.0989594 | 0 | 174.602 | -0.00460105 | 0
0 | 0.00242942 | 0.42192 | 10 | 0.0954072 | 929.887 | 32729.8 | 5.22519 | 0.0522519 | 0.000151845 | 20155 | 3.27298 | -0.0867978 | 0 | 174.61 | -0.00403561 | 0
0 | 0.00239988 | 0.430112 | 10 | 0.088845 | 929.887 | 33365 | 5.16167 | 0.0516167 | 0.000141401 | 22923.3 | 3.3365 | -0.0785396 | 0 | 174.618 | -0.00365164 | 0
0 | 0.00237497 | 0.438304 | 10 | 0.0918485 | 929.887 | 33900.9 | 5.10808 | 0.0510808 | 0.000146181 | 31475.6 | 3.39009 | -0.0681489 | 0 | 174.626 | -0.00316854 | 0
0 | 0.00235841 | 0.446496 | 10 | 0.0970282 | 929.887 | 34257.1 | 5.07246 | 0.0507246 | 0.000154425 | 69590.3 | 3.42571 | -0.0471069 | 0 | 174.635 | -0.0021902 | 0
0 | 0.00234518 | 0.454688 | 10 | 0.0936819 | 929.887 | 34541.6 | 5.04401 | 0.0504401 | 0.000149099 | 112401 | 3.45416 | -0.036421 | 0 | 174.643 | -0.00169337 | 0
0 | 0.00233972 | 0.46288 | 10 | 0.0877494 | 929.887 | 34658.9 | 5.03227 | 0.0503227 | 0.000139658 | 473809 | 3.46589 | -0.0171684 | 0 | 174.651 | -0.000798234 | 0
0 | 0.00233697 | 0.471072 | 10 | 0.100747 | 929.887 | 34718.2 | 5.02635 | 0.0502635 | 0.000160344 | 2136390 | 3.47182 | -0.00866335 | 0 | 174.659 | -0.000402797 | 0
0 | 0.00234199 | 0.479264 | 10 | 0.083997 | 929.887 | 34610.2 | 5.03715 | 0.0503715 | 0.000133685 | 1433460 | 3.46102 | 0.00965715 | 0 | 174.667 | 0.000449003 | 0
0 | 0.00235045 | 0.487456 | 10 | 0.0959065 | 929.887 | 34428.3 | 5.05534 | 0.0505534 | 0.00015264 | 375693 | 3.44283 | 0.0201566 | 0 | 174.676 | 0.000937168 | 0
0 | 0.00236506 | 0.495648 | 10 | 0.0886885 | 929.887 | 34113.9 | 5.08678 | 0.0508678 | 0.000141152 | 109996 | 3.41139 | 0.0358224 | 0 | 174.684 | 0.00166554 | 0
0 | 0.00238081 | 0.50384 | 10 | 0.0895083 | 929.887 | 33775.2 | 5.12065 | 0.0512065 | 0.000142457 | 83910.7 | 3.37752 | 0.0412034 | 0 | 174.692 | 0.00191572 | 0
0 | 0.00239982 | 0.512032 | 10 | 0.0953252 | 929.887 | 33366.4 | 5.16152 | 0.0516152 | 0.000151715 | 64372.9 | 3.33664 | 0.048547 | 0 | 174.7 | 0.00225716 | 0
0 | 0.00242162 | 0.520224 | 10 | 0.0918708 | 929.887 | 32897.5 | 5.20842 | 0.0520842 | 0.000146217 | 46148.3 | 3.28975 | 0.0562887 | 0 | 174.708 | 0.00261711 | 0
0 | 0.00244279 | 0.528416 | 10 | 0.0907529 | 929.887 | 32442.1 | 5.25396 | 0.0525396 | 0.000144438 | 47520.7 | 3.24421 | 0.0551314 | 0 | 174.717 | 0.0025633 | 0
0 | 0.00246708 | 0.536608 | 10 | 0.0952507 | 929.887 | 31919.7 | 5.3062 | 0.053062 | 0.000151596 | 38735 | 3.19197 | 0.0625594 | 0 | 174.725 | 0.00290866 | 0
0 | 0.00248748 | 0.5448 | 10 | 0.0935067 | 929.891 | 31481.2 | 5.35005 | 0.0535005 | 0.000148821 | 49256.1 | 3.14812 | 0.0549669 | 0 | 174.733 | 0.00255566 | 0
0 | 0.00250994 | 0.552992 | 10 | 0.082961 | 929.891 | 30998.1 | 5.39835 | 0.0539835 | 0.000132037 | 38214.8 | 3.09981 | 0.0587803 | 0 | 174.741 | 0.00273296 | 0
0 | 0.00252776 | 0.561184 | 10 | 0.0977139 | 929.891 | 30614.8 | 5.43669 | 0.0543669 | 0.000155516 | 65216.2 | 3.06148 | 0.0488327 | 0 | 174.749 | 0.00227045 | 0
0 | 0.002545 | 0.569376 | 10 | 0.0857819 | 929.891 | 30244.1 | 5.47376 | 0.0547376 | 0.000136526 | 66950.6 | 3.02441 | 0.0451576 | 0 | 174.757 | 0.00209958 | 0
0 | 0.00255777 | 0.577568 | 10 | 0.0974344 | 929.891 | 29969.4 | 5.50123 | 0.0550123 | 0.000155072 | 126758 | 2.99694 | 0.0349767 | 0 | 174.766 | 0.00162622 | 0
0 | 0.00256883 | 0.58576 | 10 | 0.094539 | 929.891 | 29731.5 | 5.52502 | 0.0552502 | 0.000150463 | 168858 | 2.97315 | 0.0298507 | 0 | 174.774 | 0.00138789 | 0
0 | 0.00257471 | 0.593952 | 10 | 0.0870377 | 929.891 | 29605 | 5.53767 | 0.0553767 | 0.000138525 | 409550 | 2.9605 | 0.0183912 | 0 | 174.782 | 0.00085509 | 0
0 | 0.00257735 | 0.602144 | 10 | 0.0964879 | 929.891 | 29548.3 | 5.54334 | 0.0554334 | 0.000153565 | 2132110 | 2.95483 | 0.00848675 | 0 | 174.79 | 0.000394587 | 0
0 | 0.002578 | 0.610336 | 10 | 0.0930074 | 929.891 | 29534.4 | 5.54473 | 0.0554473 | 0.000148026 | 21005000 | 2.95344 | 0.00265465 | 0 | 174.798 | 0.000123427 | 0
0 | 0.00256984 | 0.622624 | 10 | 0.0886251 | 929.891 | 29709.7 | 5.52719 | 0.0552719 | 0.000141051 | 815060 | 2.97097 | -0.0131551 | 0 | 174.811 | -0.00061164 | 0
0 | 0.00255045 | 0.639008 | 10 | 0.0846267 | 929.891 | 30126.9 | 5.48548 | 0.0548548 | 0.000134688 | 174531 | 3.01269 | -0.0277797 | 0 | 174.827 | -0.0012916 | 0
0 | 0.00252098 | 0.655392 | 10 | 0.0893257 | 929.891 | 30760.6 | 5.42211 | 0.0542211 | 0.000142166 | 85196 | 3.07606 | -0.0408497 | 0 | 174.843 | -0.00189929 | 0
0 | 0.00248775 | 0.671776 | 9.99 | 0.0976505 | 929.891 | 31475.4 | 5.35063 | 0.0535063 | 0.000155416 | 80136.9 | 3.14754 | -0.0440384 | 0 | 174.86 | -0.00204754 | 0
0 | 0.00245409 | 0.68816 | 9.99 | 0.0927391 | 929.891 | 32199.4 | 5.27822 | 0.0527822 | 0.000147599 | 74546.4 | 3.21994 | -0.0444967 | 0 | 174.876 | -0.00206885 | 0
0 | 0.00242384 | 0.704544 | 9.99 | 0.090615 | 929.891 | 32850 | 5.21317 | 0.0521317 | 0.000144218 | 94197.9 | 3.285 | -0.0391282 | 0 | 174.893 | -0.00181925 | 0
0 | 0.00240043 | 0.720928 | 9.99 | 0.0984181 | 929.891 | 33353.4 | 5.16283 | 0.0516283 | 0.000156637 | 189099 | 3.33534 | -0.0287808 | 0 | 174.909 | -0.00133815 | 0
0 | 0.00238463 | 0.737312 | 9.99 | 0.0987871 | 929.898 | 33693.7 | 5.1288 | 0.051288 | 0.000157224 | 459175 | 3.36937 | -0.0185042 | 0 | 174.925 | -0.000860353 | 0
0 | 0.00237786 | 0.753696 | 9.99 | 0.086993 | 929.898 | 33839.3 | 5.11424 | 0.0511424 | 0.000138454 | 2924130 | 3.38393 | -0.00688104 | 0 | 174.942 | -0.000319933 | 0
0 | 0.0023814 | 0.77008 | 9.99 | 0.0873544 | 929.898 | 33763.1 | 5.12186 | 0.0512186 | 0.000139029 | 2434020 | 3.37631 | 0.00755771 | 0 | 174.958 | 0.000351395 | 0
0 | 0.00239146 | 0.786464 | 9.99 | 0.0935775 | 929.898 | 33546.9 | 5.14348 | 0.0514348 | 0.000148933 | 687212 | 3.35469 | 0.0147214 | 0 | 174.975 | 0.000684472 | 0
0 | 0.00240513 | 0.802848 | 9.99 | 0.0878538 | 929.898 | 33252.8 | 5.17289 | 0.0517289 | 0.000139824 | 442467 | 3.32528 | 0.0177766 | 0 | 174.991 | 0.000826523 | 0
0 | 0.00242177 | 0.819232 | 9.99 | 0.0867247 | 929.898 | 32895 | 5.20867 | 0.0520867 | 0.000138027 | 276090 | 3.2895 | 0.0223592 | 0 | 175.007 | 0.00103959 | 0
0 | 0.0024375 | 0.835616 | 9.99 | 0.0948892 | 929.898 | 32556.6 | 5.2425 | 0.052425 | 0.000151021 | 394593 | 3.25566 | 0.0195634 | 0 | 175.024 | 0.000909598 | 0
0 | 0.00245024 | 0.852 | 9.99 | 0.0928695 | 929.898 | 32282.7 | 5.2699 | 0.052699 | 0.000147806 | 601447 | 3.22827 | 0.0156765 | 0 | 175.04 | 0.000728876 | 0
0 | 0.00245935 | 0.868384 | 9.99 | 0.0921913 | 929.898 | 32086.7 | 5.2895 | 0.052895 | 0.000146727 | 1481660 | 3.20867 | 0.00995133 | 0 | 175.056 | 0.000462686 | 0
0 | 0.00246031 | 0.884768 | 9.99 | 0.0976989 | 929.898 | 32066 | 5.29157 | 0.0529157 | 0.000155493 | 9562400000 | 3.2066 | -0.000127518 | 0 | 175.073 | -5.92894e-06 | 0
0 | 0.00245712 | 0.901152 | 9.99 | 0.10017 | 929.898 | 32134.7 | 5.2847 | 0.052847 | 0.000159425 | 8266270 | 3.21347 | -0.0043916 | 0 | 175.089 | -0.000204187 | 0
0 | 0.00244927 | 0.917536 | 9.99 | 0.0886251 | 929.898 | 32303.5 | 5.26781 | 0.0526781 | 0.000141051 | 1066280 | 3.23035 | -0.0115015 | 0 | 175.106 | -0.00053476 | 0
0 | 0.002436 | 0.93392 | 9.99 | 0.0847609 | 929.898 | 32588.8 | 5.23929 | 0.0523929 | 0.000134901 | 443225 | 3.25888 | -0.017446 | 0 | 175.122 | -0.00081115 | 0
0 | 0.00242363 | 0.950304 | 9.99 | 0.0962009 | 929.887 | 32854.2 | 5.21275 | 0.0521275 | 0.000153109 | 610246 | 3.28542 | -0.0158397 | 0 | 175.138 | -0.000736457 | 0
0 | 0.00240747 | 0.966688 | 9.99 | 0.0878985 | 929.887 | 33201.8 | 5.17799 | 0.0517799 | 0.000139895 | 296646 | 3.32018 | -0.0217161 | 0 | 175.155 | -0.00100968 | 0
0 | 0.00239411 | 0.983072 | 9.99 | 0.0846267 | 929.887 | 33489.2 | 5.14925 | 0.0514925 | 0.000134688 | 476417 | 3.34892 | -0.016814 | 0 | 175.171 | -0.000781754 | 0
0 | 0.00238483 | 0.999456 | 9.99 | 0.094457 | 929.887 | 33688.8 | 5.12929 | 0.0512929 | 0.000150333 | 1026870 | 3.36888 | -0.0120996 | 0 | 175.188 | -0.000562561 | 0
0 | 0.00237668 | 1.01584 | 9.99 | 0.0967189 | 929.887 | 33864 | 5.11177 | 0.0511177 | 0.000153933 | 1395820 | 3.3864 | -0.0105015 | 0 | 175.204 | -0.00048826 | 0
0 | 0.00237381 | 1.03222 | 9.99 | 0.0929142 | 929.887 | 33925.7 | 5.1056 | 0.051056 | 0.000147878 | 13053100 | 3.39257 | -0.00336584 | 0 | 175.22 | -0.000156493 | 0
0 | 0.00237488 | 1.04861 | 9.99 | 0.0907045 | 929.887 | 33902.9 | 5.10788 | 0.0510788 | 0.000144361 | 39411900 | 3.39029 | 0.00191386 | 0 | 175.237 | 8.89837e-05 | 0
0 | 0.00237673 | 1.06499 | 10 | 0.101168 | 929.887 | 33862.9 | 5.11188 | 0.0511188 | 0.000161014 | 14084200 | 3.38629 | 0.00338117 | 0 | 175.253 | 0.000157205 | 0
0 | 0.00238165 | 1.08138 | 10 | 0.0928136 | 929.887 | 33757.2 | 5.12245 | 0.0512245 | 0.000147717 | 2796280 | 3.37572 | 0.00726817 | 0 | 175.269 | 0.000337929 | 0
0 | 0.00238681 | 1.09776 | 10 | 0.0888301 | 929.887 | 33646.1 | 5.13356 | 0.0513356 | 0.000141377 | 2687620 | 3.36461 | 0.00725281 | 0 | 175.286 | 0.000337215 | 0
0 | 0.00239094 | 1.11414 | 10 | 0.0871085 | 929.887 | 33557.4 | 5.14243 | 0.0514243 | 0.000138637 | 5379000 | 3.35574 | 0.0050768 | 0 | 175.302 | 0.000236042 | 0
0 | 0.00239469 | 1.13053 | 10 | 0.0901679 | 929.887 | 33476.8 | 5.15049 | 0.0515049 | 0.000143507 | 4973240 | 3.34768 | 0.00537176 | 0 | 175.319 | 0.000249756 | 0
0 | 0.00239596 | 1.14691 | 10 | 0.085495 | 929.887 | 33449.4 | 5.15323 | 0.0515323 | 0.000136069 | 851105000000 | 3.34494 | 1.26441e-05 | 0 | 175.335 | 5.8788e-07 | 0
0 | 0.00239393 | 1.1633 | 10 | 0.0885618 | 929.887 | 33493.1 | 5.14886 | 0.0514886 | 0.00014095 | 11545000 | 3.34931 | -0.00349411 | 0 | 175.351 | -0.000162456 | 0
0 | 0.00239207 | 1.17968 | 10 | 0.0994205 | 929.887 | 33533.1 | 5.14486 | 0.0514486 | 0.000158233 | 21973300 | 3.35331 | -0.00268349 | 0 | 175.368 | -0.000124767 | 0
0 | 0.00238677 | 1.19606 | 10 | 0.0910809 | 929.887 | 33647.1 | 5.13346 | 0.0513346 | 0.00014496 | 2118900 | 3.36471 | -0.00827119 | 0 | 175.384 | -0.000384564 | 0
0 | 0.00238038 | 1.21245 | 10 | 0.0915616 | 929.887 | 33784.5 | 5.11972 | 0.0511972 | 0.000145725 | 1894840 | 3.37845 | -0.00876962 | 0 | 175.401 | -0.000407738 | 0
0 | 0.00237455 | 1.22883 | 10 | 0.0997634 | 929.887 | 33909.9 | 5.10718 | 0.0510718 | 0.000158778 | 3244690 | 3.39099 | -0.00699534 | 0 | 175.417 | -0.000325244 | 0
0 | 0.00236584 | 1.24522 | 10 | 0.0958097 | 929.887 | 34097.2 | 5.08845 | 0.0508845 | 0.000152486 | 1142900 | 3.40972 | -0.0115507 | 0 | 175.433 | -0.000537044 | 0
0 | 0.00236091 | 1.2616 | 10 | 0.0864676 | 929.887 | 34203.3 | 5.07784 | 0.0507784 | 0.000137617 | 5737650 | 3.42033 | -0.00489744 | 0 | 175.45 | -0.000227703 | 0
0 | 0.00235361 | 1.28618 | 10 | 0.0918932 | 929.887 | 34360.2 | 5.06215 | 0.0506215 | 0.000146253 | 4076650 | 3.43602 | -0.00598963 | 0 | 175.474 | -0.000278484 | 0
0 | 0.00234875 | 1.31894 | 10 | 0.0881817 | 929.887 | 34464.9 | 5.05168 | 0.0505168 | 0.000140346 | 23472200 | 3.44649 | -0.00244525 | 0 | 175.507 | -0.00011369 | 0
0 | 0.00234929 | 1.35171 | 10 | 0.0965214 | 929.859 | 34451.6 | 5.05301 | 0.0505301 | 0.000153619 | 99438500 | 3.44516 | 0.00124292 | 0 | 175.54 | 5.77872e-05 | 0
0 | 0.00235103 | 1.38448 | 10 | 0.0945203 | 929.859 | 34414.3 | 5.05674 | 0.0505674 | 0.000150434 | 150386000 | 3.44143 | 0.00100016 | 0 | 175.573 | 4.65003e-05 | 0
0 | 0.00235141 | 1.41725 | 10 | 0.0897542 | 929.859 | 34406.1 | 5.05756 | 0.0505756 | 0.000142848 | 9590350000 | 3.44061 | -0.000122045 | 0 | 175.605 | -5.67424e-06 | 0
0 | 0.00234868 | 1.45002 | 10 | 0.0924783 | 929.859 | 34464.8 | 5.05169 | 0.0505169 | 0.000147184 | 29492200 | 3.44648 | -0.00223396 | 0 | 175.638 | -0.000103864 | 0
0 | 0.00234257 | 1.48278 | 10.01 | 0.0858043 | 929.859 | 34596.3 | 5.03854 | 0.0503854 | 0.000136562 | 6063570 | 3.45963 | -0.0047457 | 0 | 175.671 | -0.000220642 | 0
0 | 0.00233578 | 1.51555 | 10.01 | 0.100829 | 929.859 | 34742.3 | 5.02394 | 0.0502394 | 0.000160475 | 6087320 | 3.47423 | -0.0051344 | 0 | 175.704 | -0.000238714 | 0
0 | 0.0023306 | 1.54832 | 10.01 | 0.0923441 | 929.887 | 34855.1 | 5.01266 | 0.0501266 | 0.00014697 | 19139900 | 3.48551 | -0.00277105 | 0 | 175.736 | -0.000128838 | 0
0 | 0.00232746 | 1.58109 | 10.01 | 0.0944197 | 929.887 | 34922.7 | 5.0059 | 0.050059 | 0.000150274 | 118675000 | 3.49227 | -0.00112528 | 0 | 175.769 | -5.23192e-05 | 0
0 | 0.00232567 | 1.61386 | 10.01 | 0.0864452 | 929.887 | 34961.1 | 5.00206 | 0.0500206 | 0.000137582 | 1197350000 | 3.49611 | -0.000338977 | 0 | 175.802 | -1.57605e-05 | 0
0 | 0.00232522 | 1.64662 | 10.01 | 0.0855173 | 929.887 | 34970.8 | 5.00109 | 0.0500109 | 0.000136105 | 70027500 | 3.49708 | -0.00139413 | 0 | 175.835 | -6.48191e-05 | 0
0 | 0.00232384 | 1.67939 | 10.01 | 0.0997261 | 929.887 | 35000.4 | 4.99812 | 0.0499812 | 0.000158719 | 83849200 | 3.50004 | -0.00137583 | 0 | 175.867 | -6.39683e-05 | 0
0 | 0.00232156 | 1.71216 | 10.01 | 0.0921615 | 929.887 | 35049.6 | 4.99321 | 0.0499321 | 0.00014668 | 66401600 | 3.50496 | -0.00148626 | 0 | 175.9 | -6.91028e-05 | 0
0 | 0.0023169 | 1.74493 | 10.01 | 0.0966742 | 929.887 | 35149.9 | 4.98318 | 0.0498318 | 0.000153862 | 21183100 | 3.51499 | -0.00269507 | 0 | 175.933 | -0.000125306 | 0
0 | 0.00231178 | 1.7777 | 10.01 | 0.0882264 | 929.887 | 35260 | 4.97217 | 0.0497217 | 0.000140417 | 10483200 | 3.526 | -0.00365984 | 0 | 175.966 | -0.000170162 | 0
0 | 0.00230728 | 1.81046 | 10.01 | 0.0898101 | 929.887 | 35356.7 | 4.96249 | 0.0496249 | 0.000142937 | 11907100 | 3.53567 | -0.00346474 | 0 | 175.999 | -0.000161091 | 0
0 | 0.00230303 | 1.84323 | 10.01 | 0.0976021 | 929.887 | 35448.2 | 4.95335 | 0.0495335 | 0.000155339 | 22813200 | 3.54482 | -0.00260944 | 0 | 176.031 | -0.000121324 | 0
0 | 0.00229991 | 1.876 | 10 | 0.0931788 | 929.887 | 35515.2 | 4.94665 | 0.0494665 | 0.000148299 | 57066800 | 3.55152 | -0.00161204 | 0 | 176.064 | -7.49509e-05 | 0
0 | 0.00229772 | 1.90877 | 10 | 0.100889 | 929.887 | 35562.4 | 4.94193 | 0.0494193 | 0.000160569 | 409520000 | 3.55624 | -0.000626172 | 0 | 176.097 | -2.91135e-05 | 0
0 | 0.00229589 | 1.94154 | 10 | 0.087742 | 929.871 | 35600.9 | 4.93808 | 0.0493808 | 0.000139646 | 109567000 | 3.56009 | -0.00112895 | 0 | 176.13 | -5.24888e-05 | 0
0 | 0.00229549 | 1.9743 | 10 | 0.0880028 | 929.871 | 35609.5 | 4.93722 | 0.0493722 | 0.000140061 | 708781000 | 3.56095 | -0.000444531 | 0 | 176.162 | -2.06678e-05 | 0
0 | 0.00229455 | 2.00707 | 10 | 0.0946209 | 929.871 | 35629.7 | 4.9352 | 0.049352 | 0.000150594 | 106445000 | 3.56297 | -0.00118944 | 0 | 176.195 | -5.53011e-05 | 0
0 | 0.00229423 | 2.03984 | 10 | 0.0938458 | 929.871 | 35636.6 | 4.93451 | 0.0493451 | 0.00014936 | 374141000000 | 3.56366 | 1.99802e-05 | 0 | 176.228 | 9.2895e-07 | 0
0 | 0.00229283 | 2.07261 | 10 | 0.0996739 | 929.871 | 35666.6 | 4.93151 | 0.0493151 | 0.000158636 | 737473000 | 3.56666 | -0.000463797 | 0 | 176.261 | -2.15636e-05 | 0
0 | 0.0022904 | 2.10538 | 10 | 0.0849248 | 929.871 | 35719 | 4.92627 | 0.0492627 | 0.000135162 | 39712000 | 3.5719 | -0.00184487 | 0 | 176.293 | -8.57747e-05 | 0
0 | 0.00228963 | 2.13814 | 10 | 0.0910585 | 929.891 | 35736.6 | 4.92451 | 0.0492451 | 0.000144924 | 143277000 | 3.57366 | -0.00100573 | 0 | 176.326 | -4.67609e-05 | 0
0 | 0.00228898 | 2.17091 | 10 | 0.0927316 | 929.891 | 35750.6 | 4.92311 | 0.0492311 | 0.000147587 | 236578000 | 3.57506 | -0.000789836 | 0 | 176.359 | -3.67231e-05 | 0
0 | 0.00228905 | 2.20368 | 10 | 0.0924298 | 929.891 | 35749 | 4.92327 | 0.0492327 | 0.000147107 | 237786000 | 3.5749 | 0.000786544 | 0 | 176.392 | 3.657e-05 | 0
0 | 0.00228908 | 2.23645 | 10 | 0.0993796 | 929.891 | 35748.4 | 4.92332 | 0.0492332 | 0.000158167 | 5670400000 | 3.57484 | -0.000167014 | 0 | 176.425 | -7.76522e-06 | 0
0 | 0.00228701 | 2.26922 | 9.99 | 0.0866651 | 929.891 | 35792.9 | 4.91888 | 0.0491888 | 0.000137932 | 47725000 | 3.57929 | -0.00170004 | 0 | 176.457 | -7.90426e-05 | 0
0 | 0.00228452 | 2.30198 | 9.99 | 0.0957463 | 929.891 | 35846.5 | 4.91351 | 0.0491351 | 0.000152385 | 48803200 | 3.58465 | -0.00176704 | 0 | 176.49 | -8.21578e-05 | 0
0 | 0.00227999 | 2.33475 | 9.99 | 0.0876749 | 929.891 | 35943.9 | 4.90377 | 0.0490377 | 0.000139539 | 9969450 | 3.59439 | -0.00374121 | 0 | 176.523 | -0.000173946 | 0
0 | 0.00227527 | 2.36752 | 9.99 | 0.100132 | 929.887 | 36045.1 | 4.89366 | 0.0489366 | 0.000159365 | 15962800 | 3.60451 | -0.00315967 | 0 | 176.556 | -0.000146907 | 0
0 | 0.00227002 | 2.40029 | 9.99 | 0.0970207 | 929.887 | 36158.1 | 4.88236 | 0.0488236 | 0.000154413 | 17342900 | 3.61581 | -0.00298388 | 0 | 176.588 | -0.000138734 | 0
0 | 0.00226611 | 2.43306 | 9.99 | 0.0880066 | 929.887 | 36242.2 | 4.87395 | 0.0487395 | 0.000140067 | 25970700 | 3.62422 | -0.00232234 | 0 | 176.621 | -0.000107976 | 0
0 | 0.00226294 | 2.46582 | 9.99 | 0.0927167 | 929.887 | 36310.4 | 4.86713 | 0.0486713 | 0.000147563 | 43175900 | 3.63104 | -0.00184871 | 0 | 176.654 | -8.59545e-05 | 0
0 | 0.00226157 | 2.49859 | 9.99 | 0.087783 | 929.887 | 36339.9 | 4.86418 | 0.0486418 | 0.000139711 | 136815000 | 3.63399 | -0.00101053 | 0 | 176.687 | -4.69839e-05 | 0
0 | 0.00226017 | 2.53136 | 9.99 | 0.102733 | 929.887 | 36370 | 4.86117 | 0.0486117 | 0.000163505 | 242787000 | 3.637 | -0.000820641 | 0 | 176.719 | -3.81551e-05 | 0
0 | 0.00225939 | 2.56413 | 9.99 | 0.0922957 | 929.887 | 36386.7 | 4.8595 | 0.048595 | 0.000146893 | 1991570000 | 3.63867 | 0.000271583 | 0 | 176.752 | 1.26271e-05 | 0
0 | 0.00225761 | 2.61328 | 9.99 | 0.0909206 | 929.887 | 36425.1 | 4.85566 | 0.0485566 | 0.000144705 | 102373000 | 3.64251 | -0.00118891 | 0 | 176.801 | -5.52775e-05 | 0
0 | 0.00225557 | 2.67882 | 10 | 0.102096 | 929.887 | 36468.9 | 4.85128 | 0.0485128 | 0.000162491 | 276821000 | 3.64689 | -0.000766152 | 0 | 176.867 | -3.56217e-05 | 0
0 | 0.00225066 | 2.74435 | 10 | 0.0939465 | 929.906 | 36575.4 | 4.84063 | 0.0484063 | 0.00014952 | 27449500 | 3.65754 | -0.0023339 | 0 | 176.932 | -0.000108516 | 0
0 | 0.00224245 | 2.80989 | 10 | 0.0880587 | 929.906 | 36752.2 | 4.82295 | 0.0482295 | 0.00014015 | 18093100 | 3.67522 | -0.00278317 | 0 | 176.998 | -0.000129405 | 0
0 | 0.00223866 | 2.87542 | 10 | 0.093026 | 929.906 | 36833.6 | 4.81481 | 0.0481481 | 0.000148056 | 2258310000 | 3.68336 | 0.000256048 | 0 | 177.064 | 1.1905e-05 | 0
0 | 0.00224364 | 2.94096 | 10 | 0.0838553 | 929.906 | 36726.6 | 4.82551 | 0.0482551 | 0.00013346 | 29348800 | 3.67266 | 0.00213246 | 0 | 177.129 | 9.91493e-05 | 0
0 | 0.00224731 | 3.0065 | 10 | 0.100606 | 929.906 | 36647.6 | 4.83341 | 0.0483341 | 0.000160119 | 1754420000 | 3.66476 | -0.000302103 | 0 | 177.195 | -1.40464e-05 | 0
0 | 0.00223891 | 3.07203 | 10 | 0.0969052 | 929.906 | 36828.2 | 4.81534 | 0.0481534 | 0.000154229 | 9525000 | 3.68282 | -0.00402394 | 0 | 177.26 | -0.000187094 | 0
0 | 0.00222102 | 3.13757 | 10 | 0.0902275 | 929.906 | 37212.9 | 4.77688 | 0.0477688 | 0.000143602 | 3575680 | 3.72129 | -0.00633724 | 0 | 177.326 | -0.000294652 | 0
0 | 0.0022086 | 3.2031 | 10 | 0.097807 | 929.906 | 37480.2 | 4.75015 | 0.0475015 | 0.000155665 | 29763200 | 3.74802 | -0.00228694 | 0 | 177.391 | -0.000106332 | 0
0 | 0.00220946 | 3.26864 | 10 | 0.0843286 | 929.906 | 37461.7 | 4.752 | 0.04752 | 0.000134213 | 53996600 | 3.74617 | 0.00157657 | 0 | 177.457 | 7.33033e-05 | 0
0 | 0.00220968 | 3.33418 | 10 | 0.090425 | 929.887 | 37455.9 | 4.75258 | 0.0475258 | 0.000143916 | 44884000 | 3.74559 | -0.00179064 | 0 | 177.522 | -8.32547e-05 | 0
0 | 0.00220176 | 3.39971 | 10 | 0.0956196 | 929.887 | 37626.1 | 4.73555 | 0.0473555 | 0.000152183 | 24821200 | 3.76261 | -0.00247612 | 0 | 177.588 | -0.000115126 | 0
0 | 0.00219507 | 3.46525 | 10 | 0.0931043 | 929.887 | 37770.2 | 4.72115 | 0.0472115 | 0.00014818 | 55115800 | 3.77702 | -0.00163967 | 0 | 177.653 | -7.62354e-05 | 0
0 | 0.00219551 | 3.53078 | 10 | 0.103013 | 929.887 | 37760.6 | 4.7221 | 0.047221 | 0.00016395 | 343194000 | 3.77606 | 0.000691172 | 0 | 177.719 | 3.21356e-05 | 0
0 | 0.00219422 | 3.59632 | 10 | 0.0850702 | 929.887 | 37788.4 | 4.71933 | 0.0471933 | 0.000135393 | 57118000 | 3.77884 | -0.00153962 | 0 | 177.784 | -7.15834e-05 | 0
0 | 0.00218941 | 3.66186 | 10 | 0.0930819 | 929.887 | 37891.8 | 4.70898 | 0.0470898 | 0.000148144 | 68163900 | 3.78918 | -0.00147423 | 0 | 177.85 | -6.85434e-05 | 0
0 | 0.00218631 | 3.72739 | 10 | 0.0871532 | 929.887 | 37958.5 | 4.70232 | 0.0470232 | 0.000138709 | 1131650000 | 3.79585 | -0.000350104 | 0 | 177.915 | -1.62778e-05 | 0
0 | 0.00218472 | 3.79293 | 10 | 0.0860577 | 929.887 | 37992.8 | 4.69889 | 0.0469889 | 0.000136965 | 178031000 | 3.79928 | -0.000877115 | 0 | 177.981 | -4.07809e-05 | 0
0 | 0.00218246 | 3.85846 | 10 | 0.103113 | 929.887 | 38041.3 | 4.69404 | 0.0469404 | 0.00016411 | 453395000 | 3.80413 | -0.00060163 | 0 | 178.047 | -2.79724e-05 | 0
0 | 0.00217833 | 3.924 | 10 | 0.0918373 | 929.887 | 38130.3 | 4.68514 | 0.0468514 | 0.000146164 | 71787900 | 3.81303 | -0.0014269 | 0 | 178.112 | -6.63429e-05 | 0
0 | 0.0021762 | 3.98954 | 10 | 0.0987498 | 929.902 | 38176.8 | 4.68048 | 0.0468048 | 0.000157165 | 912345000 | 3.81768 | -0.000415048 | 0 | 178.178 | -1.92977e-05 | 0
0 | 0.00217886 | 4.05507 | 10 | 0.0882637 | 929.902 | 38119.5 | 4.68622 | 0.0468622 | 0.000140476 | 77507000 | 3.81195 | 0.00134627 | 0 | 178.243 | 6.25948e-05 | 0
0 | 0.00217852 | 4.12061 | 10 | 0.084895 | 929.902 | 38126.8 | 4.68549 | 0.0468549 | 0.000135115 | 45503500 | 3.81268 | -0.00172317 | 0 | 178.309 | -8.01191e-05 | 0
0 | 0.00217038 | 4.18614 | 10 | 0.0911144 | 929.887 | 38301.1 | 4.66806 | 0.0466806 | 0.000145013 | 15020600 | 3.83011 | -0.00310713 | 0 | 178.374 | -0.000144464 | 0
0 | 0.00216451 | 4.25168 | 10 | 0.0856515 | 929.887 | 38427.4 | 4.65542 | 0.0465542 | 0.000136319 | 1449820000 | 3.84274 | -0.000306635 | 0 | 178.44 | -1.42568e-05 | 0
0 | 0.0021653 | 4.31722 | 10 | 0.0973934 | 929.887 | 38410.4 | 4.65713 | 0.0465713 | 0.000155006 | 286296000000 | 3.84104 | 2.32684e-05 | 0 | 178.505 | 1.08185e-06 | 0
0 | 0.0021653 | 4.38275 | 10 | 0.101802 | 929.906 | 38411.5 | 4.65702 | 0.0465702 | 0.000162022 | 1390140000 | 3.84115 | -0.000341395 | 0 | 178.571 | -1.58733e-05 | 0
0 | 0.00215837 | 4.44829 | 10 | 0.0881929 | 929.906 | 38560.4 | 4.64213 | 0.0464213 | 0.000140363 | 13335900 | 3.85604 | -0.00324426 | 0 | 178.636 | -0.000150843 | 0
0 | 0.00214981 | 4.51382 | 10 | 0.0925938 | 929.906 | 38744.4 | 4.62372 | 0.0462372 | 0.000147368 | 24754900 | 3.87444 | -0.00243989 | 0 | 178.702 | -0.000113443 | 0
0 | 0.00214575 | 4.57936 | 10 | 0.0846565 | 929.887 | 38831 | 4.61507 | 0.0461507 | 0.000134735 | 427715000 | 3.8831 | -0.000561259 | 0 | 178.767 | -2.60954e-05 | 0
0 | 0.0021432 | 4.6449 | 10 | 0.0889941 | 929.887 | 38885.8 | 4.60958 | 0.0460958 | 0.000141638 | 59875300 | 3.88858 | -0.00153804 | 0 | 178.833 | -7.151e-05 | 0
0 | 0.00213879 | 4.71043 | 10 | 0.0999311 | 929.887 | 38980.6 | 4.60011 | 0.0460011 | 0.000159045 | 99982200 | 3.89806 | -0.00126124 | 0 | 178.899 | -5.86407e-05 | 0
0 | 0.00213343 | 4.77597 | 10 | 0.0913566 | 929.883 | 39095.7 | 4.5886 | 0.045886 | 0.000145399 | 52806800 | 3.90957 | -0.00165934 | 0 | 178.964 | -7.71495e-05 | 0
0 | 0.00213024 | 4.8415 | 10 | 0.0975983 | 929.883 | 39164.2 | 4.58175 | 0.0458175 | 0.000155333 | 143035000 | 3.91642 | -0.0010421 | 0 | 179.03 | -4.84517e-05 | 0
0 | 0.00212777 | 4.90704 | 10 | 0.0879618 | 929.883 | 39217.4 | 4.57642 | 0.0457642 | 0.000139996 | 326691000 | 3.92174 | -0.000654619 | 0 | 179.095 | -3.0436e-05 | 0
0 | 0.00212434 | 4.97258 | 10 | 0.0873433 | 929.883 | 39291.2 | 4.56905 | 0.0456905 | 0.000139011 | 56774800 | 3.92912 | -0.00156476 | 0 | 179.161 | -7.27521e-05 | 0
0 | 0.00211868 | 5.03811 | 10 | 0.0907119 | 929.883 | 39412.9 | 4.55688 | 0.0455688 | 0.000144373 | 51253400 | 3.94129 | -0.00167834 | 0 | 179.226 | -7.80331e-05 | 0
0 | 0.0021159 | 5.10365 | 10 | 0.0882711 | 929.883 | 39472.8 | 4.55089 | 0.0455089 | 0.000140488 | 1793030000 | 3.94728 | -0.000279915 | 0 | 179.292 | -1.30144e-05 | 0
0 | 0.00211272 | 5.16918 | 10 | 0.099905 | 929.883 | 39541.1 | 4.54406 | 0.0454406 | 0.000159004 | 31459000 | 3.95411 | -0.00224818 | 0 | 179.357 | -0.000104527 | 0
0 | 0.00210504 | 5.26749 | 10 | 0.0903244 | 929.883 | 39706.3 | 4.52754 | 0.0452754 | 0.000143756 | 60560300 | 3.97063 | -0.0015407 | 0 | 179.456 | -7.16336e-05 | 0
0 | 0.0020994 | 5.39856 | 10 | 0.0802556 | 929.863 | 39826.6 | 4.51551 | 0.0451551 | 0.000127731 | 384756000 | 3.98266 | -0.000576176 | 0 | 179.587 | -2.67882e-05 | 0
0 | 0.00209212 | 5.52963 | 10 | 0.0920348 | 929.883 | 39984.3 | 4.49974 | 0.0449974 | 0.000146478 | 141339000 | 3.99843 | -0.00101802 | 0 | 179.718 | -4.73319e-05 | 0
0 | 0.00208809 | 5.6607 | 10 | 0.095873 | 929.883 | 40070.8 | 4.49109 | 0.0449109 | 0.000152587 | 390495000 | 4.00708 | -0.000625102 | 0 | 179.849 | -2.90636e-05 | 0
0 | 0.00208603 | 5.79178 | 10 | 0.0894748 | 929.883 | 40115.2 | 4.48665 | 0.0448665 | 0.000142404 | 138189000000 | 4.01152 | -3.21013e-05 | 0 | 179.98 | -1.49252e-06 | 0
0 | 0.00209124 | 5.92285 | 10 | 0.0912113 | 929.883 | 40003.1 | 4.49786 | 0.0449786 | 0.000145167 | 189645000 | 4.00031 | 0.000874911 | 0 | 180.111 | 4.06782e-05 | 0
0 | 0.00208606 | 6.05392 | 10 | 0.0914833 | 929.863 | 40113.6 | 4.48681 | 0.0448681 | 0.0001456 | 38029600 | 4.01136 | -0.00195668 | 0 | 180.242 | -9.09723e-05 | 0
0 | 0.00207785 | 6.18499 | 10 | 0.0891841 | 929.887 | 40291.3 | 4.46903 | 0.0446903 | 0.000141941 | 433289000 | 4.02913 | -0.000572355 | 0 | 180.373 | -2.66112e-05 | 0
0 | 0.00207145 | 6.31606 | 10 | 0.094498 | 929.887 | 40429 | 4.45527 | 0.0445527 | 0.000150398 | 49556200 | 4.0429 | -0.0017421 | 0 | 180.504 | -8.09976e-05 | 0
0 | 0.00206448 | 6.44714 | 10 | 0.0945837 | 929.883 | 40578.6 | 4.4403 | 0.044403 | 0.000150535 | 226762000 | 4.05786 | -0.000814767 | 0 | 180.635 | -3.78819e-05 | 0
0 | 0.00205689 | 6.57821 | 10 | 0.0809562 | 929.902 | 40742.8 | 4.42388 | 0.0442388 | 0.000128846 | 48373900 | 4.07428 | -0.00163204 | 0 | 180.766 | -7.58817e-05 | 0
0 | 0.00205127 | 6.70928 | 10 | 0.0832628 | 929.902 | 40863.8 | 4.41179 | 0.0441179 | 0.000132517 | 413971000 | 4.08638 | -0.000565784 | 0 | 180.897 | -2.63062e-05 | 0
0 | 0.0020449 | 6.84035 | 10 | 0.10621 | 929.883 | 40999.8 | 4.39819 | 0.0439819 | 0.000169039 | 232256000 | 4.09998 | -0.000853119 | 0 | 181.028 | -3.9665e-05 | 0
0 | 0.00204023 | 6.97142 | 10 | 0.0958805 | 929.883 | 41100.3 | 4.38814 | 0.0438814 | 0.000152598 | 93728900 | 4.11003 | -0.00127596 | 0 | 181.16 | -5.93248e-05 | 0
0 | 0.00203316 | 7.1025 | 10 | 0.0840827 | 929.883 | 41252.3 | 4.37294 | 0.0437294 | 0.000133822 | 202468000 | 4.12523 | -0.000812991 | 0 | 181.291 | -3.77993e-05 | 0
0 | 0.00203124 | 7.23357 | 10 | 0.0874327 | 929.883 | 41293.6 | 4.36881 | 0.0436881 | 0.000139153 | 1829030000 | 4.12936 | -0.000275827 | 0 | 181.422 | -1.28243e-05 | 0
0 | 0.0020286 | 7.36464 | 10 | 0.0883233 | 929.883 | 41350.3 | 4.36314 | 0.0436314 | 0.000140571 | 1365000000 | 4.13503 | -0.000320908 | 0 | 181.553 | -1.49204e-05 | 0
0 | 0.00202004 | 7.49571 | 10 | 0.0900002 | 929.883 | 41534.4 | 4.34473 | 0.0434473 | 0.00014324 | 29503700 | 4.15344 | -0.0022034 | 0 | 181.684 | -0.000102445 | 0
0 | 0.00201066 | 7.62678 | 10 | 0.0994653 | 929.883 | 41736.2 | 4.32455 | 0.0432455 | 0.000158304 | 228941000 | 4.17362 | -0.000831542 | 0 | 181.815 | -3.86618e-05 | 0
0 | 0.00201005 | 7.75786 | 10 | 0.08826 | 929.883 | 41749.4 | 4.32323 | 0.0432323 | 0.00014047 | 290719000 | 4.17494 | -0.000695113 | 0 | 181.946 | -3.23187e-05 | 0
0 | 0.00199699 | 7.88893 | 10 | 0.0801923 | 929.883 | 42030.3 | 4.29514 | 0.0429514 | 0.00012763 | 26133600 | 4.20303 | -0.00220992 | 0 | 182.077 | -0.000102748 | 0
0 | 0.00199469 | 8.02 | 10 | 0.0941253 | 929.887 | 42079.9 | 4.29018 | 0.0429018 | 0.000149805 | 460071000 | 4.20799 | 0.000570625 | 0 | 182.208 | 2.65308e-05 | 0
0 | 0.0019918 | 8.15107 | 10 | 0.0977847 | 929.883 | 42141.9 | 4.28398 | 0.0428398 | 0.000155629 | 108503000 | 4.21419 | -0.00119764 | 0 | 182.339 | -5.56831e-05 | 0
0 | 0.00199119 | 8.28214 | 10.01 | 0.0872017 | 929.883 | 42154.9 | 4.28268 | 0.0428268 | 0.000138786 | 678645000 | 4.21549 | 0.000452221 | 0 | 182.47 | 2.10256e-05 | 0
0 | 0.00199179 | 8.41322 | 10.01 | 0.0875706 | 929.891 | 42142.5 | 4.28392 | 0.0428392 | 0.000139373 | 4659910000 | 4.21425 | -0.000172942 | 0 | 182.601 | -8.04086e-06 | 0
0 | 0.00199084 | 8.54429 | 10.01 | 0.0913566 | 929.891 | 42163 | 4.28187 | 0.0428187 | 0.000145399 | 1195000000000 | 4.2163 | 1.10305e-05 | 0 | 182.732 | 5.12858e-07 | 0
0 | 0.00198816 | 8.67536 | 10 | 0.0892996 | 929.871 | 42219.6 | 4.27621 | 0.0427621 | 0.000142125 | 328105000 | 4.22196 | -0.000658155 | 0 | 182.863 | -3.06e-05 | 0
0 | 0.00198482 | 8.80643 | 10 | 0.0962047 | 929.887 | 42292.2 | 4.26895 | 0.0426895 | 0.000153114 | 1063130000 | 4.22922 | -0.000379503 | 0 | 182.995 | -1.76447e-05 | 0
0 | 0.00198676 | 8.9375 | 10 | 0.0992342 | 929.887 | 42250.4 | 4.27313 | 0.0427313 | 0.000157936 | 4119070000 | 4.22504 | 0.000195813 | 0 | 183.126 | 9.10419e-06 | 0
0 | 0.00198521 | 9.06858 | 10 | 0.0850068 | 929.887 | 42283.8 | 4.26978 | 0.0426978 | 0.000135293 | 1806890000 | 4.22838 | -0.000273635 | 0 | 183.257 | -1.27225e-05 | 0
0 | 0.00198387 | 9.19965 | 10 | 0.0823722 | 929.887 | 42312.6 | 4.26691 | 0.0426691 | 0.000131099 | 1294670000000 | 4.23126 | -1.00628e-05 | 0 | 183.388 | -4.67865e-07 | 0
0 | 0.00198263 | 9.33072 | 10 | 0.0976021 | 929.887 | 42339.3 | 4.26424 | 0.0426424 | 0.000155339 | 310747000 | 4.23393 | -0.000707027 | 0 | 183.519 | -3.28728e-05 | 0
0 | 0.00197521 | 9.46179 | 10 | 0.0983585 | 929.887 | 42498.9 | 4.24828 | 0.0424828 | 0.000156542 | 85863300 | 4.24989 | -0.00135024 | 0 | 183.65 | -6.27787e-05 | 0
0 | 0.00197572 | 9.59286 | 10 | 0.0873507 | 929.891 | 42488.1 | 4.24936 | 0.0424936 | 0.000139023 | 1262320000 | 4.24881 | 0.000331863 | 0 | 183.781 | 1.54298e-05 | 0
0 | 0.0019708 | 9.72394 | 10 | 0.0893481 | 929.891 | 42593.8 | 4.23879 | 0.0423879 | 0.000142202 | 318599000 | 4.25938 | -0.000668083 | 0 | 183.912 | -3.10622e-05 | 0
0 | 0.00196997 | 9.85501 | 10 | 0.0959811 | 929.91 | 42612.6 | 4.23691 | 0.0423691 | 0.000152759 | 812394000 | 4.26126 | -0.00043363 | 0 | 184.043 | -2.01619e-05 | 0
0 | 0.00196553 | 9.98608 | 10 | 0.0924484 | 929.891 | 42707.3 | 4.22743 | 0.0422743 | 0.000147136 | 407656000 | 4.27073 | -0.000600776 | 0 | 184.174 | -2.79328e-05 | 0
0 | 0.00196234 | 10.1172 | 10 | 0.0953737 | 929.891 | 42776 | 4.22057 | 0.0422057 | 0.000151792 | 131333000 | 4.2776 | -0.00107507 | 0 | 184.305 | -4.9985e-05 | 0
0 | 0.00196011 | 10.2482 | 9.99 | 0.0957538 | 929.895 | 42824 | 4.21577 | 0.0421577 | 0.000152397 | 209802000 | 4.2824 | 0.000852281 | 0 | 184.436 | 3.96266e-05 | 0
0 | 0.00196278 | 10.3793 | 9.99 | 0.0870973 | 929.883 | 42765.9 | 4.22157 | 0.0422157 | 0.00013862 | 171108000 | 4.27659 | -0.000900071 | 0 | 184.567 | -4.1848e-05 | 0
0 | 0.00195247 | 10.5759 | 10.01 | 0.099659 | 929.883 | 42987.7 | 4.1994 | 0.041994 | 0.000158612 | 395327000 | 4.29877 | -0.000633418 | 0 | 184.764 | -2.94502e-05 | 0
0 | 0.00194624 | 10.838 | 10.01 | 0.0853012 | 929.871 | 43121.2 | 4.18605 | 0.0418605 | 0.000135761 | 573177000 | 4.31212 | -0.00048668 | 0 | 185.026 | -2.26275e-05 | 0
0 | 0.00193884 | 11.1002 | 10 | 0.0959885 | 929.891 | 43281.2 | 4.17004 | 0.0417004 | 0.00015277 | 140637000 | 4.32812 | -0.00104225 | 0 | 185.288 | -4.84588e-05 | 0
0 | 0.00192274 | 11.3623 | 10 | 0.0932124 | 929.891 | 43627.6 | 4.13541 | 0.0413541 | 0.000148352 | 110320000 | 4.36276 | -0.00115963 | 0 | 185.55 | -5.39166e-05 | 0
0 | 0.00191205 | 11.6245 | 10 | 0.0867508 | 929.871 | 43856.7 | 4.1125 | 0.041125 | 0.000138068 | 207169000 | 4.38567 | -0.000816365 | 0 | 185.813 | -3.79557e-05 | 0
0 | 0.00190819 | 11.8866 | 10 | 0.0965624 | 929.887 | 43940.2 | 4.10414 | 0.0410414 | 0.000153684 | 1580180000 | 4.39402 | -0.000311861 | 0 | 186.075 | -1.44998e-05 | 0
0 | 0.00190591 | 12.1488 | 9.99 | 0.0889456 | 929.898 | 43989.9 | 4.09918 | 0.0409918 | 0.000141561 | 4707250000 | 4.39899 | 0.000173416 | 0 | 186.337 | 8.06295e-06 | 0
0 | 0.00190718 | 12.4109 | 9.99 | 0.0944682 | 929.871 | 43961.3 | 4.10203 | 0.0410203 | 0.000150351 | 1458650000 | 4.39613 | 0.000321054 | 0 | 186.599 | 1.49269e-05 | 0
0 | 0.00191103 | 12.6731 | 10 | 0.0939502 | 929.871 | 43878.5 | 4.11032 | 0.0411032 | 0.000149526 | 3651530000 | 4.38785 | -0.000202358 | 0 | 186.861 | -9.40836e-06 | 0
0 | 0.0019028 | 12.9352 | 10 | 0.0890537 | 929.867 | 44055.4 | 4.09263 | 0.0409263 | 0.000141733 | 1224160000 | 4.40554 | -0.000340265 | 0 | 187.123 | -1.582e-05 | 0
0 | 0.00190076 | 13.1973 | 10 | 0.0909989 | 929.871 | 44099.4 | 4.08823 | 0.0408823 | 0.000144829 | 147768000 | 4.40994 | -0.000990006 | 0 | 187.385 | -4.60289e-05 | 0
0 | 0.00189276 | 13.4595 | 10 | 0.0935477 | 929.871 | 44271.5 | 4.07102 | 0.0407102 | 0.000148886 | 14109800000 | 4.42715 | -0.000102723 | 0 | 187.648 | -4.77595e-06 | 0
0 | 0.00189007 | 13.7216 | 10 | 0.0926459 | 929.934 | 44332.2 | 4.06495 | 0.0406495 | 0.000147451 | 174711000 | 4.43322 | -0.000918677 | 0 | 187.91 | -4.27154e-05 | 0
0 | 0.00187666 | 13.9838 | 10 | 0.0925341 | 929.875 | 44618 | 4.03637 | 0.0403637 | 0.000147273 | 429718000 | 4.4618 | -0.000585422 | 0 | 188.172 | -2.72185e-05 | 0
0 | 0.00187279 | 14.2459 | 10 | 0.0942148 | 929.895 | 44702.2 | 4.02795 | 0.0402795 | 0.000149947 | 341740000 | 4.47022 | -0.000662402 | 0 | 188.434 | -3.07982e-05 | 0
0 | 0.00186084 | 14.5081 | 10 | 0.087224 | 929.895 | 44959.1 | 4.00225 | 0.0400225 | 0.000138821 | 271809000 | 4.49591 | -0.000714655 | 0 | 188.696 | -3.32277e-05 | 0
0 | 0.00186139 | 14.7702 | 10 | 0.0946768 | 929.871 | 44946.2 | 4.00355 | 0.0400355 | 0.000150683 | 832681000 | 4.49462 | 0.000425395 | 0 | 188.958 | 1.97781e-05 | 0
0 | 0.00186259 | 15.0324 | 10 | 0.0912672 | 929.891 | 44921.3 | 4.00603 | 0.0400603 | 0.000145256 | 15927700000 | 4.49213 | 9.54971e-05 | 0 | 189.22 | 4.44009e-06 | 0
0 | 0.00186177 | 15.2945 | 10 | 0.0893145 | 929.895 | 44939.2 | 4.00425 | 0.0400425 | 0.000142148 | 8286650000 | 4.49392 | 0.000130973 | 0 | 189.483 | 6.08955e-06 | 0
0 | 0.00185493 | 15.5566 | 10.02 | 0.0993348 | 929.867 | 45085.1 | 3.98966 | 0.0398966 | 0.000158096 | 84257100 | 4.50851 | -0.0013698 | 0 | 189.745 | -6.36867e-05 | 0
0 | 0.00185244 | 15.8188 | 10 | 0.0880662 | 929.895 | 45139.7 | 3.9842 | 0.039842 | 0.000140162 | 98372300000 | 4.51397 | 3.77466e-05 | 0 | 190.007 | 1.75502e-06 | 0
0 | 0.00185153 | 16.0809 | 10 | 0.0945874 | 929.891 | 45159.2 | 3.98224 | 0.0398224 | 0.000150541 | 1157150000 | 4.51592 | 0.000360689 | 0 | 190.269 | 1.677e-05 | 0
0 | 0.00185844 | 16.3431 | 10 | 0.0969388 | 929.871 | 45009.7 | 3.99719 | 0.0399719 | 0.000154283 | 16452500000 | 4.50097 | 9.68373e-05 | 0 | 190.531 | 4.50231e-06 | 0
0 | 0.00186158 | 16.6052 | 10 | 0.083356 | 929.875 | 44942.3 | 4.00394 | 0.0400394 | 0.000132665 | 425894000 | 4.49423 | 0.00055812 | 0 | 190.793 | 2.59491e-05 | 0
0 | 0.0018661 | 16.8674 | 10 | 0.100591 | 929.879 | 44845.2 | 4.01365 | 0.0401365 | 0.000160095 | 897859000 | 4.48452 | 0.000422265 | 0 | 191.055 | 1.96328e-05 | 0
0 | 0.00186516 | 17.1295 | 10 | 0.0894859 | 929.875 | 44865.2 | 4.01165 | 0.0401165 | 0.000142421 | 1472950000 | 4.48652 | -0.000310952 | 0 | 191.318 | -1.44573e-05 | 0
0 | 0.00186139 | 17.3916 | 10 | 0.0924559 | 929.875 | 44946.4 | 4.00353 | 0.0400353 | 0.000147148 | 10885700000 | 4.49464 | -0.000116265 | 0 | 191.58 | -5.4056e-06 | 0
0 | 0.00186168 | 17.6538 | 10 | 0.096309 | 929.879 | 44940.4 | 4.00413 | 0.0400413 | 0.000153281 | 394552000 | 4.49404 | -0.000623292 | 0 | 191.842 | -2.89793e-05 | 0
0 | 0.00185649 | 17.9159 | 10 | 0.0913752 | 929.879 | 45051.9 | 3.99298 | 0.0399298 | 0.000145428 | 10914600000 | 4.50519 | -0.000115431 | 0 | 192.104 | -5.36682e-06 | 0
0 | 0.00186298 | 18.1781 | 10 | 0.0968568 | 929.898 | 44913.2 | 4.00685 | 0.0400685 | 0.000154152 | 5853690000000 | 4.49132 | 5.13169e-06 | 0 | 192.366 | 2.38597e-07 | 0
0 | 0.00185798 | 18.4402 | 10 | 0.0897468 | 929.883 | 45020 | 3.99617 | 0.0399617 | 0.000142836 | 225545000 | 4.502 | -0.000795798 | 0 | 192.628 | -3.7e-05 | 0
0 | 0.00185055 | 18.7024 | 10 | 0.0902163 | 929.902 | 45180.7 | 3.9801 | 0.039801 | 0.000143584 | 195629000 | 4.51807 | -0.000856713 | 0 | 192.89 | -3.9833e-05 | 0
0 | 0.00183729 | 18.9645 | 10 | 0.0884127 | 929.883 | 45465.2 | 3.95165 | 0.0395165 | 0.000140713 | 8805060000 | 4.54652 | -0.000126416 | 0 | 193.153 | -5.87759e-06 | 0
0 | 0.0018385 | 19.2267 | 10 | 0.0994392 | 929.898 | 45439.8 | 3.95419 | 0.0395419 | 0.000158262 | 398095000 | 4.54398 | -0.000630515 | 0 | 193.415 | -2.93158e-05 | 0
0 | 0.00182189 | 19.4888 | 10 | 0.0860278 | 929.898 | 45797 | 3.91847 | 0.0391847 | 0.000136918 | 70195500 | 4.5797 | -0.00139661 | 0 | 193.677 | -6.49353e-05 | 0
0 | 0.00181216 | 19.7509 | 10 | 0.0944831 | 929.879 | 46005.4 | 3.89763 | 0.0389763 | 0.000150374 | 911261000 | 4.60054 | -0.000406224 | 0 | 193.939 | -1.8887e-05 | 0
0 | 0.00181148 | 20.0131 | 10 | 0.0935925 | 929.902 | 46020.9 | 3.89607 | 0.0389607 | 0.000148957 | 1513680000 | 4.60209 | 0.000313699 | 0 | 194.201 | 1.45855e-05 | 0
0 | 0.00179238 | 20.2752 | 10 | 0.0848279 | 929.898 | 46431.6 | 3.85501 | 0.0385501 | 0.000135008 | 23050300 | 4.64316 | -0.00242014 | 0 | 194.463 | -0.000112524 | 0
0 | 0.00178149 | 20.5374 | 10 | 0.101988 | 929.898 | 46665.9 | 3.83158 | 0.0383158 | 0.000162319 | 30472700000 | 4.66659 | 7.29842e-05 | 0 | 194.725 | 3.3934e-06 | 0
0 | 0.00177618 | 20.7995 | 10 | 0.0853385 | 929.898 | 46780.1 | 3.82016 | 0.0382016 | 0.00013582 | 109969000 | 4.67801 | -0.00111134 | 0 | 194.988 | -5.16717e-05 | 0
0 | 0.00176613 | 21.1927 | 10 | 0.0951128 | 929.898 | 46996.4 | 3.79853 | 0.0379853 | 0.000151377 | 1850130000 | 4.69964 | -0.000286041 | 0 | 195.381 | -1.32995e-05 | 0
0 | 0.00176327 | 21.717 | 10 | 0.0996926 | 929.879 | 47057 | 3.79247 | 0.0379247 | 0.000158666 | 16703500000 | 4.7057 | -9.74626e-05 | 0 | 195.905 | -4.53142e-06 | 0
0 | 0.0017692 | 22.2413 | 10 | 0.0906672 | 929.879 | 46929.4 | 3.80522 | 0.0380522 | 0.000144301 | 1058510000 | 4.69294 | 0.000369222 | 0 | 196.429 | 1.71666e-05 | 0
0 | 0.00176944 | 22.7656 | 10 | 0.0931527 | 929.898 | 46925 | 3.80567 | 0.0380567 | 0.000148257 | 4864620000 | 4.6925 | -0.000174576 | 0 | 196.954 | -8.11688e-06 | 0
0 | 0.00176225 | 23.2899 | 10 | 0.0948371 | 929.883 | 47079 | 3.79027 | 0.0379027 | 0.000150938 | 772107000 | 4.7079 | -0.000442141 | 0 | 197.478 | -2.05569e-05 | 0
0 | 0.00175363 | 23.8142 | 10.01 | 0.0891841 | 929.879 | 47264.3 | 3.77173 | 0.0377173 | 0.000141941 | 2128820000 | 4.72643 | -0.000258217 | 0 | 198.002 | -1.20055e-05 | 0
0 | 0.0017486 | 24.3385 | 10 | 0.0885879 | 929.883 | 47372.7 | 3.7609 | 0.037609 | 0.000140992 | 1501780000 | 4.73727 | -0.000306404 | 0 | 198.527 | -1.4246e-05 | 0
0 | 0.00174277 | 24.8628 | 10 | 0.0993125 | 929.887 | 47498.2 | 3.74835 | 0.0374835 | 0.000158061 | 13730800000 | 4.74982 | -0.000107291 | 0 | 199.051 | -4.98843e-06 | 0
0 | 0.00174079 | 25.387 | 10 | 0.10264 | 929.887 | 47540.7 | 3.7441 | 0.037441 | 0.000163357 | 2862270000 | 4.75407 | -0.000238899 | 0 | 199.575 | -1.11074e-05 | 0
0 | 0.00173657 | 25.9113 | 10 | 0.0919305 | 929.887 | 47631.6 | 3.73501 | 0.0373501 | 0.000146312 | 45639100000 | 4.76316 | -5.66202e-05 | 0 | 200.099 | -2.63252e-06 | 0
0 | 0.0017316 | 26.4356 | 10 | 0.0889084 | 929.887 | 47738.4 | 3.72433 | 0.0372433 | 0.000141502 | 864832000 | 4.77384 | -0.000404497 | 0 | 200.624 | -1.88068e-05 | 0
0 | 0.00172478 | 26.9599 | 10 | 0.0949526 | 929.887 | 47885.1 | 3.70966 | 0.0370966 | 0.000151122 | 518432000 | 4.78851 | -0.000539905 | 0 | 201.148 | -2.51025e-05 | 0
0 | 0.00171614 | 27.4842 | 10 | 0.0901865 | 929.887 | 48071 | 3.69107 | 0.0369107 | 0.000143536 | 4255570000 | 4.8071 | -0.000183655 | 0 | 201.672 | -8.53891e-06 | 0
0 | 0.00170902 | 28.0085 | 10 | 0.086952 | 929.883 | 48224 | 3.67577 | 0.0367577 | 0.000138388 | 77395600000 | 4.8224 | -4.22855e-05 | 0 | 202.197 | -1.96603e-06 | 0
0 | 0.00170918 | 28.5328 | 10 | 0.0951277 | 929.887 | 48220.6 | 3.67611 | 0.0367611 | 0.0001514 | 449297000000 | 4.82206 | 1.83568e-05 | 0 | 202.721 | 8.53487e-07 | 0
0 | 0.0017094 | 29.0571 | 10 | 0.0996553 | 929.891 | 48216.1 | 3.67655 | 0.0367655 | 0.000158606 | 3323040000 | 4.82161 | -0.00021847 | 0 | 203.245 | -1.01577e-05 | 0
0 | 0.00171436 | 29.5813 | 10 | 0.0941999 | 929.891 | 48109.4 | 3.68723 | 0.0368723 | 0.000149924 | 4288930000 | 4.81094 | 0.000186965 | 0 | 203.769 | 8.69286e-06 | 0
0 | 0.00170627 | 30.1056 | 10 | 0.0854614 | 929.891 | 48283.5 | 3.66982 | 0.0366982 | 0.000136016 | 1288340000000 | 4.82835 | -1.0275e-05 | 0 | 204.294 | -4.77729e-07 | 0
0 | 0.00169991 | 30.6299 | 10 | 0.0891394 | 929.875 | 48419.6 | 3.65621 | 0.0365621 | 0.00014187 | 189394000 | 4.84196 | -0.000865489 | 0 | 204.818 | -4.02399e-05 | 0
0 | 0.00169099 | 31.1542 | 10 | 0.0893294 | 929.891 | 48612 | 3.63697 | 0.0363697 | 0.000142172 | 2190830000 | 4.8612 | -0.000254743 | 0 | 205.342 | -1.18442e-05 | 0
0 | 0.00168587 | 31.6785 | 10 | 0.0951389 | 929.906 | 48722.9 | 3.62588 | 0.0362588 | 0.000151418 | 3091100000 | 4.87229 | 0.000221326 | 0 | 205.867 | 1.02906e-05 | 0
0 | 0.00168619 | 32.2028 | 10 | 0.0951091 | 929.91 | 48715.9 | 3.62658 | 0.0362658 | 0.000151371 | 4628870000 | 4.87159 | -0.000180835 | 0 | 206.391 | -8.40804e-06 | 0
0 | 0.00168569 | 32.7271 | 10 | 0.101198 | 929.883 | 48725.7 | 3.6256 | 0.036256 | 0.000161062 | 3034680000 | 4.87257 | -0.000230377 | 0 | 206.915 | -1.07112e-05 | 0
0 | 0.0016811 | 33.2514 | 10.01 | 0.0929105 | 929.906 | 48825.5 | 3.61562 | 0.0361562 | 0.000147872 | 991972000000 | 4.88255 | 1.22094e-05 | 0 | 207.439 | 5.67678e-07 | 0
0 | 0.00168686 | 33.7756 | 10 | 0.0801625 | 929.875 | 48700.3 | 3.62814 | 0.0362814 | 0.000127583 | 7130590000 | 4.87003 | 0.000133762 | 0 | 207.964 | 6.2191e-06 | 0
0 | 0.00168265 | 34.2999 | 10 | 0.0807662 | 929.875 | 48790.8 | 3.61909 | 0.0361909 | 0.000128543 | 15075500000 | 4.87908 | 9.23399e-05 | 0 | 208.488 | 4.29323e-06 | 0
0 | 0.00167448 | 34.8242 | 10 | 0.0938831 | 929.879 | 48966.6 | 3.60151 | 0.0360151 | 0.00014942 | 2602440000 | 4.89666 | -0.000239615 | 0 | 209.012 | -1.11406e-05 | 0
0 | 0.00167529 | 35.3485 | 10 | 0.0979896 | 929.879 | 48949.3 | 3.60324 | 0.0360324 | 0.000155955 | 295100000 | 4.89493 | -0.000726969 | 0 | 209.537 | -3.37996e-05 | 0
0 | 0.00165543 | 35.8728 | 10 | 0.0954743 | 929.902 | 49377.3 | 3.56044 | 0.0356044 | 0.000151952 | 242752000 | 4.93773 | -0.000791174 | 0 | 210.061 | -3.67857e-05 | 0
0 | 0.00164851 | 36.3971 | 9.99 | 0.0999907 | 929.883 | 49525.5 | 3.54562 | 0.0354562 | 0.00015914 | 74033000000 | 4.95255 | -4.63636e-05 | 0 | 210.585 | -2.15564e-06 | 0
0 | 0.00165242 | 36.9214 | 9.99 | 0.0962456 | 929.906 | 49442.1 | 3.55395 | 0.0355395 | 0.00015318 | 267829000 | 4.94421 | 0.000756261 | 0 | 211.109 | 3.51626e-05 | 0
0 | 0.00165981 | 37.4457 | 9.99 | 0.0805947 | 929.871 | 49281.8 | 3.56999 | 0.0356999 | 0.000128271 | 8548120000 | 4.92818 | -0.000122498 | 0 | 211.634 | -5.69535e-06 | 0
0 | 0.0016681 | 37.97 | 10 | 0.0865868 | 929.883 | 49104 | 3.58777 | 0.0358777 | 0.000137807 | 6335960000 | 4.9104 | -0.000147479 | 0 | 212.158 | -6.8569e-06 | 0
0 | 0.00165598 | 38.4942 | 10.01 | 0.0947104 | 929.875 | 49364.4 | 3.56173 | 0.0356173 | 0.000150736 | 49958200000 | 4.93644 | -5.49295e-05 | 0 | 212.682 | -2.55388e-06 | 0
0 | 0.00165395 | 39.0185 | 10 | 0.0958954 | 929.883 | 49408.4 | 3.55733 | 0.0355733 | 0.000152622 | 754612000 | 4.94084 | -0.000449725 | 0 | 213.207 | -2.09096e-05 | 0
0 | 0.00165271 | 39.5428 | 10 | 0.0946247 | 929.883 | 49435.1 | 3.55466 | 0.0355466 | 0.0001506 | 24221400000 | 4.94351 | 7.88521e-05 | 0 | 213.731 | 3.66616e-06 | 0
0 | 0.00165234 | 40.0671 | 10 | 0.0984144 | 929.883 | 49442.9 | 3.55387 | 0.0355387 | 0.000156631 | 3879460000 | 4.94429 | 0.000200934 | 0 | 214.255 | 9.34226e-06 | 0
0 | 0.00164328 | 40.5914 | 10 | 0.089799 | 929.883 | 49637.8 | 3.53438 | 0.0353438 | 0.000142919 | 384132000 | 4.96378 | -0.000609966 | 0 | 214.779 | -2.83598e-05 | 0
0 | 0.00163449 | 41.1157 | 10 | 0.0810456 | 929.879 | 49826.7 | 3.5155 | 0.035155 | 0.000128988 | 539248000 | 4.98267 | -0.000489081 | 0 | 215.304 | -2.27393e-05 | 0
0 | 0.0016231 | 41.64 | 10 | 0.0945613 | 929.887 | 50072 | 3.49097 | 0.0349097 | 0.000150499 | 280265000 | 5.0072 | -0.000732795 | 0 | 215.828 | -3.40708e-05 | 0
0 | 0.00159403 | 42.4264 | 9.99 | 0.0881444 | 929.863 | 50696.4 | 3.42853 | 0.0342853 | 0.000140286 | 396436000 | 5.06964 | -0.000594868 | 0 | 216.614 | -2.76573e-05 | 0
0 | 0.0015925 | 43.475 | 10 | 0.0981089 | 929.883 | 50730 | 3.42517 | 0.0342517 | 0.000156145 | 12877700000 | 5.073 | 0.000110115 | 0 | 217.663 | 5.11969e-06 | 0
0 | 0.00157971 | 44.5236 | 10 | 0.0882525 | 929.883 | 51005.2 | 3.39765 | 0.0339765 | 0.000140458 | 2528500000 | 5.10052 | -0.00023569 | 0 | 218.712 | -1.09582e-05 | 0
0 | 0.0015765 | 45.5721 | 10 | 0.0958954 | 929.891 | 51074.4 | 3.39073 | 0.0339073 | 0.000152622 | 3149200000 | 5.10744 | -0.000220145 | 0 | 219.76 | -1.02355e-05 | 0
0 | 0.00156978 | 46.6207 | 10 | 0.0902163 | 929.887 | 51218.9 | 3.37628 | 0.0337628 | 0.000143584 | 3047730000 | 5.12189 | 0.000217052 | 0 | 220.809 | 1.00917e-05 | 0
0 | 0.00157902 | 47.6693 | 10 | 0.0885879 | 929.906 | 51020.8 | 3.39609 | 0.0339609 | 0.000140992 | 4049150000 | 5.10208 | -0.000186602 | 0 | 221.857 | -8.6761e-06 | 0
0 | 0.00157257 | 48.7179 | 10.01 | 0.0924559 | 929.902 | 51159.5 | 3.38222 | 0.0338222 | 0.000147148 | 2438380000 | 5.11595 | -0.000245656 | 0 | 222.906 | -1.14218e-05 | 0
0 | 0.00155687 | 49.7664 | 10.01 | 0.0900412 | 929.887 | 51496.6 | 3.34851 | 0.0334851 | 0.000143305 | 600761000 | 5.14966 | -0.000488405 | 0 | 223.955 | -2.27081e-05 | 0
0 | 0.00154823 | 50.815 | 10 | 0.0933241 | 929.891 | 51682.5 | 3.32991 | 0.0332991 | 0.00014853 | 2775270000 | 5.16825 | 0.000231342 | 0 | 225.003 | 1.07561e-05 | 0
0 | 0.00156322 | 51.8636 | 10.01 | 0.0946619 | 929.887 | 51360 | 3.36217 | 0.0336217 | 0.000150659 | 670802000 | 5.136 | 0.000473915 | 0 | 226.052 | 2.20344e-05 | 0
0 | 0.00156102 | 52.9122 | 10 | 0.0986045 | 929.883 | 51407.1 | 3.35746 | 0.0335746 | 0.000156934 | 912625000 | 5.14071 | -0.000414679 | 0 | 227.1 | -1.92802e-05 | 0
0 | 0.00156351 | 53.9607 | 10 | 0.0829163 | 929.879 | 51353.4 | 3.36283 | 0.0336283 | 0.000131965 | 107839000000 | 5.13534 | -3.49817e-05 | 0 | 228.149 | -1.62644e-06 | 0
0 | 0.00154984 | 55.0093 | 10 | 0.0929217 | 929.879 | 51647.4 | 3.33343 | 0.0333343 | 0.000147889 | 2393920000 | 5.16474 | -0.00024855 | 0 | 229.197 | -1.15561e-05 | 0
0 | 0.00154969 | 56.0579 | 10 | 0.0963239 | 929.906 | 51651.7 | 3.333 | 0.03333 | 0.000153304 | 254105000000 | 5.16517 | 2.45624e-05 | 0 | 230.246 | 1.14204e-06 | 0
0 | 0.00156201 | 57.1065 | 10 | 0.0888599 | 929.887 | 51385.9 | 3.35957 | 0.0335957 | 0.000141425 | 2459430000 | 5.13859 | 0.000239798 | 0 | 231.295 | 1.11493e-05 | 0
0 | 0.00156704 | 58.155 | 9.99 | 0.0946545 | 929.891 | 51277.9 | 3.37038 | 0.0337038 | 0.000150647 | 6351500000 | 5.12779 | 0.000154008 | 0 | 232.343 | 7.16052e-06 | 0
0 | 0.00156969 | 59.2036 | 10 | 0.0953625 | 929.887 | 51220.7 | 3.3761 | 0.033761 | 0.000151774 | 55857800000 | 5.12207 | 5.21263e-05 | 0 | 233.392 | 2.42358e-06 | 0
0 | 0.00157496 | 60.2522 | 10 | 0.090615 | 929.93 | 51109.1 | 3.38726 | 0.0338726 | 0.000144218 | 91789600000 | 5.11091 | 3.96382e-05 | 0 | 234.44 | 1.84303e-06 | 0
0 | 0.00157978 | 61.3008 | 10 | 0.0943638 | 929.906 | 51004.4 | 3.39772 | 0.0339772 | 0.000150185 | 99781500000 | 5.10044 | -3.87961e-05 | 0 | 235.489 | -1.80384e-06 | 0
0 | 0.00158422 | 62.3493 | 10 | 0.0874774 | 929.891 | 50908.4 | 3.40732 | 0.0340732 | 0.000139225 | 1663970000 | 5.09084 | 0.000289258 | 0 | 236.537 | 1.34489e-05 | 0
0 | 0.00159177 | 63.3979 | 10 | 0.0981387 | 929.895 | 50746.1 | 3.42355 | 0.0342355 | 0.000156193 | 419748000000 | 5.07461 | -1.92902e-05 | 0 | 237.586 | -8.9689e-07 | 0
0 | 0.00160209 | 64.4465 | 10 | 0.0889531 | 929.895 | 50524.3 | 3.44574 | 0.0344574 | 0.000141573 | 744770000 | 5.05243 | 0.000435993 | 0 | 238.635 | 2.02714e-05 | 0
0 | 0.00162469 | 65.4951 | 9.99 | 0.0911591 | 929.902 | 50038.4 | 3.49433 | 0.0349433 | 0.000145084 | 890210000 | 5.00384 | 0.000403705 | 0 | 239.683 | 1.87703e-05 | 0
0 | 0.0016404 | 66.5436 | 9.99 | 0.10068 | 929.895 | 49700.3 | 3.52814 | 0.0352814 | 0.000160237 | 13798300000 | 4.97003 | 0.000107763 | 0 | 240.732 | 5.0104e-06 | 0
0 | 0.00165529 | 67.5922 | 9.99 | 0.0891021 | 929.895 | 49380.1 | 3.56016 | 0.0356016 | 0.00014181 | 2074970000 | 4.93801 | 0.000261426 | 0 | 241.78 | 1.21549e-05 | 0
0 | 0.00165667 | 68.6408 | 10.01 | 0.0906896 | 929.891 | 49350.2 | 3.56315 | 0.0356315 | 0.000144337 | 27918700000 | 4.93502 | 7.1902e-05 | 0 | 242.829 | 3.34305e-06 | 0
0 | 0.00166019 | 69.6894 | 10 | 0.0939763 | 929.895 | 49274.7 | 3.5707 | 0.035707 | 0.000149568 | 5708800000 | 4.92747 | -0.000161863 | 0 | 243.877 | -7.52576e-06 | 0
0 | 0.0016497 | 70.738 | 10 | 0.101582 | 929.895 | 49500.2 | 3.54814 | 0.0354814 | 0.000161673 | 4578910000 | 4.95002 | -0.000187904 | 0 | 244.926 | -8.73657e-06 | 0
0 | 0.0016403 | 71.7865 | 9.99 | 0.0888413 | 929.887 | 49702.1 | 3.52796 | 0.0352796 | 0.000141395 | 2137380000 | 4.97021 | -0.000257203 | 0 | 245.975 | -1.19585e-05 | 0
0 | 0.00162877 | 72.8351 | 10 | 0.086352 | 929.879 | 49949.8 | 3.50318 | 0.0350318 | 0.000137434 | 1905950000 | 4.99498 | -0.000268529 | 0 | 247.023 | -1.2485e-05 | 0
0 | 0.00162274 | 73.8837 | 10 | 0.0998454 | 929.879 | 50079.5 | 3.49022 | 0.0349022 | 0.000158909 | 38217600000 | 5.00795 | -6.44826e-05 | 0 | 248.072 | -2.99805e-06 | 0
0 | 0.00162008 | 74.9323 | 10 | 0.088301 | 929.883 | 50136.8 | 3.48448 | 0.0348448 | 0.000140535 | 13226600000 | 5.01368 | 0.000103079 | 0 | 249.12 | 4.79255e-06 | 0
0 | 0.00161893 | 75.9808 | 10 | 0.0917218 | 929.906 | 50162.5 | 3.48192 | 0.0348192 | 0.00014598 | 2597230000 | 5.01625 | -0.000237078 | 0 | 250.169 | -1.1023e-05 | 0
0 | 0.00161199 | 77.0294 | 10 | 0.0927205 | 929.902 | 50311.5 | 3.46702 | 0.0346702 | 0.000147569 | 4016180000 | 5.03115 | -0.000191686 | 0 | 251.218 | -8.91248e-06 | 0
0 | 0.00160554 | 78.078 | 10 | 0.0955451 | 929.906 | 50450.4 | 3.45313 | 0.0345313 | 0.000152065 | 25925000000 | 5.04504 | -7.65869e-05 | 0 | 252.266 | -3.56093e-06 | 0
0 | 0.00160035 | 79.1266 | 10 | 0.0912933 | 929.887 | 50561.3 | 3.44204 | 0.0344204 | 0.000145298 | 25903900000 | 5.05613 | -7.4894e-05 | 0 | 253.315 | -3.48214e-06 | 0
0 | 0.00159332 | 80.1751 | 10 | 0.0902797 | 929.906 | 50713.2 | 3.42685 | 0.0342685 | 0.000143685 | 1202200000 | 5.07132 | -0.000345714 | 0 | 254.363 | -1.60741e-05 | 0
0 | 0.00158612 | 81.2237 | 10 | 0.104824 | 929.93 | 50868.9 | 3.41127 | 0.0341127 | 0.000166832 | 17552300000 | 5.08689 | 9.74928e-05 | 0 | 255.412 | 4.53307e-06 | 0
0 | 0.00157878 | 82.2723 | 10 | 0.082212 | 929.91 | 51026.1 | 3.39556 | 0.0339556 | 0.000130844 | 1330460000 | 5.10261 | -0.000313601 | 0 | 256.46 | -1.4581e-05 | 0
0 | 0.00155881 | 83.3209 | 10 | 0.094103 | 929.832 | 51452.8 | 3.35289 | 0.0335289 | 0.00014977 | 465699000 | 5.14528 | -0.000567099 | 0 | 257.509 | -2.63654e-05 | 0
0 | 0.00154182 | 84.8937 | 10 | 0.094606 | 929.871 | 51819.6 | 3.31621 | 0.0331621 | 0.00015057 | 11947100000 | 5.18196 | -0.000112263 | 0 | 259.082 | -5.21952e-06 | 0
0 | 0.00153188 | 86.9909 | 10.01 | 0.0923814 | 929.871 | 52033.4 | 3.29483 | 0.0329483 | 0.00014703 | 2634640000000 | 5.20334 | -7.47036e-06 | 0 | 261.179 | -3.47324e-07 | 0
0 | 0.00153232 | 89.088 | 10 | 0.090302 | 929.879 | 52024.2 | 3.29575 | 0.0329575 | 0.00014372 | 2170910000 | 5.20242 | -0.000257299 | 0 | 263.276 | -1.19628e-05 | 0
0 | 0.0015107 | 91.1852 | 10 | 0.0981163 | 929.875 | 52489.2 | 3.24925 | 0.0324925 | 0.000156157 | 3976970000 | 5.24892 | -0.000198155 | 0 | 265.373 | -9.21296e-06 | 0
0 | 0.00150053 | 93.2823 | 10 | 0.0937974 | 929.887 | 52708.3 | 3.22734 | 0.0322734 | 0.000149283 | 852973000000 | 5.27083 | -1.32293e-05 | 0 | 267.47 | -6.15089e-07 | 0
0 | 0.00149572 | 95.3795 | 10 | 0.0943228 | 929.906 | 52812.3 | 3.21694 | 0.0321694 | 0.000150119 | 6656660000 | 5.28123 | -0.000150172 | 0 | 269.568 | -6.98232e-06 | 0
0 | 0.00148917 | 97.4766 | 10 | 0.100524 | 929.91 | 52953.5 | 3.20282 | 0.0320282 | 0.000159988 | 60409400000 | 5.29535 | -5.14626e-05 | 0 | 271.665 | -2.39278e-06 | 0
0 | 0.00148259 | 99.5738 | 10 | 0.088968 | 929.891 | 53094.3 | 3.18874 | 0.0318874 | 0.000141597 | 9588880000 | 5.30943 | -0.000121519 | 0 | 273.762 | -5.64995e-06 | 0
0 | 0.00147917 | 101.671 | 10 | 0.0954966 | 929.871 | 53167.2 | 3.18145 | 0.0318145 | 0.000151988 | 59787700000 | 5.31672 | 5.04195e-05 | 0 | 275.859 | 2.34418e-06 | 0
0 | 0.00146953 | 103.768 | 10 | 0.0858341 | 929.875 | 53374.5 | 3.16071 | 0.0316071 | 0.000136609 | 2331800000 | 5.33745 | -0.000242044 | 0 | 277.956 | -1.12535e-05 | 0
0 | 0.00146332 | 105.865 | 10 | 0.0908945 | 929.902 | 53509.2 | 3.14725 | 0.0314725 | 0.000144663 | 55288600000 | 5.35092 | -5.11518e-05 | 0 | 280.053 | -2.37831e-06 | 0
0 | 0.00146217 | 107.962 | 10 | 0.1028 | 929.887 | 53533.4 | 3.14483 | 0.0314483 | 0.000163612 | 73435700000 | 5.35334 | -4.72013e-05 | 0 | 282.151 | -2.19459e-06 | 0
0 | 0.00145594 | 110.06 | 10 | 0.0852527 | 929.883 | 53667.2 | 3.13145 | 0.0313145 | 0.000135684 | 100059000000 | 5.36672 | -3.68244e-05 | 0 | 284.248 | -1.71212e-06 | 0
0 | 0.00144611 | 112.157 | 10.01 | 0.0946619 | 929.895 | 53879.1 | 3.11026 | 0.0311026 | 0.000150659 | 3616590000 | 5.38791 | -0.000204102 | 0 | 286.345 | -9.48969e-06 | 0
0 | 0.00143969 | 114.254 | 10 | 0.0871979 | 929.895 | 54017.1 | 3.09646 | 0.0309646 | 0.00013878 | 7282370000000 | 5.40171 | 4.36543e-06 | 0 | 288.442 | 2.02969e-07 | 0
0 | 0.00143439 | 116.351 | 10 | 0.0955414 | 929.879 | 54130.7 | 3.0851 | 0.030851 | 0.000152059 | 14072700000 | 5.41307 | -0.000103948 | 0 | 290.539 | -4.83297e-06 | 0
0 | 0.00143019 | 118.448 | 10 | 0.0990367 | 929.895 | 54221.5 | 3.07602 | 0.0307602 | 0.000157622 | 13150000000 | 5.42215 | -0.000109483 | 0 | 292.636 | -5.09036e-06 | 0

## AVGred_C
Red2, 1Pa, AVG creep (n=3)
Torque | Displacement | Step time | Temperature | Axial force | Gap | Compliance | Strain |  | Normal stress | Normal stress coefficient | Shear rate | Stress | Time | Velocity | Viscosity
µN.m | rad | s | °C | N | µm | 1/MPa | % |  | MPa | Pa.s² | 1/s | MPa | s | rad/s | Pa.s | 0.0002439394
12.5664 | 0 | 0 | 10 | 0.0972456 | 641.6313 | 0 | 0 | 0 | 0.000154771 | 49236220 | 0.003560283 | 1e-06 | 44.7102 | 7.56876e-05 | 35.2383
12.5664 | 2.70152e-07 | 0.000544 | 10 | 0.0951215 | 641.6313 | 10.4191 | 0.00104191 | 1.04191e-05 | 0.0001513907 | 39656041.7 | 0.00546688 | 1e-06 | 44.71073 | 0.0001241766 | -125.6471
12.5664 | 8.155776e-07 | 0.001568 | 10 | 0.0928099 | 641.6313 | 26.6722 | 0.00266722 | 2.66722e-05 | 0.0001477117 | 30760585173.7 | 0.008361364 | 1e-06 | 44.71177 | 0.0002048329 | -8334.436
12.5664 | 1.397207e-06 | 0.002592 | 10 | 0.09144483 | 641.6313 | 37.1726 | 0.00371726 | 3.71726e-05 | 0.0001455387 | 4272075.7 | 0.01020681 | 1e-06 | 44.7128 | 0.0002790063 | 142.7723
12.5664 | 2.043697e-06 | 0.003616 | 10 | 0.09081753 | 641.6313 | 48.332 | 0.0048332 | 4.8332e-05 | 0.0001445407 | 1799433 | 0.01096696 | 1e-06 | 44.7138 | 0.0003426383 | 104.3744
12.5664 | 3.119063e-06 | 0.00464 | 10 | 0.09040637 | 641.6313 | 77.93567 | 0.007793567 | 7.793567e-05 | 0.000143886 | 19989841.7 | 0.0122536 | 1e-06 | 44.7148 | 0.0004220621 | -172.2526
12.5664 | 4.868957e-06 | 0.005664 | 10 | 0.0902486 | 641.6313 | 136.3761 | 0.01363761 | 0.0001363761 | 0.000143635 | 2635215.3 | 0.01601461 | 1e-06 | 44.71587 | 0.0005566077 | -47.6568
12.5664 | 7.228017e-06 | 0.006688 | 10 | 0.09096903 | 641.6313 | 221.3608 | 0.02213608 | 0.0002213608 | 0.000144782 | 4091674.8 | 0.02321932 | 1e-06 | 44.7169 | 0.0007652518 | 116.2562
12.5664 | 1.011984e-05 | 0.007712 | 10 | 0.09215403 | 641.6313 | 329.3073 | 0.03293073 | 0.0003293073 | 0.0001466677 | 165853.8 | 0.03377453 | 1e-06 | 44.7179 | 0.001044393 | 32.4354
12.5664 | 1.325743e-05 | 0.008736 | 10 | 0.0931068 | 641.6313 | 445.7053 | 0.04457053 | 0.0004457053 | 0.0001481843 | 90883.13 | 0.0461702 | 1e-06 | 44.7189 | 0.001361437 | 23.55187
12.5664 | 1.671383e-05 | 0.00976 | 10 | 0.0931093 | 641.6313 | 572.7917 | 0.05727917 | 0.0005727917 | 0.000148188 | 70000.93 | 0.05906493 | 1e-06 | 44.71997 | 0.001692 | 19.89357
12.5664 | 2.071637e-05 | 0.010784 | 10 | 0.09249807 | 641.6313 | 716.822 | 0.0716822 | 0.000716822 | 0.0001472157 | 55512.57 | 0.0724699 | 1e-06 | 44.721 | 0.002041487 | 17.34821
12.5664 | 2.47939e-05 | 0.011808 | 10 | 0.09161873 | 641.6313 | 852.268 | 0.0852268 | 0.000852268 | 0.0001458157 | 40398.65 | 0.0850722 | 1e-06 | 44.722 | 0.002394747 | 14.86444
12.5664 | 2.881633e-05 | 0.012832 | 10 | 0.09119883 | 641.6313 | 975.7673 | 0.09757673 | 0.0009757673 | 0.0001451473 | 27468.31 | 0.0949079 | 1e-06 | 44.723 | 0.00271267 | 12.57108
12.5664 | 3.324553e-05 | 0.013856 | 10 | 0.09103243 | 641.6313 | 1111.476 | 0.1111476 | 0.001111476 | 0.0001448827 | 19179.9 | 0.1023855 | 1e-06 | 44.72407 | 0.002994673 | 10.84023
12.5664 | 3.83632e-05 | 0.01488 | 10 | 0.09090943 | 641.6313 | 1273.571 | 0.1273571 | 0.001273571 | 0.0001446867 | 14248.65 | 0.1104218 | 1e-06 | 44.7251 | 0.003298687 | 9.583333
12.5664 | 4.407833e-05 | 0.015904 | 10 | 0.0911616 | 641.6313 | 1460.087 | 0.1460087 | 0.001460087 | 0.0001450883 | 11451.62 | 0.1201166 | 1e-06 | 44.7261 | 0.00363784 | 8.67902
12.5664 | 5.0734e-05 | 0.016928 | 10 | 0.0928484 | 641.6313 | 1685.777 | 0.1685777 | 0.001685777 | 0.0001477727 | 9649.377 | 0.1327577 | 1e-06 | 44.7271 | 0.00403504 | 7.87351
12.5664 | 5.815863e-05 | 0.017952 | 10 | 0.09470667 | 641.6313 | 1939.933 | 0.1939933 | 0.001939933 | 0.00015073 | 8013.023 | 0.148982 | 1e-06 | 44.72817 | 0.004508467 | 7.058207
12.5664 | 6.58118e-05 | 0.018976 | 10 | 0.09591643 | 641.6313 | 2203.64 | 0.220364 | 0.00220364 | 0.0001526557 | 6632.473 | 0.1667607 | 1e-06 | 44.7292 | 0.00501046 | 6.341457
12.5664 | 7.382923e-05 | 0.02 | 10 | 0.09617343 | 641.6313 | 2482.003 | 0.2482003 | 0.002482003 | 0.000153065 | 5588.937 | 0.1847143 | 1e-06 | 44.7302 | 0.00550444 | 5.775677
12.5664 | 8.184857e-05 | 0.021024 | 10 | 0.09508553 | 641.6313 | 2757.583 | 0.2757583 | 0.002757583 | 0.000151333 | 4793.567 | 0.2017267 | 1e-06 | 44.7312 | 0.00596895 | 5.346057
12.5664 | 8.944497e-05 | 0.022048 | 10 | 0.09357383 | 641.6313 | 3011.523 | 0.3011523 | 0.003011523 | 0.0001489273 | 4203.083 | 0.215113 | 1e-06 | 44.73227 | 0.006345593 | 5.040787
12.5664 | 9.6788e-05 | 0.023072 | 10 | 0.09194787 | 641.6313 | 3249.287 | 0.3249287 | 0.003249287 | 0.0001463393 | 3739.09 | 0.2236017 | 1e-06 | 44.73327 | 0.006609977 | 4.827213
12.5664 | 0.0001043636 | 0.024096 | 10 | 0.09055667 | 641.6313 | 3490.143 | 0.3490143 | 0.003490143 | 0.0001441253 | 3361.22 | 0.2285493 | 1e-06 | 44.7343 | 0.00680073 | 4.663917
12.5664 | 0.0001122139 | 0.02512 | 10 | 0.0893394 | 641.6313 | 3741.587 | 0.3741587 | 0.003741587 | 0.000142188 | 3064.033 | 0.2320857 | 1e-06 | 44.7353 | 0.00696437 | 4.532437
12.5664 | 0.0001205273 | 0.026144 | 10 | 0.08870463 | 641.6313 | 4013.64 | 0.401364 | 0.00401364 | 0.000141178 | 2866.137 | 0.236096 | 1e-06 | 44.73633 | 0.007132063 | 4.422237
12.5664 | 0.000129477 | 0.027168 | 10 | 0.08904997 | 641.6313 | 4310.707 | 0.4310707 | 0.004310707 | 0.0001417273 | 2724.493 | 0.242274 | 1e-06 | 44.73737 | 0.007342457 | 4.302257
12.5664 | 0.00013891 | 0.028192 | 10 | 0.09057407 | 641.6313 | 4626.1 | 0.4626103 | 0.004626103 | 0.0001441533 | 2603.133 | 0.250863 | 1e-06 | 44.7384 | 0.007604983 | 4.158663
12.5664 | 0.0001488737 | 0.029216 | 10 | 0.09228447 | 641.6313 | 4962.8 | 0.49628 | 0.0049628 | 0.000146875 | 2468.757 | 0.2615987 | 1e-06 | 44.7394 | 0.007913503 | 3.996083
12.5664 | 0.0001589157 | 0.03024 | 10 | 0.09337753 | 641.6313 | 5304.197 | 0.5304197 | 0.005304197 | 0.000148615 | 2330.387 | 0.273613 | 1e-06 | 44.7404 | 0.008243477 | 3.837473
12.5664 | 0.000168647 | 0.031264 | 10 | 0.09418743 | 641.6313 | 5630.547 | 0.5630547 | 0.005630547 | 0.0001499037 | 2229.887 | 0.2843013 | 1e-06 | 44.74147 | 0.008534057 | 3.711983
12.5664 | 0.0001780863 | 0.032288 | 10 | 0.09493037 | 641.6313 | 5939.517 | 0.593952 | 0.00593952 | 0.0001510863 | 2157.497 | 0.2917077 | 1e-06 | 44.7425 | 0.008748757 | 3.624327
12.5664 | 0.0001873493 | 0.033312 | 10 | 0.09534153 | 641.6313 | 6236.343 | 0.6236343 | 0.006236343 | 0.0001517407 | 2091.953 | 0.2954747 | 1e-06 | 44.7435 | 0.008884617 | 3.56987
12.5664 | 0.000196928 | 0.034336 | 10 | 0.0952856 | 641.6313 | 6539.087 | 0.6539087 | 0.006539087 | 0.0001516517 | 2023.15 | 0.2968573 | 1e-06 | 44.7445 | 0.008977583 | 3.539783
12.5664 | 0.000207052 | 0.03536 | 10 | 0.0949836 | 641.6313 | 6860.443 | 0.6860443 | 0.006860443 | 0.000151171 | 1956.77 | 0.2983527 | 1e-06 | 44.74557 | 0.009086993 | 3.515233
12.5664 | 0.0002180747 | 0.036384 | 10 | 0.0943775 | 641.6313 | 7215.923 | 0.7215923 | 0.007215923 | 0.0001502063 | 1881.21 | 0.3024263 | 1e-06 | 44.7466 | 0.00926527 | 3.46986
12.5664 | 0.0002296643 | 0.037408 | 10 | 0.09373157 | 641.6313 | 7592.65 | 0.7592653 | 0.007592653 | 0.0001491783 | 1786.716 | 0.3099227 | 1e-06 | 44.7476 | 0.00952742 | 3.391923
12.5664 | 0.000241684 | 0.038432 | 10 | 0.09372287 | 641.6313 | 7985.893 | 0.7985893 | 0.007985893 | 0.0001491643 | 1684.926 | 0.3199173 | 1e-06 | 44.7486 | 0.009846677 | 3.28692
12.5664 | 0.0002540797 | 0.039456 | 10 | 0.09336387 | 641.6313 | 8393.453 | 0.8393453 | 0.008393453 | 0.0001485933 | 1556.96 | 0.3318057 | 1e-06 | 44.74967 | 0.01020655 | 3.16383
12.5664 | 0.000265893 | 0.04048 | 10 | 0.0921677 | 641.6313 | 8780.373 | 0.8780373 | 0.008780373 | 0.0001466893 | 1434.624 | 0.342996 | 1e-06 | 44.7507 | 0.010536 | 3.056
12.5664 | 0.0002815743 | 0.042016 | 10 | 0.08993063 | 641.6313 | 9282.413 | 0.9282413 | 0.009282413 | 0.000143129 | 1357.133 | 0.349218 | 1e-06 | 44.7522 | 0.01073263 | 3.00192
12.5664 | 0.0003013037 | 0.044064 | 10 | 0.09015917 | 641.6313 | 9894.87 | 0.989487 | 0.00989487 | 0.0001434927 | 1444.783 | 0.340886 | 1e-06 | 44.75427 | 0.01056815 | 3.092297
12.5664 | 0.0003227437 | 0.046112 | 10 | 0.09251923 | 641.6313 | 10566.35 | 1.056635 | 0.01056635 | 0.000147249 | 1626.199 | 0.3312627 | 1e-06 | 44.7563 | 0.01038819 | 3.234933
12.5664 | 0.0003467847 | 0.04816 | 10 | 0.09563197 | 641.6313 | 11332.91 | 1.133291 | 0.01133291 | 0.000152203 | 1650.148 | 0.3368073 | 1e-06 | 44.75837 | 0.01060584 | 3.213283
12.5664 | 0.0003712877 | 0.050208 | 10 | 0.09522197 | 641.6313 | 12112.59 | 1.211259 | 0.01211259 | 0.0001515507 | 1501.718 | 0.3507643 | 1e-06 | 44.7604 | 0.01103924 | 3.081167
12.5664 | 0.000393348 | 0.052256 | 10 | 0.0941005 | 641.6313 | 12790.4 | 1.27904 | 0.0127904 | 0.0001497657 | 1562.375 | 0.3538927 | 1e-06 | 44.76247 | 0.0111915 | 3.111247
12.5664 | 0.0004137383 | 0.054304 | 10 | 0.09251427 | 641.617 | 13391.63 | 1.339163 | 0.01339163 | 0.0001472413 | 2111.626 | 0.3405773 | 1e-06 | 44.7645 | 0.01094021 | 3.472683
12.5664 | 0.0004362323 | 0.056352 | 10 | 0.09315897 | 641.617 | 14069.7 | 1.40697 | 0.0140697 | 0.000148267 | 3254.773 | 0.3300597 | 1e-06 | 44.76657 | 0.01076387 | 4.01308
12.5664 | 0.0004609317 | 0.0584 | 10 | 0.0949054 | 641.617 | 14834.43 | 1.483443 | 0.01483443 | 0.0001510467 | 3329.794 | 0.3360313 | 1e-06 | 44.7686 | 0.01099039 | 4.003567
12.5664 | 0.0004855053 | 0.060448 | 10 | 0.09418743 | 641.617 | 15593.73 | 1.559373 | 0.01559373 | 0.000149904 | 2573.758 | 0.348371 | 1e-06 | 44.77067 | 0.01135658 | 3.656277
12.5664 | 0.000506662 | 0.062496 | 10 | 0.09269563 | 641.617 | 16220 | 1.622 | 0.01622 | 0.0001475297 | 2593.313 | 0.3470227 | 1e-06 | 44.7727 | 0.01134825 | 3.700437
12.5664 | 0.000525021 | 0.064544 | 10 | 0.0906784 | 641.617 | 16734.67 | 1.673467 | 0.01673467 | 0.000144319 | 5041.128 | 0.3242887 | 1e-06 | 44.77473 | 0.01078971 | 4.817547
12.5664 | 0.0005441027 | 0.066592 | 10 | 0.09323597 | 641.617 | 17276.37 | 1.727637 | 0.01727637 | 0.0001483897 | 25153.44 | 0.3003521 | 1e-06 | 44.7768 | 0.01019595 | 9.025867
12.5664 | 0.000566193 | 0.06864 | 10 | 0.09682943 | 641.616 | 17929.03 | 1.792903 | 0.01792903 | 0.0001541087 | 84373.17 | 0.2944596 | 1e-06 | 44.7788 | 0.01007195 | 15.2811
12.5664 | 0.0005893853 | 0.070688 | 10 | 0.0984579 | 641.616 | 18619.87 | 1.861987 | 0.01861987 | 0.0001567003 | 48471.76 | 0.3042546 | 1e-06 | 44.7809 | 0.01036804 | 11.96459
12.5664 | 0.0006094877 | 0.072736 | 10 | 0.09721827 | 641.616 | 19188.27 | 1.918827 | 0.01918827 | 0.0001547277 | 83276.929 | 0.3067991 | 1e-06 | 44.7829 | 0.01047836 | 15.37781
12.5664 | 0.000626582 | 0.074784 | 10 | 0.09408183 | 641.616 | 19644.63 | 1.964463 | 0.01964463 | 0.000149736 | 130777.2 | 0.2879482 | 1e-06 | 44.785 | 0.010017388 | -15.8884
12.5664 | 0.000644158 | 0.076832 | 10 | 0.09130197 | 641.616 | 20119.53 | 2.011953 | 0.02011953 | 0.0001453117 | 16824.635 | 0.266373 | 1e-06 | 44.787 | 0.009468777 | -4.41036
12.5664 | 0.000664379 | 0.07888 | 10 | 0.0891071 | 641.616 | 20694.4 | 2.06944 | 0.0206944 | 0.0001418183 | 17480.59 | 0.2607938 | 1e-06 | 44.7891 | 0.00933254 | -4.40343
12.5664 | 0.0006843333 | 0.080928 | 10 | 0.08977537 | 641.616 | 21261.17 | 2.126117 | 0.02126117 | 0.000142882 | 31291.839 | 0.2658933 | 1e-06 | 44.7911 | 0.009469291 | -6.620573
12.5664 | 0.000700564 | 0.082976 | 10 | 0.09245343 | 641.616 | 21684.27 | 2.168427 | 0.02168427 | 0.000147144 | 14083.5 | 0.258155 | 1e-06 | 44.7932 | 0.009268793 | -4.080337
12.5664 | 0.000714793 | 0.085024 | 10 | 0.0951626 | 641.616 | 22034.67 | 2.203467 | 0.02203467 | 0.0001514557 | 5083.113 | 0.2348379 | 1e-06 | 44.7952 | 0.008651917 | -1.677217
12.5664 | 0.0007302007 | 0.087072 | 10 | 0.0955637 | 641.616 | 22433 | 2.2433 | 0.022433 | 0.0001520943 | 3658.847 | 0.214747 | 1e-06 | 44.79727 | 0.008106867 | -0.9436267
12.5664 | 0.0007481683 | 0.08912 | 10 | 0.09453893 | 641.616 | 22921.3 | 2.29213 | 0.0229213 | 0.0001504633 | 4419.757 | 0.2133213 | 1e-06 | 44.7993 | 0.008067353 | -1.143413
12.5664 | 0.0007655123 | 0.091168 | 10 | 0.09229937 | 641.616 | 23375.37 | 2.337537 | 0.02337537 | 0.000146899 | 5108.134 | 0.2181803 | 1e-06 | 44.80137 | 0.008228053 | -1.39665
12.5664 | 0.000780691 | 0.093216 | 10 | 0.09087713 | 641.616 | 23740.83 | 2.374083 | 0.02374083 | 0.0001446353 | 3562.017 | 0.2122407 | 1e-06 | 44.8034 | 0.008140067 | -0.8433133
12.5664 | 0.000793989 | 0.095264 | 10 | 0.0914274 | 641.616 | 24050.5 | 2.40505 | 0.0240505 | 0.0001455113 | 2636.88 | 0.1966843 | 1e-06 | 44.80547 | 0.007758247 | -0.3418067
12.5664 | 0.0008078993 | 0.097312 | 10 | 0.09386447 | 641.616 | 24399.96 | 2.439996 | 0.02439996 | 0.00014939 | 2795.99 | 0.1827297 | 1e-06 | 44.8075 | 0.007338813 | -0.2392867
12.5664 | 0.0008230813 | 0.09936 | 10 | 0.09343843 | 641.616 | 24801.5 | 2.48015 | 0.0248015 | 0.0001487117 | 4336.3 | 0.1817707 | 1e-06 | 44.80957 | 0.00722686 | -0.7824867
12.5664 | 0.0008367317 | 0.101408 | 10 | 0.09092183 | 641.616 | 25128.76 | 2.512876 | 0.02512876 | 0.0001447067 | 5886.697 | 0.1801523 | 1e-06 | 44.8116 | 0.00714422 | -1.28809
12.5664 | 0.000848507 | 0.103456 | 10 | 0.09065357 | 641.616 | 25376.47 | 2.537647 | 0.02537647 | 0.0001442797 | 4239.353 | 0.1668467 | 1e-06 | 44.81367 | 0.00682601 | -0.5469867
12.5664 | 0.0008591317 | 0.105504 | 10 | 0.09250803 | 641.616 | 25592.24 | 2.559224 | 0.02559224 | 0.000147231 | 2998.887 | 0.1476023 | 1e-06 | 44.8157 | 0.006338087 | 0.22062
12.5664 | 0.0008719257 | 0.107552 | 10 | 0.0968257 | 641.616 | 25900.63 | 2.590063 | 0.02590063 | 0.000154103 | 3052.113 | 0.1386577 | 1e-06 | 44.81777 | 0.006074203 | 0.4097633
12.5664 | 0.0008864013 | 0.1096 | 10 | 0.09609657 | 641.616 | 26282.2 | 2.62822 | 0.0262822 | 0.0001529423 | 4337.347 | 0.147411 | 1e-06 | 44.8198 | 0.006234463 | -0.1400067
12.5664 | 0.0008988867 | 0.111648 | 10 | 0.093031 | 641.616 | 26582.07 | 2.658207 | 0.02658207 | 0.000148063 | 7575.817 | 0.1542728 | 1e-06 | 44.82187 | 0.006359647 | -1.198963
12.5664 | 0.0009090483 | 0.113696 | 10 | 0.088999 | 641.616 | 26788.68 | 2.678868 | 0.02678868 | 0.0001416463 | 8730.733 | 0.1451598 | 1e-06 | 44.8239 | 0.00610377 | -1.172753
12.5664 | 0.0009182137 | 0.115744 | 10 | 0.08730477 | 641.616 | 26964.61 | 2.696461 | 0.02696461 | 0.0001389497 | 6855.36 | 0.1273923 | 1e-06 | 44.82593 | 0.00562493 | -0.03472333
12.5664 | 0.0009288437 | 0.117792 | 10 | 0.09006477 | 641.616 | 27210.04 | 2.721004 | 0.02721004 | 0.0001433427 | 7303.023 | 0.1171197 | 1e-06 | 44.828 | 0.00530955 | 0.41231
12.5664 | 0.000940128 | 0.11984 | 10 | 0.09235773 | 641.616 | 27498.35 | 2.749835 | 0.02749835 | 0.0001469917 | 13556.02 | 0.1207177 | 1e-06 | 44.83 | 0.005296833 | -0.8750367
12.5664 | 0.0009492417 | 0.121888 | 10 | 0.09522713 | 641.616 | 27703.03 | 2.770303 | 0.02770303 | 0.0001515587 | 46207.99 | 0.1203237 | 1e-06 | 44.8321 | 0.005173769 | -5.240503
12.5664 | 0.000961075 | 0.12496 | 10 | 0.0957152 | 641.6147 | 27922.54 | 2.792254 | 0.02792254 | 0.0001523357 | 44023.67 | 0.1019405 | 1e-06 | 44.83517 | 0.004638151 | -1.23161
12.5664 | 0.0009802363 | 0.129056 | 10 | 0.0912584 | 641.6147 | 28365.03 | 2.836503 | 0.02836503 | 0.0001452423 | 90485.71 | 0.09826087 | 1e-06 | 44.83927 | 0.004494772 | -2.318237
12.5664 | 0.0009959533 | 0.133152 | 10 | 0.09094917 | 641.6147 | 28709.41 | 2.870941 | 0.02870941 | 0.00014475 | 6386741.5 | 0.09730386 | 1e-06 | 44.84337 | 0.004320947 | -109.30288
12.5664 | 0.001008576 | 0.137248 | 10 | 0.0942395 | 641.6147 | 28954.85 | 2.895485 | 0.02895485 | 0.000149987 | 59594.41 | 0.07429457 | 1e-06 | 44.84747 | 0.003579338 | 4.987037
12.5664 | 0.001021719 | 0.141344 | 10 | 0.09276397 | 641.6147 | 29247.13 | 2.924713 | 0.02924713 | 0.0001476387 | 16521.77 | 0.0732761 | 1e-06 | 44.85153 | 0.00338675 | 1.63015
12.5664 | 0.001030304 | 0.14544 | 10 | 0.09564947 | 641.6147 | 29361.89 | 2.936189 | 0.02936189 | 0.0001522307 | 21373.46 | 0.0494807 | 1e-06 | 44.8556 | 0.002694183 | 4.712377
12.5664 | 0.00104272 | 0.149536 | 10 | 0.09347567 | 641.6147 | 29662.52 | 2.966252 | 0.02966252 | 0.000148771 | 10409.45 | 0.05702107 | 1e-06 | 44.8597 | 0.00275915 | 2.382417
12.5664 | 0.001047042 | 0.153632 | 10 | 0.0884264 | 641.6147 | 29671.97 | 2.967197 | 0.02967197 | 0.000140735 | 6529.327 | 0.038297 | 1e-06 | 44.8638 | 0.002107503 | 2.853537
12.5664 | 0.001051224 | 0.157728 | 10 | 0.09488683 | 641.6147 | 29702.69 | 2.970269 | 0.02970269 | 0.0001510173 | 10233.98 | 0.01246277 | 1e-06 | 44.8679 | 0.00129047 | 4.463813
12.5664 | 0.001055863 | 0.161824 | 10 | 0.09696127 | 641.6147 | 29768.17 | 2.976817 | 0.02976817 | 0.0001543183 | 8071.43 | 0.01706667 | 1e-06 | 44.872 | 0.001258767 | 3.72942
12.5664 | 0.001055607 | 0.16592 | 10 | 0.09023497 | 641.6147 | 29641.63 | 2.964163 | 0.02964163 | 0.0001436133 | 11646.37 | -0.007248233 | 1e-06 | 44.8761 | 0.0005773767 | 5.33573
12.5664 | 0.001056724 | 0.170016 | 10 | 0.0903008 | 641.6147 | 29609.57 | 2.960957 | 0.02960957 | 0.000143718 | 11726.92 | -0.01159263 | 1e-06 | 44.8802 | 0.0003340567 | 5.551653
12.5664 | 0.001052615 | 0.174112 | 10 | 0.0938346 | 641.6147 | 29391.5 | 2.93915 | 0.0293915 | 0.0001493423 | 16380.51 | -0.0280079 | 1e-06 | 44.8843 | -0.0002462767 | 7.07677
12.5664 | 0.001046951 | 0.178208 | 10 | 0.09481347 | 641.6147 | 29130.27 | 2.913027 | 0.02913027 | 0.0001509 | 34687.8 | -0.0522866 | 1e-06 | 44.8884 | -0.0009881833 | 11.00399
12.5664 | 0.001043178 | 0.182304 | 10 | 0.09298753 | 641.6147 | 28944.1 | 2.89441 | 0.0289441 | 0.0001479943 | 54446.96 | -0.04950433 | 1e-06 | 44.8925 | -0.00099437 | 13.95262
12.5664 | 0.001035159 | 0.1864 | 10 | 0.0937949 | 641.6147 | 28608.23 | 2.860823 | 0.02860823 | 0.0001492797 | 268817.84 | -0.06451463 | 1e-06 | 44.8966 | -0.001429276 | 31.15301
12.5664 | 0.001027172 | 0.190496 | 10 | 0.0906933 | 641.6147 | 28323.43 | 2.832343 | 0.02832343 | 0.000144343 | 1657508.8 | -0.06938934 | 1e-06 | 44.9007 | -0.001754061 | 70.14835
12.5664 | 0.001015221 | 0.194592 | 10 | 0.0947626 | 641.6147 | 27868.43 | 2.786843 | 0.02786843 | 0.0001508193 | 548563.1 | -0.08800217 | 1e-06 | 44.9048 | -0.002319196 | -47.14899
12.5664 | 0.001005626 | 0.198688 | 10 | 0.0968221 | 641.6147 | 27537.03 | 2.753703 | 0.02753703 | 0.0001540973 | 137847.45 | -0.09249103 | 1e-06 | 44.9089 | -0.002513038 | -25.21374
12.5664 | 0.0009959513 | 0.202784 | 10 | 0.08916547 | 641.6147 | 27216.43 | 2.721643 | 0.02721643 | 0.0001419113 | 389894.36 | -0.08067253 | 1e-06 | 44.913 | -0.002355399 | -38.07162
12.5664 | 0.000983393 | 0.20688 | 10 | 0.09069827 | 641.6147 | 26767.53 | 2.676753 | 0.02676753 | 0.0001443507 | 40980.97 | -0.0952339 | 1e-06 | 44.9171 | -0.002707413 | -15.12669
12.5664 | 0.0009718227 | 0.210976 | 10 | 0.0952059 | 641.6147 | 26428.73 | 2.642873 | 0.02642873 | 0.000151525 | 48475.92 | -0.09173343 | 1e-06 | 44.9212 | -0.002819241 | -16.07214
12.5664 | 0.000958749 | 0.215072 | 10 | 0.09548423 | 641.6147 | 25997.27 | 2.59973 | 0.0259973 | 0.000151968 | 27448.59 | -0.0955659 | 1e-06 | 44.92527 | -0.002991607 | -12.55387
12.5664 | 0.0009488177 | 0.219168 | 10 | 0.09312307 | 641.6147 | 25691.87 | 2.569187 | 0.02569187 | 0.0001482097 | 20277.47 | -0.09086003 | 1e-06 | 44.92937 | -0.00282588 | -11.42241
12.5664 | 0.00093874 | 0.223264 | 10 | 0.0912498 | 641.6147 | 25420.16 | 2.542016 | 0.02542016 | 0.0001452283 | 52155.9 | -0.07326777 | 1e-06 | 44.93347 | -0.002512937 | -16.91113
12.5664 | 0.0009269957 | 0.22736 | 10 | 0.09129203 | 641.6147 | 25064.96 | 2.506496 | 0.02506496 | 0.0001452957 | 26174.4 | -0.08052123 | 1e-06 | 44.93757 | -0.00272247 | -13.07683
12.5664 | 0.0009178137 | 0.231456 | 10 | 0.0924037 | 641.6147 | 24848.29 | 2.484829 | 0.02484829 | 0.000147065 | 54130.1 | -0.06798397 | 1e-06 | 44.94167 | -0.002500364 | -17.99909
12.5664 | 0.000908221 | 0.235552 | 10 | 0.09523323 | 641.6147 | 24594.9 | 2.45949 | 0.0245949 | 0.0001515683 | 171420.2 | -0.0633916 | 1e-06 | 44.94577 | -0.002417132 | -27.17844
12.5664 | 0.000904178 | 0.239648 | 10 | 0.09139637 | 641.6147 | 24567.95 | 2.456795 | 0.02456795 | 0.0001454617 | 317702.5 | -0.03806733 | 1e-06 | 44.94987 | -0.001758766 | -2.524437
12.5664 | 0.000896366 | 0.243744 | 10 | 0.08817677 | 641.6147 | 24415.41 | 2.441541 | 0.02441541 | 0.0001403377 | 446114.1 | -0.0278682 | 1e-06 | 44.95393 | -0.001593261 | 38.23081
12.5664 | 0.000890268 | 0.24784 | 10 | 0.0969834 | 641.6147 | 24316.42 | 2.431642 | 0.02431642 | 0.000154354 | 304269.4 | -0.033042 | 1e-06 | 44.958 | -0.001729095 | -19.54797
12.5664 | 0.000887722 | 0.251936 | 10 | 0.0967523 | 641.6147 | 24376.79 | 2.437679 | 0.02437679 | 0.0001539863 | 56796.36 | -0.005336067 | 1e-06 | 44.9621 | -0.001074938 | 11.70605
12.5664 | 0.0008826223 | 0.256032 | 10 | 0.09183857 | 641.6303 | 24301.92 | 2.430192 | 0.02430192 | 0.0001461657 | 1922964.2 | -0.01002267 | 1e-06 | 44.9662 | -0.001143989 | 64.36701
12.5664 | 0.0008839847 | 0.260128 | 10 | 0.0941576 | 641.6303 | 24493.03 | 2.449303 | 0.02449303 | 0.0001498563 | 47763.17 | 0.0144195 | 1e-06 | 44.9703 | -0.0004658057 | 9.3477
12.5664 | 0.000880159 | 0.264224 | 10 | 0.09360987 | 641.6303 | 24497.4 | 2.44974 | 0.0244974 | 0.0001489843 | 22323.74 | 0.018084 | 1e-06 | 44.9744 | -0.0004494767 | 6.16234
12.5664 | 0.0008784833 | 0.26832 | 10 | 0.09423957 | 641.6303 | 24559.47 | 2.455947 | 0.02455947 | 0.000149987 | 122284.25 | 0.008224567 | 1e-06 | 44.9785 | -0.0006555343 | 15.7417
12.5664 | 0.00088137 | 0.272416 | 10 | 0.09514017 | 641.6303 | 24799.6 | 2.47996 | 0.0247996 | 0.0001514203 | 35632.13 | 0.03624717 | 1e-06 | 44.9826 | 0.000104453 | 7.16909
12.5664 | 0.0008810283 | 0.276512 | 10 | 0.0918597 | 641.6303 | 24904.83 | 2.490483 | 0.02490483 | 0.000146199 | 68958.03 | 0.03382797 | 1e-06 | 44.9867 | 8.763267e-05 | 10.69093
12.5664 | 0.0008847793 | 0.280608 | 10 | 0.08916177 | 641.6303 | 25173.83 | 2.517383 | 0.02517383 | 0.000141905 | 16689.38 | 0.04783817 | 1e-06 | 44.9908 | 0.0004574533 | 3.67809
12.5664 | 0.00088391 | 0.284704 | 10 | 0.0961487 | 641.6303 | 25251.23 | 2.525123 | 0.02525123 | 0.0001530253 | 67923.67 | 0.03928623 | 1e-06 | 44.9949 | 0.0002714707 | 10.59141
12.5664 | 0.0008886643 | 0.290848 | 10 | 0.08970577 | 641.6303 | 25586.27 | 2.558627 | 0.02558627 | 0.0001427713 | 47618.25 | 0.04600287 | 1e-06 | 45.00107 | 0.0005180823 | 7.651127
12.5664 | 0.000893639 | 0.29904 | 10 | 0.0935044 | 641.6303 | 25934.37 | 2.593437 | 0.02593437 | 0.000148817 | 107157.9 | 0.04339683 | 1e-06 | 45.0092 | 0.000603563 | 12.48601
12.5664 | 0.0008975797 | 0.307232 | 10 | 0.09290557 | 641.6303 | 26201.5 | 2.62015 | 0.0262015 | 0.0001478637 | 964314 | 0.03348788 | 1e-06 | 45.0174 | 0.0004810117 | -49.24013
12.5664 | 0.000904215 | 0.315424 | 10 | 0.0892723 | 641.6303 | 26526.43 | 2.652643 | 0.02652643 | 0.0001420813 | 16674887.72 | 0.03846061 | 1e-06 | 45.0256 | 0.0007589496 | -205.29374
12.5664 | 0.0009086 | 0.323616 | 10 | 0.09837843 | 641.6303 | 26736.3 | 2.67363 | 0.0267363 | 0.0001565743 | 287365.7 | 0.02765153 | 1e-06 | 45.0338 | 0.0005679883 | -32.49197
12.5664 | 0.000914811 | 0.331808 | 10 | 0.09079763 | 641.612 | 26957.33 | 2.695733 | 0.02695733 | 0.000144509 | 2752404.1 | 0.02753803 | 1e-06 | 45.042 | 0.0007420407 | 55.19193
12.5664 | 0.0009186063 | 0.34 | 10 | 0.09454763 | 641.612 | 27056.13 | 2.705613 | 0.02705613 | 0.0001504773 | 323845 | 0.01457487 | 1e-06 | 45.0502 | 0.0005083453 | 7.7028
12.5664 | 0.0009242693 | 0.348192 | 10 | 0.09254533 | 641.612 | 27164.53 | 2.716453 | 0.02716453 | 0.0001472907 | 199171.6 | 0.01291617 | 1e-06 | 45.0584 | 0.0006538157 | 10.87
12.5664 | 0.0009285753 | 0.356384 | 10 | 0.0952732 | 641.612 | 27210.37 | 2.721037 | 0.02721037 | 0.0001516317 | 649323.9 | 0.006001507 | 1e-06 | 45.0666 | 0.000533563 | -41.9702
12.5664 | 0.0009354007 | 0.364576 | 10 | 0.09252173 | 641.612 | 27322.13 | 2.732213 | 0.02732213 | 0.000147253 | 2522682.5 | 0.01204069 | 1e-06 | 45.0748 | 0.000776531 | 67.9779
12.5664 | 0.000941154 | 0.372768 | 10 | 0.09448563 | 641.612 | 27371.77 | 2.737177 | 0.02737177 | 0.0001503783 | 144375.9 | 0.007793567 | 1e-06 | 45.08297 | 0.0007348017 | 17.23713
12.5664 | 0.000945893 | 0.38096 | 10 | 0.0891543 | 641.612 | 27371.8 | 2.73718 | 0.0273718 | 0.0001418933 | 167923.2 | 0.001518833 | 1e-06 | 45.09117 | 0.000606935 | 19.22177
12.5664 | 0.0009516947 | 0.389152 | 10 | 0.0925714 | 641.612 | 27389.6 | 2.73896 | 0.0273896 | 0.000147332 | 78542.8 | 0.002247033 | 1e-06 | 45.09937 | 0.0006960693 | 13.51116
12.5664 | 0.0009550647 | 0.397344 | 10 | 0.09547813 | 641.612 | 27322.63 | 2.732263 | 0.02732263 | 0.000151958 | 4782711.4 | -0.00734984 | 1e-06 | 45.10753 | 0.0004390026 | 105.3701
12.5664 | 0.0009608903 | 0.405536 | 10 | 0.0895853 | 641.612 | 27355.73 | 2.735573 | 0.02735573 | 0.0001425793 | 104656.4 | 0.002083867 | 1e-06 | 45.1157 | 0.000668963 | 14.92958
12.5664 | 0.0009637707 | 0.413728 | 10 | 0.099161 | 641.612 | 27299.07 | 2.729907 | 0.02729907 | 0.0001578193 | 552621.7 | -0.005699273 | 1e-06 | 45.1239 | 0.0003945163 | 35.70047
12.5664 | 0.000968642 | 0.42192 | 10 | 0.0908113 | 641.612 | 27308.3 | 2.73083 | 0.0273083 | 0.0001445307 | 1660755.7 | 0.00033893 | 1e-06 | 45.1321 | 0.0005660193 | 62.19213
12.5664 | 0.0009715643 | 0.430112 | 10 | 0.09422467 | 641.612 | 27272.97 | 2.727297 | 0.02727297 | 0.0001499633 | 50408301.8 | -0.003196004 | 1e-06 | 45.1403 | 0.0003973498 | 338.2714
12.5664 | 0.0009767537 | 0.438304 | 10 | 0.09369433 | 641.612 | 27325.1 | 2.73251 | 0.0273251 | 0.000149119 | 250985.8 | 0.004467 | 1e-06 | 45.1485 | 0.000586934 | -25.38137
12.5664 | 0.0009806943 | 0.446496 | 10 | 0.09549047 | 641.612 | 27372.53 | 2.737253 | 0.02737253 | 0.0001519777 | 2006467.9 | 0.005347237 | 1e-06 | 45.1567 | 0.0004968293 | -70.94647
12.5664 | 0.0009862343 | 0.454688 | 10 | 0.09114543 | 641.6107 | 27506.13 | 2.750613 | 0.02750613 | 0.0001450623 | 3347062.7 | 0.01409205 | 1e-06 | 45.1649 | 0.0006325783 | -24.45133
12.5664 | 0.000991602 | 0.46288 | 10 | 0.09333523 | 641.6107 | 27656.5 | 2.76565 | 0.0276565 | 0.0001485477 | 31830017.3 | 0.01833438 | 1e-06 | 45.1731 | 0.0006645496 | -256.3428
12.5664 | 0.0009960223 | 0.471072 | 10 | 0.09062 | 641.6117 | 27797.97 | 2.779797 | 0.02779797 | 0.000144226 | 1392425.1 | 0.01755457 | 1e-06 | 45.18127 | 0.0005583057 | -21.18353
12.5664 | 0.001002476 | 0.479264 | 10 | 0.08969833 | 641.6117 | 28041.83 | 2.804183 | 0.02804183 | 0.000142759 | 1475350.0 | 0.02821238 | 1e-06 | 45.18947 | 0.0007635313 | 86.73577
12.5664 | 0.001006432 | 0.487456 | 10 | 0.0993472 | 641.6117 | 28224.4 | 2.82244 | 0.0282244 | 0.000158116 | 15224036.6 | 0.02284711 | 1e-06 | 45.19767 | 0.0005178735 | -210.6031
12.5664 | 0.001012226 | 0.495648 | 10 | 0.08995797 | 641.6117 | 28487.3 | 2.84873 | 0.0284873 | 0.0001431723 | 594339.9 | 0.030322 | 1e-06 | 45.20587 | 0.0006683267 | 9.160967
12.5664 | 0.001014761 | 0.50384 | 10 | 0.09647673 | 641.6117 | 28657 | 2.8657 | 0.028657 | 0.0001535473 | 469226.6 | 0.02226677 | 1e-06 | 45.214 | 0.0003636433 | 22.2723
12.5664 | 0.001018953 | 0.512032 | 10 | 0.09066227 | 641.6117 | 28878.67 | 2.88787 | 0.0288787 | 0.0001442933 | 413025.4 | 0.02680547 | 1e-06 | 45.2222 | 0.000497362 | 19.0015
12.5664 | 0.001019867 | 0.520224 | 10 | 0.09159387 | 641.6117 | 29003.6 | 2.90036 | 0.0290036 | 0.0001457763 | 276823.8 | 0.01755213 | 1e-06 | 45.2304 | 0.0001860197 | 18.71883
12.5664 | 0.001021292 | 0.528416 | 10 | 0.0935937 | 641.6107 | 29142.23 | 2.914223 | 0.02914223 | 0.0001489587 | 9727790.9 | 0.0169342 | 1e-06 | 45.2386 | 0.0001757243 | 142.1318
12.5664 | 0.001018894 | 0.536608 | 10 | 0.09680217 | 641.6107 | 29145.67 | 2.914567 | 0.02914567 | 0.0001540657 | 4181810.1 | 0.002253927 | 1e-06 | 45.2468 | -0.0002371016 | -98.896
12.5664 | 0.001016008 | 0.5448 | 10 | 0.08989957 | 641.6107 | 29128.03 | 2.912803 | 0.02912803 | 0.0001430797 | 3555002.1 | -0.00278085 | 1e-06 | 45.255 | -0.0003727071 | -85.616
12.5664 | 0.001013772 | 0.552992 | 10 | 0.0926894 | 641.6107 | 29116.9 | 2.91169 | 0.0291169 | 0.00014752 | 887811.7 | -0.001219907 | 1e-06 | 45.2632 | -0.00028238 | 47.88923
12.5664 | 0.001009116 | 0.561184 | 10 | 0.0936918 | 641.6107 | 29010.33 | 2.901033 | 0.02901033 | 0.0001491153 | 1647445 | -0.01064727 | 1e-06 | 45.2714 | -0.000510801 | -23.66223
12.5664 | 0.00100573 | 0.569376 | 10 | 0.08987473 | 641.6107 | 28944.9 | 2.89449 | 0.0289449 | 0.00014304 | 1526904 | -0.00776995 | 1e-06 | 45.2796 | -0.0004079207 | -36.09963
12.5664 | 0.0009984107 | 0.577568 | 10 | 0.097786 | 641.6107 | 28726.77 | 2.872677 | 0.02872677 | 0.000155631 | 451646.3 | -0.0240374 | 1e-06 | 45.28777 | -0.0008257317 | -49.4777
12.5664 | 0.0009940413 | 0.58576 | 10 | 0.09012317 | 641.6107 | 28589.97 | 2.858997 | 0.02858997 | 0.0001434353 | 3102992.3 | -0.01869247 | 1e-06 | 45.29597 | -0.0005998606 | -109.3471
12.5664 | 0.000987755 | 0.593952 | 10 | 0.09419737 | 641.6107 | 28382.37 | 2.838237 | 0.02838237 | 0.0001499197 | 8573132.3 | -0.02437168 | 1e-06 | 45.30417 | -0.0007437829 | 112.0837
12.5664 | 0.000985267 | 0.602144 | 10 | 0.09286953 | 641.6107 | 28285.87 | 2.828587 | 0.02828587 | 0.0001478067 | 8445547.2 | -0.01363484 | 1e-06 | 45.31233 | -0.0003708477 | -61.82833
12.5664 | 0.000981672 | 0.610336 | 10 | 0.09339617 | 641.6107 | 28150.73 | 2.815073 | 0.02815073 | 0.0001486447 | 49974936.6 | -0.01539433 | 1e-06 | 45.3205 | -0.0004100464 | -318.7794
12.5664 | 0.0009797177 | 0.622624 | 10 | 0.09587657 | 641.6107 | 28030.7 | 2.80307 | 0.0280307 | 0.0001525923 | 13879861.5 | -0.01101421 | 1e-06 | 45.3328 | -0.0001913684 | 196.7187
12.5664 | 0.0009802997 | 0.639008 | 10 | 0.09328567 | 641.6107 | 27954.4 | 2.79544 | 0.0279544 | 0.000148469 | 1190412.3 | -0.001624657 | 1e-06 | 45.3492 | 0.0001213843 | 54.75063
12.5664 | 0.0009860293 | 0.655392 | 10 | 0.08788853 | 641.6107 | 28057.53 | 2.805753 | 0.02805753 | 0.0001398787 | 6158239.7 | 0.007992083 | 1e-06 | 45.3656 | 0.0003972574 | 72.77593
12.5664 | 0.000994718 | 0.671776 | 10 | 0.0910125 | 641.6097 | 28252.87 | 2.825287 | 0.02825287 | 0.000144851 | 1666733 | 0.01244143 | 1e-06 | 45.382 | 0.0005535617 | -10.22993
12.5664 | 0.001008436 | 0.68816 | 10 | 0.0921901 | 641.6097 | 28640.77 | 2.864077 | 0.02864077 | 0.0001467253 | 1306546.3 | 0.02567222 | 1e-06 | 45.39837 | 0.0008808297 | 71.5033
12.5664 | 0.001022645 | 0.704544 | 10 | 0.08893193 | 641.6097 | 29062.5 | 2.90625 | 0.0290625 | 0.0001415397 | 109537288.7 | 0.02500782 | 1e-06 | 45.41473 | 0.0008404554 | -470.3804
12.5664 | 0.001035416 | 0.720928 | 10 | 0.09572037 | 641.6107 | 29459 | 2.9459 | 0.029459 | 0.0001523433 | 28115551.7 | 0.02233205 | 1e-06 | 45.4311 | 0.0007168631 | -218.3623
12.5664 | 0.001045336 | 0.737312 | 10 | 0.09589677 | 641.6107 | 29796.17 | 2.979617 | 0.02979617 | 0.0001526243 | 1064904.3 | 0.0190242 | 1e-06 | 45.4475 | 0.000555473 | 76.62913
12.5664 | 0.001050589 | 0.753696 | 10 | 0.09674373 | 641.6107 | 29969 | 2.9969 | 0.029969 | 0.0001539723 | 8278576.3 | 0.00955995 | 1e-06 | 45.4639 | 0.0002881791 | 191.3494
12.5664 | 0.001051627 | 0.77008 | 10 | 0.0942272 | 641.6107 | 30016.57 | 3.001657 | 0.03001657 | 0.000149967 | 13846733.3 | 0.0013674 | 1e-06 | 45.4803 | 1.252347e-05 | 77.606
12.5664 | 0.00104869 | 0.786464 | 10 | 0.09497383 | 641.6107 | 29939.33 | 2.993933 | 0.02993933 | 0.0001511557 | 4030953.3 | -0.005556267 | 1e-06 | 45.49667 | -0.0002002868 | 16.63967
12.5664 | 0.001042663 | 0.802848 | 10 | 0.0965388 | 641.6107 | 29749.87 | 2.974987 | 0.02974987 | 0.0001536463 | 35588776.3 | -0.01079993 | 1e-06 | 45.51307 | -0.0003450951 | -331.8389
12.5664 | 0.001035885 | 0.819232 | 10 | 0.08728613 | 641.6107 | 29543.8 | 2.95438 | 0.0295438 | 0.0001389203 | 26722125.7 | -0.01254798 | 1e-06 | 45.5294 | -0.0004166514 | 208.0918
12.5664 | 0.001030085 | 0.835616 | 10 | 0.0879544 | 641.6107 | 29367.23 | 2.936723 | 0.02936723 | 0.000139984 | 4761983.3 | -0.009930303 | 1e-06 | 45.5458 | -0.0003267159 | 54.1468
12.5664 | 0.001026804 | 0.852 | 10 | 0.0952122 | 641.6107 | 29274.37 | 2.927437 | 0.02927437 | 0.000151535 | 8768596.7 | -0.004931047 | 1e-06 | 45.5622 | -0.000179319 | 48.444
12.5664 | 0.001025926 | 0.868384 | 10 | 0.0907753 | 641.5977 | 29262.63 | 2.926263 | 0.02926263 | 0.0001444733 | 613819933.3 | -0.0001823217 | 1e-06 | 45.5786 | -3.868172e-05 | -1233.617
12.5664 | 0.001028433 | 0.884768 | 10 | 0.0906461 | 641.5977 | 29350.67 | 2.935067 | 0.02935067 | 0.0001442677 | 232686177.7 | 0.005520921 | 1e-06 | 45.59497 | 0.0001603294 | 843.1384
12.5664 | 0.001034127 | 0.901152 | 10 | 0.0972753 | 641.5977 | 29541.1 | 2.95411 | 0.0295411 | 0.0001548187 | 7275367.3 | 0.0108968 | 1e-06 | 45.61137 | 0.0003361252 | -65.86747
12.5664 | 0.001040437 | 0.917536 | 10 | 0.09651517 | 641.5977 | 29744.6 | 2.97446 | 0.0297446 | 0.000153609 | 1312562.7 | 0.01312407 | 1e-06 | 45.6277 | 0.0004028777 | 88.17913
12.5664 | 0.001047294 | 0.93392 | 10 | 0.09468057 | 641.5977 | 29953.83 | 2.995383 | 0.02995383 | 0.0001506887 | 58622114.3 | 0.01298419 | 1e-06 | 45.6441 | 0.0004253213 | 392.0744
12.5664 | 0.001054459 | 0.950304 | 10 | 0.0959774 | 641.5977 | 30166.47 | 3.016647 | 0.03016647 | 0.0001527527 | 124865786 | 0.012452371 | 1e-06 | 45.6605 | 0.0004332293 | 570.7733
12.5664 | 0.001060395 | 0.966688 | 10 | 0.0949748 | 641.5977 | 30327.43 | 3.032743 | 0.03032743 | 0.0001511573 | 2195730 | 0.01067461 | 1e-06 | 45.6769 | 0.0003840067 | 113.9678
12.5664 | 0.001063735 | 0.983072 | 10 | 0.08827363 | 641.5977 | 30404.77 | 3.040477 | 0.03040477 | 0.000140492 | 96602444.3 | 0.004201751 | 1e-06 | 45.69327 | 0.0001907881 | -136.9578
12.5664 | 0.001065255 | 0.999456 | 10 | 0.08856553 | 641.5977 | 30414.2 | 3.04142 | 0.0304142 | 0.0001409563 | 40165873.3 | -0.00023708 | 1e-06 | 45.70967 | 6.696e-05 | -308.2896
12.5664 | 0.001065886 | 1.01584 | 10 | 0.09565813 | 641.5977 | 30411.4 | 3.041143 | 0.03041143 | 0.0001522443 | 2499985.3 | 0.0001672667 | 1e-06 | 45.726 | 4.288867e-05 | 72.83323
12.5664 | 0.00106536 | 1.03222 | 10 | 0.0920584 | 641.5977 | 30366.77 | 3.036677 | 0.03036677 | 0.0001465157 | 6969089 | -0.003565267 | 1e-06 | 45.7424 | -5.507007e-05 | -60.90183
12.5664 | 0.001065295 | 1.04861 | 10 | 0.08611973 | 641.5977 | 30349.33 | 3.034933 | 0.03034933 | 0.000137064 | 713367206.7 | -0.001452681 | 1e-06 | 45.7588 | -2.897158e-05 | -1008.818
12.5664 | 0.001065948 | 1.06499 | 10 | 0.0961809 | 641.612 | 30379.4 | 3.03794 | 0.0303794 | 0.0001530767 | 115955026.7 | 0.001044109 | 1e-06 | 45.7752 | 1.874367e-05 | -605.3907
12.5664 | 0.001066054 | 1.08138 | 10 | 0.099259 | 641.6053 | 30389.57 | 3.038957 | 0.03038957 | 0.000157976 | 473086566.7 | 0.0009110477 | 1e-06 | 45.7916 | 1.984277e-05 | -1315.191
12.5664 | 0.001067443 | 1.09776 | 10 | 0.0920646 | 641.6053 | 30457.83 | 3.045783 | 0.03045783 | 0.0001465257 | 4856166.7 | 0.004858183 | 1e-06 | 45.80797 | 9.4961e-05 | -14.99497
12.5664 | 0.001069851 | 1.11414 | 10 | 0.09177523 | 641.6053 | 30548.43 | 3.054843 | 0.03054843 | 0.0001460647 | 23322854.3 | 0.00532385 | 1e-06 | 45.82433 | 0.0001511403 | 27.78227
12.5664 | 0.001072456 | 1.13053 | 10 | 0.09719573 | 641.6263 | 30646.7 | 3.06467 | 0.0306467 | 0.000154692 | 106351369 | 0.007171718 | 1e-06 | 45.8407 | 0.0001889309 | 691.3152
12.5664 | 0.0010752 | 1.14691 | 10 | 0.09133797 | 641.6263 | 30756.63 | 3.075663 | 0.03075663 | 0.000145369 | 59881128 | 0.007798587 | 1e-06 | 45.8571 | 0.0002011258 | 431.4692
12.5664 | 0.001076995 | 1.1633 | 10 | 0.08882763 | 641.6263 | 30804.43 | 3.080443 | 0.03080443 | 0.0001413737 | 4441516.7 | 0.00169315 | 1e-06 | 45.8735 | 7.9706e-05 | 67.081
12.5664 | 0.001078719 | 1.17968 | 10 | 0.0888487 | 641.6263 | 30856.27 | 3.085627 | 0.03085627 | 0.0001414073 | 20747640 | 0.003203327 | 1e-06 | 45.8899 | 0.000103873 | 358.784
12.5664 | 0.001080197 | 1.19606 | 10 | 0.0952023 | 641.6263 | 30888.47 | 3.088847 | 0.03088847 | 0.000151519 | 2995263.3 | 0.002167037 | 1e-06 | 45.90627 | 9.719367e-05 | 51.25967
12.5664 | 0.001081314 | 1.21245 | 10 | 0.0879283 | 641.6263 | 30892.53 | 3.089253 | 0.03089253 | 0.0001399423 | 5874910 | -0.0007448833 | 1e-06 | 45.92267 | 3.898207e-05 | -107.6973
12.5664 | 0.001083521 | 1.22883 | 10 | 0.0955029 | 641.6263 | 30953.53 | 3.095353 | 0.03095353 | 0.0001519973 | 6076093.3 | 0.003171283 | 1e-06 | 45.939 | 0.0001172147 | 13.221
12.5664 | 0.001085919 | 1.24522 | 10 | 0.0995896 | 641.6263 | 31003.8 | 3.10038 | 0.0310038 | 0.0001585013 | 24759466.7 | 0.00283121 | 1e-06 | 45.9554 | 0.000145353 | 152.8
12.5664 | 0.00108688 | 1.2616 | 10 | 0.09386323 | 641.6263 | 31015.77 | 3.101577 | 0.03101577 | 0.000149388 | 37057306.7 | 0.0002821867 | 1e-06 | 45.9718 | 4.222267e-05 | -300.8147
12.5664 | 0.001090817 | 1.28618 | 10 | 0.09410047 | 641.633 | 31124.67 | 3.112467 | 0.03112467 | 0.0001497657 | 6750960 | 0.005306813 | 1e-06 | 45.9964 | 0.0001817503 | 206.1423
12.5664 | 0.001095792 | 1.31894 | 10 | 0.08764137 | 641.62 | 31284.5 | 3.12845 | 0.0312845 | 0.0001394857 | 10197153.3 | 0.005737953 | 1e-06 | 46.02913 | 0.000175664 | 242.3437
12.5664 | 0.001099808 | 1.35171 | 10 | 0.09310307 | 641.62 | 31419 | 3.1419 | 0.031419 | 0.000148178 | 200901583.3 | 0.00294746 | 1e-06 | 46.0619 | 8.61921e-05 | 908.1187
12.5664 | 0.001102789 | 1.38448 | 9.996667 | 0.0921901 | 641.62 | 31510.47 | 3.151047 | 0.03151047 | 0.000146725 | 160173800 | 0.001491045 | 1e-06 | 46.0947 | 5.49213e-05 | 904.4393
12.5664 | 0.001105907 | 1.41725 | 9.996667 | 0.0962915 | 641.62 | 31585.77 | 3.158577 | 0.03158577 | 0.0001532527 | 19824046.7 | 0.002276213 | 1e-06 | 46.12747 | 9.685643e-05 | -2.492667
12.5664 | 0.001108752 | 1.45002 | 9.996667 | 0.09218277 | 641.62 | 31645.27 | 3.164527 | 0.03164527 | 0.0001467133 | 2438237483.3 | 0.002739547 | 1e-06 | 46.1602 | 0.00011801388 | 2545.942
12.5664 | 0.001113858 | 1.48278 | 9.996667 | 0.08877543 | 641.621 | 31790.37 | 3.179037 | 0.03179037 | 0.0001412907 | 12141180 | 0.005334957 | 1e-06 | 46.193 | 0.0001840386 | 251.3217
12.5664 | 0.001119053 | 1.51555 | 9.996667 | 0.0937912 | 641.621 | 31944.53 | 3.194453 | 0.03194453 | 0.0001492733 | 13375273.3 | 0.004904933 | 1e-06 | 46.22577 | 0.0001614365 | 266.487
12.5664 | 0.001124086 | 1.54832 | 9.996667 | 0.08989583 | 641.6197 | 32088.73 | 3.208873 | 0.03208873 | 0.0001430737 | 135731753.3 | 0.003485292 | 1e-06 | 46.2585 | 0.0001221159 | 684.5307
12.5664 | 0.001128189 | 1.58109 | 9.996667 | 0.09869033 | 641.6197 | 32193.4 | 3.21934 | 0.0321934 | 0.00015707 | 113882940 | 0.00256297 | 1e-06 | 46.2913 | 0.0001021054 | 716.149
12.5664 | 0.001131354 | 1.61386 | 9.996667 | 0.09512887 | 641.6197 | 32277.4 | 3.22774 | 0.0322774 | 0.0001514023 | 22466800766.7 | 0.0015380122 | 1e-06 | 46.32407 | 7.862397e-05 | 6946.245
12.5664 | 0.001133619 | 1.64662 | 9.996667 | 0.09091567 | 641.6197 | 32345.3 | 3.23453 | 0.0323453 | 0.0001446967 | 19057966.7 | 0.002885287 | 1e-06 | 46.3568 | 9.058543e-05 | 357.3037
12.5664 | 0.001135227 | 1.67939 | 9.996667 | 0.0913293 | 641.6067 | 32396.37 | 3.239637 | 0.03239637 | 0.000145355 | 86797996.7 | 0.002701821 | 1e-06 | 46.3896 | 7.30126e-05 | 603.2133
12.5664 | 0.001138291 | 1.71216 | 9.996667 | 0.09282853 | 641.6057 | 32492.6 | 3.24926 | 0.0324926 | 0.0001477413 | 28809446.7 | 0.002670903 | 1e-06 | 46.42237 | 9.217113e-05 | -70.74233
12.5664 | 0.001141743 | 1.74493 | 9.996667 | 0.0984554 | 641.607 | 32604.07 | 3.260407 | 0.03260407 | 0.000156697 | 46988663.3 | 0.00246441 | 1e-06 | 46.4551 | 7.2691e-05 | 510.5877
12.5664 | 0.001144621 | 1.7777 | 9.996667 | 0.0922449 | 641.607 | 32686.83 | 3.268683 | 0.03268683 | 0.0001468117 | 130295533.3 | 0.001725765 | 1e-06 | 46.4879 | 6.328873e-05 | 791.8657
12.5664 | 0.001147185 | 1.81046 | 9.996667 | 0.09085107 | 641.607 | 32756.03 | 3.275603 | 0.03275603 | 0.0001445937 | 15520010 | 0.003247003 | 1e-06 | 46.52067 | 0.0001107377 | 322.6127
12.5664 | 0.001147997 | 1.84323 | 9.996667 | 0.09219877 | 641.607 | 32790.03 | 3.279003 | 0.03279003 | 0.000146739 | 704296666.7 | 0.0001995007 | 1e-06 | 46.5534 | 1.69263e-06 | 684.7933
12.5664 | 0.001148268 | 1.876 | 9.996667 | 0.0929602 | 641.62 | 32807.1 | 3.28071 | 0.0328071 | 0.0001479507 | 110152200 | 6.2101e-05 | 1e-06 | 46.5862 | -1.285403e-05 | 477.3533
12.5664 | 0.00114981 | 1.90877 | 9.996667 | 0.09710653 | 641.62 | 32872.23 | 3.287223 | 0.03287223 | 0.0001545497 | 7841575266.7 | 0.003117682 | 1e-06 | 46.61897 | 7.720109e-05 | -3966.092
12.5664 | 0.001151972 | 1.94154 | 9.996667 | 0.0932757 | 641.6187 | 32946.6 | 3.29466 | 0.0329466 | 0.000148453 | 21712133.3 | 0.00163343 | 1e-06 | 46.6517 | 6.002207e-05 | 47.65133
12.5664 | 0.001155161 | 1.9743 | 9.996667 | 0.0944247 | 641.6187 | 33037.37 | 3.303737 | 0.03303737 | 0.0001502813 | 17075120 | 0.003412703 | 1e-06 | 46.6845 | 0.0001215418 | 324.3443
12.5664 | 0.001158778 | 2.00707 | 9.996667 | 0.0881047 | 641.6187 | 33139.77 | 3.313977 | 0.03313977 | 0.000140223 | 20831666.7 | 0.003077393 | 1e-06 | 46.71727 | 0.0001086167 | 367.542
12.5664 | 0.001161854 | 2.03984 | 9.996667 | 0.09034427 | 641.6187 | 33220.67 | 3.322067 | 0.03322067 | 0.0001437873 | 103115466.7 | 0.002051597 | 1e-06 | 46.75 | 7.49435e-05 | 728.0473
12.5664 | 0.001165293 | 2.07261 | 9.996667 | 0.09593757 | 641.612 | 33315.5 | 3.33155 | 0.0333155 | 0.0001526893 | 3638090466.7 | 0.002440959 | 1e-06 | 46.7828 | 8.910981e-05 | 3007.41
12.5664 | 0.001167786 | 2.10538 | 9.996667 | 0.09686793 | 641.612 | 33387.7 | 3.33877 | 0.0333877 | 0.00015417 | 47381933.3 | 0.00195296 | 1e-06 | 46.8156 | 7.206847e-05 | -96.98633
12.5664 | 0.00117 | 2.13814 | 9.996667 | 0.09283847 | 641.625 | 33455.87 | 3.345587 | 0.03345587 | 0.0001477573 | 27166446.7 | 0.00357464 | 1e-06 | 46.84833 | 0.0001118865 | 373.2853
12.5664 | 0.001172127 | 2.17091 | 9.996667 | 0.08747867 | 641.625 | 33529.37 | 3.352937 | 0.03352937 | 0.000139227 | 768557033.3 | 0.001378185 | 1e-06 | 46.8811 | 3.809451e-05 | 1986.46
12.5664 | 0.001173212 | 2.20368 | 10 | 0.0932695 | 641.625 | 33560.17 | 3.356017 | 0.03356017 | 0.000148443 | 452156100 | 0.000762967 | 1e-06 | 46.9139 | 2.685238e-05 | -378.3897
12.5664 | 0.001175566 | 2.23645 | 10 | 0.09495013 | 641.625 | 33628.3 | 3.36283 | 0.0336283 | 0.0001511177 | 87294500 | 0.001691068 | 1e-06 | 46.94667 | 6.109937e-05 | 706.5107
12.5664 | 0.001178062 | 2.26922 | 10 | 0.09579477 | 641.6187 | 33701.57 | 3.370157 | 0.03370157 | 0.000152462 | 76988166.7 | 0.00266542 | 1e-06 | 46.9794 | 9.00416e-05 | 580.9217
12.5664 | 0.001180913 | 2.30198 | 10 | 0.09190313 | 641.621 | 33781.17 | 3.378117 | 0.03378117 | 0.0001462687 | 64326456.7 | 0.002629091 | 1e-06 | 47.0122 | 9.81163e-05 | -217.877
12.5664 | 0.001183752 | 2.33475 | 10 | 0.091456 | 641.608 | 33863.7 | 3.38637 | 0.0338637 | 0.0001455567 | 55694766.7 | 0.002467707 | 1e-06 | 47.04497 | 8.38812e-05 | 537.9333
12.5664 | 0.001185904 | 2.36752 | 10 | 0.09175533 | 641.608 | 33932.23 | 3.393223 | 0.03393223 | 0.000146033 | 34467366.7 | 0.002537717 | 1e-06 | 47.0777 | 7.356867e-05 | 447.8657
12.5664 | 0.001188194 | 2.40029 | 10 | 0.09362333 | 641.608 | 34000.87 | 3.400087 | 0.03400087 | 0.0001490063 | 117086666.7 | 0.001413514 | 1e-06 | 47.1105 | 4.24715e-05 | 848.4347
12.5664 | 0.001189675 | 2.43306 | 10 | 0.09600963 | 641.608 | 34046.1 | 3.40461 | 0.0340461 | 0.000152804 | 175384933.3 | 9.083267e-05 | 1e-06 | 47.14327 | 1.630487e-05 | 609.1703
12.5664 | 0.001191503 | 2.46582 | 10 | 0.09427453 | 641.6093 | 34105.33 | 3.410533 | 0.03410533 | 0.000150042 | 82477433.3 | 0.002438413 | 1e-06 | 47.176 | 8.090757e-05 | 593.803
12.5664 | 0.001193773 | 2.49859 | 10 | 0.08947477 | 641.608 | 34167.83 | 3.416783 | 0.03416783 | 0.0001424037 | 12957766.7 | 0.003348667 | 1e-06 | 47.2088 | 0.0001057319 | 300.5393
12.5664 | 0.001196326 | 2.53136 | 10 | 0.08746873 | 641.608 | 34238.5 | 3.42385 | 0.0342385 | 0.000139211 | 26488440 | 0.001614197 | 1e-06 | 47.24157 | 5.986003e-05 | 17.773
12.5664 | 0.001199693 | 2.56413 | 10 | 0.09502963 | 641.608 | 34335.67 | 3.433567 | 0.03433567 | 0.0001512443 | 100899433.3 | 0.002028781 | 1e-06 | 47.2743 | 7.441833e-05 | 700.0337
12.5664 | 0.001203266 | 2.61328 | 9.996667 | 0.0937851 | 641.608 | 34437.77 | 3.443777 | 0.03443777 | 0.0001492633 | 53238133.3 | 0.002169413 | 1e-06 | 47.3235 | 7.46263e-05 | 533.488
12.5664 | 0.001205658 | 2.67882 | 9.996667 | 0.09087463 | 641.6263 | 34507.23 | 3.450723 | 0.03450723 | 0.0001446313 | 84937000 | -3.201367e-05 | 1e-06 | 47.389 | 6.538533e-06 | 444.6543
12.5664 | 0.001208716 | 2.74435 | 9.996667 | 0.09021633 | 641.6197 | 34591.63 | 3.459163 | 0.03459163 | 0.0001435837 | 13686980 | 0.00363134 | 1e-06 | 47.45457 | 0.000109845 | 299.7783
12.5664 | 0.001215373 | 2.80989 | 9.996667 | 0.09194163 | 641.6197 | 34800.03 | 3.480003 | 0.03480003 | 0.0001463297 | 19567000 | 0.00127412 | 1e-06 | 47.5201 | 6.050203e-05 | 87.634
12.5664 | 0.001219161 | 2.87542 | 9.996667 | 0.09346573 | 641.5807 | 34908.67 | 3.490867 | 0.03490867 | 0.0001487553 | 90097553.3 | 0.002628472 | 1e-06 | 47.5856 | 7.066863e-05 | 625.5803
12.5664 | 0.001222137 | 2.94096 | 9.996667 | 0.09501583 | 641.5873 | 35008.3 | 3.50083 | 0.0350083 | 0.0001512223 | 253542500 | 0.0008864863 | 1e-06 | 47.65117 | 2.918937e-05 | -128.2127
12.5664 | 0.001225399 | 3.0065 | 10 | 0.08860403 | 641.5873 | 35117.2 | 3.51172 | 0.0351172 | 0.0001410177 | 49379733.3 | 0.00203732 | 1e-06 | 47.7167 | 6.080847e-05 | 563.007
12.5664 | 0.00122865 | 3.07203 | 10 | 0.0902474 | 641.6133 | 35212.73 | 3.521273 | 0.03521273 | 0.000143633 | 226507566.7 | 0.0013315 | 1e-06 | 47.7822 | 4.58504e-05 | 1053.712
12.5664 | 0.001233393 | 3.13757 | 10 | 0.08925243 | 641.6067 | 35357.33 | 3.535733 | 0.03535733 | 0.0001420497 | 205993233.3 | 0.001519984 | 1e-06 | 47.84777 | 5.895373e-05 | 1015.264
12.5664 | 0.001237245 | 3.2031 | 10 | 0.08795067 | 641.6067 | 35467.9 | 3.54679 | 0.0354679 | 0.0001399777 | 40292466.7 | 0.00194338 | 1e-06 | 47.9133 | 5.971793e-05 | 525.5847
12.5664 | 0.001240353 | 3.26864 | 10 | 0.09390907 | 641.6067 | 35559.6 | 3.55596 | 0.0355596 | 0.000149461 | 55703100 | 0.0009285667 | 1e-06 | 47.9788 | 3.55807e-05 | 84.98367
12.5664 | 0.00124347 | 3.33418 | 10 | 0.09374773 | 641.5927 | 35666.03 | 3.566603 | 0.03566603 | 0.000149204 | 39766133.3 | 0.00233743 | 1e-06 | 48.0444 | 6.97481e-05 | 488.807
12.5664 | 0.001247389 | 3.39971 | 10 | 0.09668177 | 641.5927 | 35770.73 | 3.577073 | 0.03577073 | 0.0001538737 | 188409066.7 | 0.001836544 | 1e-06 | 48.1099 | 6.89905e-05 | 900.1497
12.5664 | 0.001252062 | 3.46525 | 10 | 0.0921702 | 641.5927 | 35894 | 3.5894 | 0.035894 | 0.0001466937 | 933294033.3 | 0.001543671 | 1e-06 | 48.17547 | 6.069646e-05 | 1758.928
12.5664 | 0.001256228 | 3.53078 | 10 | 0.0862825 | 641.6003 | 36019.17 | 3.601917 | 0.03601917 | 0.000137323 | 311138000 | 0.001746316 | 1e-06 | 48.241 | 5.40216e-05 | 1150.818
12.5664 | 0.001260169 | 3.59632 | 10 | 0.09207207 | 641.6003 | 36127.03 | 3.612703 | 0.03612703 | 0.0001465373 | 141950166.7 | 0.001791969 | 1e-06 | 48.3065 | 6.89655e-05 | 843.7003
12.5664 | 0.001263853 | 3.66186 | 10 | 0.09093677 | 641.6003 | 36237.3 | 3.62373 | 0.0362373 | 0.0001447303 | 193608100 | 0.001211531 | 1e-06 | 48.37207 | 4.175507e-05 | 1044.979
12.5664 | 0.001266453 | 3.72739 | 10 | 0.0970779 | 641.599 | 36327.63 | 3.632763 | 0.03632763 | 0.0001545043 | 2540810300 | 0.001415809 | 1e-06 | 48.4376 | 3.406516e-05 | -1997.416
12.5664 | 0.001268591 | 3.79293 | 10 | 0.09355643 | 641.599 | 36396.63 | 3.639663 | 0.03639663 | 0.0001488997 | 125783033.3 | 0.001184543 | 1e-06 | 48.5031 | 4.113757e-05 | 895.2437
12.5664 | 0.001271687 | 3.85846 | 10 | 0.08853573 | 641.599 | 36491.93 | 3.649193 | 0.03649193 | 0.000140909 | 330042433.3 | 0.001391848 | 1e-06 | 48.56867 | 4.200187e-05 | 1258.089
12.5664 | 0.001275337 | 3.924 | 10 | 0.09077033 | 641.6267 | 36595.47 | 3.659547 | 0.03659547 | 0.0001444653 | 1738428900 | 0.001403672 | 1e-06 | 48.6342 | 5.629369e-05 | 2376.524
12.5664 | 0.001280207 | 3.98954 | 10 | 0.09170193 | 641.6267 | 36734.73 | 3.673473 | 0.03673473 | 0.000145948 | 305759366.7 | 0.002484189 | 1e-06 | 48.6997 | 8.853547e-05 | 1015.674
12.5664 | 0.001285164 | 4.05507 | 10 | 0.0944284 | 641.6267 | 36864.47 | 3.686447 | 0.03686447 | 0.0001502877 | 62168366.7 | 0.00202694 | 1e-06 | 48.76527 | 7.38849e-05 | 594.689
12.5664 | 0.001289257 | 4.12061 | 10 | 0.09818203 | 641.6187 | 36977.7 | 3.69777 | 0.0369777 | 0.0001562613 | 1237008033.3 | 0.001239943 | 1e-06 | 48.8308 | 4.855933e-05 | 2029.432
12.5664 | 0.001292107 | 4.18614 | 10 | 0.0924087 | 641.625 | 37067.73 | 3.706773 | 0.03706773 | 0.000147073 | 275841266.7 | 0.001340616 | 1e-06 | 48.89633 | 3.879577e-05 | 1199.534
12.5664 | 0.001295085 | 4.25168 | 10 | 0.0908386 | 641.625 | 37153.5 | 3.71535 | 0.0371535 | 0.000144574 | 704063466.7 | 0.001379959 | 1e-06 | 48.9619 | 5.074413e-05 | 1599.346
12.5664 | 0.00129922 | 4.31722 | 10 | 0.09239377 | 641.6263 | 37269.63 | 3.726963 | 0.03726963 | 0.000147049 | 112209766.7 | 0.001237588 | 1e-06 | 49.0274 | 4.66525e-05 | -150.8683
12.5664 | 0.001302745 | 4.38275 | 10 | 0.09075417 | 641.62 | 37369.27 | 3.736927 | 0.03736927 | 0.00014444 | 28213866.7 | 0.002335263 | 1e-06 | 49.09297 | 7.200273e-05 | 436.0093
12.5664 | 0.001306147 | 4.44829 | 10 | 0.09828017 | 641.62 | 37460.4 | 3.74604 | 0.0374604 | 0.000156418 | 411439600 | 0.0007139493 | 1e-06 | 49.1585 | 4.063603e-05 | -1187.572
12.5664 | 0.001310548 | 4.51382 | 10 | 0.09550657 | 641.6083 | 37581.47 | 3.758147 | 0.03758147 | 0.0001520033 | 18309700 | 0.002953933 | 1e-06 | 49.224 | 9.74403e-05 | 345.3113
12.5664 | 0.001314851 | 4.57936 | 10 | 0.0939738 | 641.595 | 37699.33 | 3.769933 | 0.03769933 | 0.000149564 | 102548700 | 0.000908591 | 1e-06 | 49.28957 | 4.165873e-05 | 81.333
12.5664 | 0.001319229 | 4.6449 | 10 | 0.091056 | 641.595 | 37814.8 | 3.78148 | 0.0378148 | 0.00014492 | 265358400 | 0.002073941 | 1e-06 | 49.3551 | 7.77327e-05 | 1008.176
12.5664 | 0.001325151 | 4.71043 | 10 | 0.086475 | 641.6003 | 37971.97 | 3.797197 | 0.03797197 | 0.000137629 | 225016496.7 | 0.002389794 | 1e-06 | 49.4206 | 9.020643e-05 | -581.3033
12.5664 | 0.001329804 | 4.77597 | 10 | 0.09211427 | 641.607 | 38095.73 | 3.809573 | 0.03809573 | 0.0001466047 | 599949433.3 | 0.001158076 | 1e-06 | 49.48617 | 3.881056e-05 | 1496.956
12.5664 | 0.001329288 | 4.8415 | 10 | 0.09691147 | 641.607 | 38110.53 | 3.811053 | 0.03811053 | 0.0001542393 | 1030370000 | -0.0001671 | 1e-06 | 49.5517 | -2.574273e-05 | 1538.363
12.5664 | 0.001330027 | 4.90704 | 10 | 0.09572397 | 641.5987 | 38149.13 | 3.814913 | 0.03814913 | 0.0001523493 | 353026700 | 0.001086131 | 1e-06 | 49.6172 | 4.172557e-05 | 1350.752
12.5664 | 0.001335975 | 4.97258 | 10 | 0.0933962 | 641.6053 | 38298.87 | 3.82989 | 0.0382989 | 0.0001486447 | 46814330 | 0.002967033 | 1e-06 | 49.6828 | 0.0001147659 | 496.852
12.5664 | 0.001341964 | 5.03811 | 10 | 0.09101503 | 641.6053 | 38452.03 | 3.845203 | 0.03845203 | 0.000144855 | 27663900 | 0.001346523 | 1e-06 | 49.7483 | 5.690737e-05 | 39.937
12.5664 | 0.001345227 | 5.10365 | 10 | 0.09112433 | 641.6187 | 38542.73 | 3.854273 | 0.03854273 | 0.000145029 | 6020890166.7 | 0.001353868 | 1e-06 | 49.81387 | 4.19722e-05 | -3165.01
12.5664 | 0.001346071 | 5.16918 | 10 | 0.0968282 | 641.612 | 38582.57 | 3.858257 | 0.03858257 | 0.0001541067 | 416804700 | 0.000910731 | 1e-06 | 49.8794 | 2.01986e-05 | -265.08
12.5664 | 0.001347834 | 5.26749 | 10 | 0.0961225 | 641.603 | 38654.73 | 3.865473 | 0.03865473 | 0.0001529837 | 374766466.7 | 0.0006329183 | 1e-06 | 49.9777 | 1.284403e-05 | -237.127
12.5664 | 0.001351815 | 5.39856 | 10 | 0.08889347 | 641.6083 | 38783.57 | 3.878357 | 0.03878357 | 0.0001414783 | 2142361366.7 | 0.001642186 | 1e-06 | 50.10877 | 6.405251e-05 | 2571.279
12.5664 | 0.00135875 | 5.52963 | 10 | 0.08955427 | 641.604 | 38975.33 | 3.897533 | 0.03897533 | 0.00014253 | 805937433.3 | 0.000747325 | 1e-06 | 50.2398 | 1.685643e-05 | -776.0567
12.5664 | 0.001360712 | 5.6607 | 10 | 0.09126593 | 641.6107 | 39056.87 | 3.905687 | 0.03905687 | 0.0001452543 | 2846097000 | 0.000914384 | 1e-06 | 50.3709 | 3.036105e-05 | 3075.295
12.5664 | 0.001365385 | 5.79178 | 10 | 0.09563827 | 641.6187 | 39195.73 | 3.919573 | 0.03919573 | 0.000152213 | 696986666.7 | 0.000558227 | 1e-06 | 50.502 | 1.63924e-05 | 1991.753
12.5664 | 0.001368459 | 5.92285 | 10 | 0.09502727 | 641.611 | 39304.07 | 3.930407 | 0.03930407 | 0.0001512403 | 218534666.7 | 0.001159445 | 1e-06 | 50.63307 | 4.148237e-05 | 1075.804
12.5664 | 0.001374491 | 6.05392 | 10.00333 | 0.08895183 | 641.6097 | 39471.97 | 3.947197 | 0.03947197 | 0.0001415717 | 683395433.3 | 0.001210777 | 1e-06 | 50.7641 | 4.203368e-05 | 1644.855
12.5664 | 0.001379191 | 6.18499 | 10.00667 | 0.09456737 | 641.5977 | 39612.23 | 3.961223 | 0.03961223 | 0.000150509 | 356328733.3 | 0.0008824673 | 1e-06 | 50.8952 | 2.7177e-05 | 1416.095
12.5664 | 0.00138207 | 6.31606 | 10.00667 | 0.0967002 | 641.6183 | 39714.13 | 3.971413 | 0.03971413 | 0.0001539033 | 1107256333.3 | 0.0005772907 | 1e-06 | 51.02627 | 1.60679e-05 | 2358.887
12.5664 | 0.001386717 | 6.44714 | 10.00333 | 0.0921553 | 641.6197 | 39849.93 | 3.984993 | 0.03984993 | 0.0001466697 | 1457174400 | 0.001031006 | 1e-06 | 51.1573 | 3.994952e-05 | 2319.486
12.5664 | 0.001392007 | 6.57821 | 10 | 0.0924 | 641.608 | 40004.87 | 4.000487 | 0.04000487 | 0.000147059 | 110091000 | 0.001285359 | 1e-06 | 51.2884 | 3.84634e-05 | 839.9537
12.5664 | 0.001395745 | 6.70928 | 10 | 0.09651503 | 641.6003 | 40120.3 | 4.01203 | 0.0401203 | 0.000153609 | 8410106733.3 | 0.0009953297 | 1e-06 | 51.4195 | 3.410807e-05 | 4776.49
12.5664 | 0.001400551 | 6.84035 | 10 | 0.0900859 | 641.6017 | 40258.07 | 4.025807 | 0.04025807 | 0.000143376 | 297845033.3 | 0.0009813203 | 1e-06 | 51.55057 | 3.40195e-05 | 1274.234
12.5664 | 0.001404304 | 6.97142 | 10 | 0.09270183 | 641.6133 | 40366.73 | 4.036673 | 0.04036673 | 0.0001475397 | 506832000 | 0.0006606803 | 1e-06 | 51.6816 | 2.182914e-05 | 1740.42
12.5664 | 0.001408298 | 7.1025 | 10 | 0.09705683 | 641.6133 | 40495 | 4.0495 | 0.040495 | 0.0001544707 | 117389300 | 0.001191119 | 1e-06 | 51.8127 | 3.646587e-05 | 860.6523
12.5664 | 0.001411496 | 7.23357 | 10 | 0.08594837 | 641.608 | 40590.67 | 4.059067 | 0.04059067 | 0.000136791 | 244355333.3 | 0.0003738537 | 1e-06 | 51.94377 | 1.648967e-05 | 233.5533
12.5664 | 0.001415567 | 7.36464 | 10 | 0.09308813 | 641.603 | 40719.57 | 4.071957 | 0.04071957 | 0.0001481543 | 468506533.3 | 0.001035382 | 1e-06 | 52.0748 | 3.302282e-05 | 1481.875
12.5664 | 0.001419728 | 7.49571 | 10 | 0.0971959 | 641.6017 | 40839.53 | 4.083953 | 0.04083953 | 0.000154692 | 466254333.3 | 0.00067041 | 1e-06 | 52.2059 | 2.259397e-05 | 1642.18
12.5664 | 0.001422519 | 7.62678 | 10 | 0.09183857 | 641.6017 | 40935.67 | 4.093567 | 0.04093567 | 0.0001461657 | 193902233.3 | 0.001029161 | 1e-06 | 52.337 | 3.04321e-05 | 1101.851
12.5664 | 0.001426502 | 7.75786 | 10 | 0.08985487 | 641.6133 | 41054.3 | 4.10543 | 0.0410543 | 0.0001430083 | 715878700 | 0.0007669013 | 1e-06 | 52.46807 | 2.499602e-05 | 1870.013
12.5664 | 0.001431154 | 7.88893 | 10 | 0.095083 | 641.616 | 41190.1 | 4.119013 | 0.04119013 | 0.0001513293 | 3897144700 | 0.001088345 | 1e-06 | 52.5991 | 4.29938e-05 | 3458.055
12.5664 | 0.001435171 | 8.02 | 10 | 0.0900971 | 641.6107 | 41309.13 | 4.130913 | 0.04130913 | 0.000143394 | 784179266.7 | 0.000628646 | 1e-06 | 52.7302 | 1.370463e-05 | -109.3097
12.5664 | 0.001440006 | 8.15107 | 10 | 0.0921615 | 641.5977 | 41444.97 | 4.144497 | 0.04144497 | 0.0001466797 | 1114391766.7 | 0.00174182 | 1e-06 | 52.86127 | 6.841349e-05 | 1917.037
12.5664 | 0.001445086 | 8.28214 | 10 | 0.0932358 | 641.5977 | 41592.43 | 4.159243 | 0.04159243 | 0.0001483897 | 3149518700 | -7.519267e-05 | 1e-06 | 52.99233 | -1.104478e-05 | 2875.948
12.5664 | 0.001446198 | 8.41322 | 10 | 0.08989087 | 641.611 | 41648.17 | 4.164817 | 0.04164817 | 0.0001430657 | 144476300 | 0.001125615 | 1e-06 | 53.1234 | 3.964157e-05 | 972.8317
12.5664 | 0.001452083 | 8.54429 | 10 | 0.09540487 | 641.6083 | 41809.33 | 4.180933 | 0.04180933 | 0.0001518413 | 925605333.3 | 5.278167e-05 | 1e-06 | 53.2545 | 5.726877e-06 | 1289.633
12.5664 | 0.001451295 | 8.67536 | 10 | 0.0969498 | 641.607 | 41839.23 | 4.183923 | 0.04183923 | 0.0001543003 | 211301836.7 | 0.001390924 | 1e-06 | 53.38557 | 2.832413e-05 | 342.4107
12.5664 | 0.001455718 | 8.80643 | 10 | 0.09115787 | 641.6003 | 41958.63 | 4.195863 | 0.04195863 | 0.0001450823 | 203199300 | 0.001074227 | 1e-06 | 53.5166 | 3.796227e-05 | 1109.094
12.5664 | 0.001456406 | 8.9375 | 10 | 0.09031443 | 641.612 | 41998.93 | 4.199893 | 0.04199893 | 0.00014374 | 11145864666.7 | -0.0001996354 | 1e-06 | 53.6477 | -7.707943e-06 | 2731.023
12.5664 | 0.001463342 | 9.06858 | 10 | 0.09263097 | 641.6107 | 42178.33 | 4.217833 | 0.04217833 | 0.000147427 | 2743854466.7 | 0.001156177 | 1e-06 | 53.7788 | 4.932806e-05 | -1775.792
12.5664 | 0.001462873 | 9.19965 | 10 | 0.0893928 | 641.603 | 42201.73 | 4.220173 | 0.04220173 | 0.000142273 | 204576933.3 | 0.000453252 | 1e-06 | 53.90987 | 2.9457e-06 | 505.6587
12.5664 | 0.001473613 | 9.33072 | 10 | 0.09111067 | 641.612 | 42461.7 | 4.24617 | 0.0424617 | 0.0001450073 | 241204656.7 | 0.002272268 | 1e-06 | 54.0409 | 9.621747e-05 | 1101.946
12.5664 | 0.001471521 | 9.46179 | 10 | 0.08890957 | 641.612 | 42443.67 | 4.244367 | 0.04244367 | 0.000141504 | 170342700 | -0.001341761 | 1e-06 | 54.172 | -7.778073e-05 | 758.5307
12.5664 | 0.001473371 | 9.59286 | 10 | 0.08914437 | 641.6003 | 42510.47 | 4.251047 | 0.04251047 | 0.0001418777 | 2927685640 | 0.001762372 | 1e-06 | 54.30307 | 8.433771e-05 | 1903.669
12.5664 | 0.001476456 | 9.72394 | 10 | 0.09199757 | 641.612 | 42607 | 4.2607 | 0.042607 | 0.0001464183 | 434834080 | -0.000835715 | 1e-06 | 54.4341 | -5.013077e-05 | -883.9853
12.5664 | 0.001477998 | 9.85501 | 10 | 0.09137897 | 641.6263 | 42670.47 | 4.267047 | 0.04267047 | 0.0001454343 | 7089537536.7 | 0.001822537 | 1e-06 | 54.5652 | 7.72887e-05 | -3555.568
12.5664 | 0.001482568 | 9.98608 | 10 | 0.0950543 | 641.6003 | 42796.87 | 4.279687 | 0.04279687 | 0.0001512837 | 140067766.7 | 5.3225e-05 | 1e-06 | 54.6963 | -1.307023e-05 | 542.179
12.5664 | 0.001484485 | 10.1172 | 10 | 0.09571403 | 641.5937 | 42863.03 | 4.286303 | 0.04286303 | 0.0001523337 | 2089553900 | 0.001042406 | 1e-06 | 54.82737 | 4.58701e-05 | -1340.493
12.5664 | 0.001488687 | 10.2482 | 9.996667 | 0.09089203 | 641.5937 | 42985.5 | 4.29855 | 0.0429855 | 0.000144659 | 223431666.7 | 0.0003143707 | 1e-06 | 54.9584 | 2.415833e-06 | 358.2933
12.5664 | 0.00149098 | 10.3793 | 9.996667 | 0.090112 | 641.6147 | 43059.57 | 4.305957 | 0.04305957 | 0.0001434177 | 93488266.7 | 0.00138008 | 1e-06 | 55.0895 | 4.85725e-05 | 785.4047
12.5664 | 0.001496072 | 10.5759 | 10 | 0.0928931 | 641.6003 | 43211.53 | 4.321153 | 0.04321153 | 0.000147844 | 902866333.3 | 0.000483305 | 1e-06 | 55.2861 | 1.432642e-05 | 2367.28
12.5664 | 0.001500523 | 10.838 | 10 | 0.0905741 | 641.603 | 43361.4 | 4.33614 | 0.0433614 | 0.000144153 | 2480811666.7 | 0.000489694 | 1e-06 | 55.54827 | 1.564087e-05 | 3402.18
12.5664 | 0.001506902 | 11.1002 | 10 | 0.0886388 | 641.6147 | 43550.37 | 4.355037 | 0.04355037 | 0.000141073 | 1437791866.7 | 0.0008640193 | 1e-06 | 55.8104 | 3.179758e-05 | 2342.09
12.5664 | 0.00151487 | 11.3623 | 10 | 0.0935912 | 641.6097 | 43776.73 | 4.377673 | 0.04377673 | 0.000148955 | 162992333.3 | 0.0009866077 | 1e-06 | 56.0725 | 3.281257e-05 | 1031.293
12.5664 | 0.001519365 | 11.6245 | 10 | 0.0918957 | 641.607 | 43926.5 | 4.39265 | 0.0439265 | 0.0001462567 | 367763333.3 | 0.0002380807 | 1e-06 | 56.3347 | 1.382233e-06 | 524.7567
12.5664 | 0.001526498 | 11.8866 | 10 | 0.08787613 | 641.607 | 44126.33 | 4.412633 | 0.04412633 | 0.0001398593 | 43252068333.3 | 0.0001091981 | 1e-06 | 56.5968 | 1.921179e-06 | 7795.673
12.5664 | 0.001527862 | 12.1488 | 10 | 0.0877333 | 641.6213 | 44205.7 | 4.42057 | 0.0442057 | 0.0001396317 | 1435580666.7 | 0.0007366357 | 1e-06 | 56.85897 | 2.613783e-05 | 2458.257
12.5664 | 0.001534836 | 12.4109 | 10 | 0.1014987 | 641.616 | 44405.5 | 4.44055 | 0.0444055 | 0.0001615403 | 349684233.3 | 0.000910843 | 1e-06 | 57.1211 | 3.4049e-05 | 1370.175
12.5664 | 0.001543311 | 12.6731 | 10 | 0.08531363 | 641.6083 | 44639.8 | 4.463983 | 0.04463983 | 0.000135781 | 248697333.3 | 0.000784859 | 1e-06 | 57.38327 | 2.631113e-05 | 1324.13
12.5664 | 0.001550252 | 12.9352 | 10 | 0.09374383 | 641.62 | 44833.93 | 4.483393 | 0.04483393 | 0.000149198 | 1385761333900 | 0.0008773149 | 1e-06 | 57.6454 | 3.6480805e-05 | 57048.2
12.5664 | 0.001558322 | 13.1973 | 10 | 0.0913504 | 641.6133 | 45052.43 | 4.505243 | 0.04505243 | 0.0001453887 | 305150333.3 | 0.000753352 | 1e-06 | 57.90753 | 2.60451e-05 | 1403.83
12.5664 | 0.001567087 | 13.4595 | 10 | 0.09492017 | 641.6083 | 45289.87 | 4.528987 | 0.04528987 | 0.0001510703 | 5150711333.3 | 0.0005289227 | 1e-06 | 58.1697 | 1.77142e-05 | -2334.223
12.5664 | 0.001572162 | 13.7216 | 10 | 0.09421723 | 641.6133 | 45443.87 | 4.544387 | 0.04544387 | 0.0001499513 | 310855800 | 0.001077033 | 1e-06 | 58.4318 | 4.175963e-05 | 1320.976
12.5664 | 0.001579196 | 13.9838 | 10 | 0.09115663 | 641.6213 | 45637.73 | 4.563773 | 0.04563773 | 0.0001450803 | 599004666.7 | 0.0002411913 | 1e-06 | 58.694 | 2.981133e-06 | 435.14
12.5664 | 0.001582394 | 14.2459 | 10 | 0.0962244 | 641.608 | 45751.17 | 4.575117 | 0.04575117 | 0.000153146 | 353382333.3 | 0.000815828 | 1e-06 | 58.9561 | 2.95444e-05 | 1439.725
12.5664 | 0.0015891 | 14.5081 | 10 | 0.0881221 | 641.6133 | 45938.57 | 4.593857 | 0.04593857 | 0.0001402507 | 1816841666.7 | 0.0003441403 | 1e-06 | 59.21827 | 1.228641e-05 | -752.5367
12.5664 | 0.001592962 | 14.7702 | 10 | 0.0945613 | 641.6043 | 46064.43 | 4.606443 | 0.04606443 | 0.000150499 | 613914000 | 0.0005052037 | 1e-06 | 59.4804 | 1.668643e-05 | 2008.247
12.5664 | 0.001598186 | 15.0324 | 10 | 0.0915727 | 641.6133 | 46217.6 | 4.62176 | 0.0462176 | 0.0001457427 | 468044333.3 | 0.0006688057 | 1e-06 | 59.74257 | 2.392599e-05 | 1710.289
12.5664 | 0.001605698 | 15.2945 | 10 | 0.09014677 | 641.6133 | 46422.3 | 4.64223 | 0.0464223 | 0.000143473 | 1948853000 | 0.0004853963 | 1e-06 | 60.0047 | 1.092385e-05 | -1238.287
12.5664 | 0.001610379 | 15.5566 | 10 | 0.09909397 | 641.6083 | 46564.2 | 4.65642 | 0.0465642 | 0.0001577127 | 3224914900 | 0.0008852 | 1e-06 | 60.2668 | 3.872101e-05 | -1793.485
12.5664 | 0.001613934 | 15.8188 | 10 | 0.08877793 | 641.607 | 46684.63 | 4.668463 | 0.04668463 | 0.0001412943 | 3660299000 | 0.0003291803 | 1e-06 | 60.529 | 7.357913e-06 | -450.6433
12.5664 | 0.001616021 | 16.0809 | 10 | 0.0916957 | 641.6003 | 46772.1 | 4.67721 | 0.0467721 | 0.0001459383 | 1284432000 | 0.000200273 | 1e-06 | 60.7911 | 2.988377e-06 | 395.5967
12.5664 | 0.001620067 | 16.3431 | 10 | 0.09479857 | 641.6003 | 46899.37 | 4.689937 | 0.04689937 | 0.0001508763 | 470014666.7 | 0.0006574633 | 1e-06 | 61.05327 | 2.00475e-05 | 1692.633
12.5664 | 0.001623531 | 16.6052 | 10 | 0.09057157 | 641.603 | 47012.53 | 4.701253 | 0.04701253 | 0.0001441493 | 1174172333.3 | 0.0003855003 | 1e-06 | 61.3154 | 1.222817e-05 | 2781.94
12.5664 | 0.00163018 | 16.8674 | 10.00333 | 0.08882513 | 641.603 | 47198.73 | 4.719873 | 0.04719873 | 0.0001413697 | 2457566566.7 | 0.0006635747 | 1e-06 | 61.57757 | 2.680666e-05 | -1613.057
12.5664 | 0.001633717 | 17.1295 | 10.00333 | 0.0938061 | 641.6003 | 47313.63 | 4.731363 | 0.04731363 | 0.000149297 | 5329489000 | 0.0003294093 | 1e-06 | 61.8397 | 7.496383e-06 | -2072.38
12.5664 | 0.001637271 | 17.3916 | 10 | 0.09621957 | 641.6043 | 47427.33 | 4.742733 | 0.04742733 | 0.000153138 | 1430493000 | 0.000348234 | 1e-06 | 62.10187 | 1.051853e-05 | 3002.15
12.5664 | 0.001641206 | 17.6538 | 10 | 0.0864651 | 641.603 | 47549.03 | 4.754903 | 0.04754903 | 0.0001376133 | 624899333.3 | 0.0004944673 | 1e-06 | 62.364 | 1.513863e-05 | 2091.903
12.5664 | 0.001644075 | 17.9159 | 9.996667 | 0.0985895 | 641.6057 | 47647.2 | 4.76472 | 0.0476472 | 0.00015691 | 2155960000 | 0.000189726 | 1e-06 | 62.6261 | 7.60876e-06 | 0.8266667
12.5664 | 0.001651474 | 18.1781 | 9.996667 | 0.09505197 | 641.6043 | 47844.93 | 4.784493 | 0.04784493 | 0.00015128 | 2446408666.7 | 0.000301261 | 1e-06 | 62.8883 | 5.285177e-06 | 1416.073
12.5664 | 0.001655237 | 18.4402 | 10 | 0.0927242 | 641.6043 | 47960.67 | 4.796067 | 0.04796067 | 0.0001475753 | 1234626333.3 | 0.0005780293 | 1e-06 | 63.1504 | 2.118314e-05 | 2479.003
12.5664 | 0.001660678 | 18.7024 | 10 | 0.09305963 | 641.6093 | 48118.27 | 4.811827 | 0.04811827 | 0.0001481087 | 1761418333.3 | 0.0007077183 | 1e-06 | 63.41257 | 2.6938e-05 | 2763.435
12.5664 | 0.001662769 | 18.9645 | 10 | 0.09214537 | 641.603 | 48198.4 | 4.81984 | 0.0481984 | 0.0001466537 | 44058034000 | 0.0003045944 | 1e-06 | 63.6747 | 7.504453e-06 | -6373.69
12.5664 | 0.001666612 | 19.2267 | 10 | 0.09443213 | 641.6157 | 48316.77 | 4.831677 | 0.04831677 | 0.0001502933 | 13325096666.7 | -2.952633e-05 | 1e-06 | 63.93687 | -3.103357e-06 | 5906.18
12.5664 | 0.001669036 | 19.4888 | 10 | 0.09196153 | 641.607 | 48406.1 | 4.84061 | 0.0484061 | 0.0001463613 | 240508666.7 | 0.0008636193 | 1e-06 | 64.199 | 2.936833e-05 | 1236.685
12.5664 | 0.00167316 | 19.7509 | 10 | 0.09316393 | 641.6043 | 48531.47 | 4.853147 | 0.04853147 | 0.000148275 | 4526941333.3 | 0.0004424117 | 1e-06 | 64.46113 | 1.641913e-05 | 4346.98
12.5664 | 0.00167846 | 20.0131 | 10 | 0.09084487 | 641.6043 | 48680.17 | 4.868017 | 0.04868017 | 0.000144584 | 832331000 | 0.0004231023 | 1e-06 | 64.7233 | 1.343902e-05 | 2383.16
12.5664 | 0.001679956 | 20.2752 | 10 | 0.0903716 | 641.6107 | 48745.53 | 4.874553 | 0.04874553 | 0.0001438307 | 4132754666.7 | 0.000273607 | 1e-06 | 64.9854 | 1.015689e-05 | -1425.037
12.5664 | 0.001683779 | 20.5374 | 10 | 0.09739197 | 641.6043 | 48863.4 | 4.88634 | 0.0488634 | 0.0001550043 | 396765333.3 | 0.0006386477 | 1e-06 | 65.2476 | 2.058223e-05 | 1593.1
12.5664 | 0.001688804 | 20.7995 | 10 | 0.0888562 | 641.6093 | 49005.47 | 4.900547 | 0.04900547 | 0.000141419 | 1621239000 | 0.000337314 | 1e-06 | 65.5097 | 1.161164e-05 | 3240.493
12.5664 | 0.001693014 | 21.1927 | 10 | 0.09484577 | 641.5977 | 49146 | 4.9146 | 0.049146 | 0.0001509517 | 1978118000 | 0.0004029843 | 1e-06 | 65.9029 | 1.232841e-05 | 3313.63
12.5664 | 0.001700288 | 21.717 | 10 | 0.0893555 | 641.6043 | 49370.03 | 4.937007 | 0.04937007 | 0.0001422137 | 1006459000 | 0.000496277 | 1e-06 | 66.4272 | 1.763552e-05 | 2421.867
12.5664 | 0.001707328 | 22.2413 | 10 | 0.0922087 | 641.6223 | 49584.2 | 4.95842 | 0.0495842 | 0.000146755 | 2761196666.7 | 0.0001263407 | 1e-06 | 66.9515 | 1.757733e-06 | 827.9467
12.5664 | 0.001713557 | 22.7656 | 9.996667 | 0.0906722 | 641.599 | 49791.17 | 4.979117 | 0.04979117 | 0.000144309 | 1232311666.7 | 0.0004888617 | 1e-06 | 67.4758 | 1.853361e-05 | 2690.837
12.5664 | 0.001723721 | 23.2899 | 10 | 0.08930333 | 641.6017 | 50072.43 | 5.007243 | 0.05007243 | 0.000142131 | 2491886000 | 0.0003721883 | 1e-06 | 68.0001 | 1.257645e-05 | 3591.49
12.5664 | 0.001729003 | 23.8142 | 10 | 0.09387567 | 641.6003 | 50252.23 | 5.025223 | 0.05025223 | 0.0001494077 | 2100176000 | 0.000157588 | 1e-06 | 68.5244 | 2.046503e-06 | 1102.807
12.5664 | 0.001734747 | 24.3385 | 10 | 0.0921317 | 641.6093 | 50436 | 5.0436 | 0.050436 | 0.0001466323 | 458713333.3 | 0.0006936037 | 1e-06 | 69.04867 | 2.504449e-05 | 1689.822
12.5664 | 0.001742716 | 24.8628 | 10 | 0.09267077 | 641.6107 | 50671.83 | 5.067183 | 0.05067183 | 0.0001474903 | 8646133000 | 7.371707e-05 | 1e-06 | 69.57297 | 8.774633e-07 | -5302.523
12.5664 | 0.001747111 | 25.387 | 10 | 0.08768983 | 641.6093 | 50825.67 | 5.082567 | 0.05082567 | 0.0001395627 | 779292000 | 0.000469706 | 1e-06 | 70.0972 | 1.40556e-05 | 2274.733
12.5664 | 0.001753265 | 25.9113 | 10 | 0.0888003 | 641.599 | 51014.4 | 5.10144 | 0.0510144 | 0.00014133 | 14616869333.3 | 0.0002308196 | 1e-06 | 70.6215 | 7.699087e-06 | 7774.173
12.5664 | 0.001760409 | 26.4356 | 10 | 0.091769 | 641.612 | 51224.93 | 5.122493 | 0.05122493 | 0.000146055 | 937033000 | 0.000579415 | 1e-06 | 71.1458 | 2.162261e-05 | 2312.94
12.5664 | 0.001765415 | 26.9599 | 10 | 0.0884438 | 641.616 | 51389.47 | 5.138947 | 0.05138947 | 0.0001407627 | 6149910000 | 0.0002036093 | 1e-06 | 71.6701 | 7.140857e-06 | 5910.827
12.5664 | 0.001770458 | 27.4842 | 10 | 0.08958657 | 641.607 | 51554.1 | 5.15541 | 0.0515541 | 0.0001425813 | 899550333.3 | 0.0001569447 | 1e-06 | 72.1944 | 1.264887e-06 | 712.4
12.5664 | 0.001775213 | 28.0085 | 10 | 0.09979203 | 641.6083 | 51718.93 | 5.171893 | 0.05171893 | 0.0001588237 | 6197487333.3 | 0.0002747319 | 1e-06 | 72.7187 | 8.90159e-06 | 5331.127
12.5664 | 0.00178037 | 28.5328 | 10 | 0.09298873 | 641.6003 | 51887.93 | 5.188793 | 0.05188793 | 0.000147996 | 9591931000 | 0.0001260457 | 1e-06 | 73.24297 | 1.778727e-06 | 3404.117
12.5664 | 0.001785213 | 29.0571 | 10 | 0.09131813 | 641.6097 | 52048.73 | 5.204877 | 0.05204877 | 0.000145337 | 50419960000 | 0.000257397 | 1e-06 | 73.76727 | 6.70889e-06 | 12891.05
12.5664 | 0.001788016 | 29.5813 | 10 | 0.0895456 | 641.603 | 52154.03 | 5.215403 | 0.05215403 | 0.0001425163 | 8850427000 | 0.0002380282 | 1e-06 | 74.29157 | 8.772227e-06 | 6405.047
12.5664 | 0.001791644 | 30.1056 | 10 | 0.09059393 | 641.5967 | 52280.67 | 5.228067 | 0.05228067 | 0.0001441847 | 5351048000 | 0.0002509027 | 1e-06 | 74.8158 | 7.074483e-06 | 5335.517
12.5664 | 0.001797744 | 30.6299 | 10 | 0.09311797 | 641.6093 | 52456.97 | 5.245697 | 0.05245697 | 0.0001482017 | 5269958000 | 0.000494533 | 1e-06 | 75.3401 | 1.978246e-05 | 4513.26
12.5664 | 0.001803069 | 31.1542 | 10 | 0.08638433 | 641.612 | 52622.2 | 5.26222 | 0.0526222 | 0.0001374847 | 2747659333.3 | 0.0002706787 | 1e-06 | 75.8644 | 8.01917e-06 | 4289.03
12.5664 | 0.001809599 | 31.6785 | 10 | 0.0984183 | 641.6147 | 52814.6 | 5.28146 | 0.0528146 | 0.0001566373 | 23888440000 | 0.0001466392 | 1e-06 | 76.38867 | 4.114123e-06 | 11052.18
12.5664 | 0.00181526 | 32.2028 | 10.00667 | 0.09266343 | 641.6107 | 52984.87 | 5.298487 | 0.05298487 | 0.0001474783 | 2362810000 | 0.0005477953 | 1e-06 | 76.91287 | 2.014e-05 | 3198.17
12.5664 | 0.0018214 | 32.7271 | 10 | 0.0965015 | 641.612 | 53164.7 | 5.31647 | 0.0531647 | 0.0001535867 | 13512947666.7 | 0.0001156536 | 1e-06 | 77.43737 | 1.736767e-06 | 3789.647
12.5664 | 0.001824005 | 33.2514 | 10 | 0.08900027 | 641.6133 | 53269.8 | 5.32698 | 0.0532698 | 0.0001416483 | 4009453333.3 | 0.0002120977 | 1e-06 | 77.96157 | 6.336073e-06 | 5123.803
12.5664 | 0.001829561 | 33.7756 | 10 | 0.0861471 | 641.6043 | 53437.57 | 5.343757 | 0.05343757 | 0.0001371077 | 10707830000 | 0.0001583092 | 1e-06 | 78.48577 | 4.887367e-06 | 8036.67
12.5664 | 0.001833036 | 34.2999 | 9.996667 | 0.0915715 | 641.6003 | 53559.9 | 5.35599 | 0.0535599 | 0.0001457407 | 5048000000 | 0.0002265397 | 1e-06 | 79.01027 | 6.450753e-06 | 5280.98
12.5664 | 0.001839879 | 34.8242 | 10 | 0.0887804 | 641.6017 | 53752.6 | 5.375263 | 0.05375263 | 0.0001412983 | 12764820427000 | 0.0005185072 | 1e-06 | 79.53447 | 2.08857164e-05 | -173817
12.5664 | 0.001845662 | 35.3485 | 10 | 0.09297883 | 641.6003 | 53920.6 | 5.39206 | 0.0539206 | 0.0001479803 | 1149520666.7 | 3.416533e-05 | 1e-06 | 80.05867 | -3.038277e-06 | 1479.547
12.5664 | 0.001850091 | 35.8728 | 10.00333 | 0.09441103 | 641.6003 | 54064.7 | 5.40647 | 0.0540647 | 0.00015026 | 30416282040000 | 0.000265864 | 1e-06 | 80.58287 | 9.9771531e-06 | 279261.3
12.5664 | 0.001852929 | 36.3971 | 10 | 0.08976047 | 641.6017 | 54167.9 | 5.41679 | 0.0541679 | 0.0001428583 | 23587526666.7 | 0.0002341477 | 1e-06 | 81.1074 | 6.15552e-06 | 9094.777
12.5664 | 0.00185778 | 36.9214 | 10 | 0.0891257 | 641.603 | 54317.33 | 5.431733 | 0.05431733 | 0.000141848 | 79551075000 | 0.0003087773 | 1e-06 | 81.6316 | 1.021981e-05 | -12433.68
12.5664 | 0.001861772 | 37.4457 | 10 | 0.08820657 | 641.6057 | 54449.1 | 5.44491 | 0.0544491 | 0.0001403853 | 1958934333.3 | 0.0003592523 | 1e-06 | 82.15577 | 1.334729e-05 | 3481.533
12.5664 | 0.001867503 | 37.97 | 10 | 0.08938783 | 641.6133 | 54618.73 | 5.461873 | 0.05461873 | 0.000142265 | 4880983333.3 | 0.0001804327 | 1e-06 | 82.6803 | 5.79577e-06 | 5723.85
12.5664 | 0.001872958 | 38.4942 | 10.00333 | 0.09516997 | 641.6213 | 54779.73 | 5.477973 | 0.05477973 | 0.000151468 | 15325518000 | 0.0002672756 | 1e-06 | 83.20447 | 1.03784e-05 | -4274.727
12.5664 | 0.001877244 | 39.0185 | 10 | 0.0936819 | 641.5923 | 54922.7 | 5.49227 | 0.0549227 | 0.0001490993 | 9855749333.3 | 0.0002353718 | 1e-06 | 83.72867 | 6.44801e-06 | 6714.603
12.5664 | 0.001883527 | 39.5428 | 10 | 0.0913069 | 641.607 | 55102.27 | 5.510227 | 0.05510227 | 0.0001453193 | 97331076666.7 | 0.0001483569 | 1e-06 | 84.25287 | 4.879418e-06 | -11586.68
12.5664 | 0.001887257 | 40.0671 | 10 | 0.09508683 | 641.6003 | 55230.4 | 5.52304 | 0.0552304 | 0.0001513353 | 918841000 | 0.0004062153 | 1e-06 | 84.7774 | 1.312847e-05 | 2464.483
12.5664 | 0.001894221 | 40.5914 | 10 | 0.09139513 | 641.607 | 55420.8 | 5.54208 | 0.0554208 | 0.0001454597 | 4185850000 | 0.000118922 | 1e-06 | 85.3016 | 4.41076e-06 | 570.96
12.5664 | 0.001897013 | 41.1157 | 10 | 0.0903952 | 641.607 | 55527.43 | 5.552743 | 0.05552743 | 0.0001438683 | 168785429666.7 | 0.0002867027 | 1e-06 | 85.8258 | 7.20225e-06 | 21195.02
12.5664 | 0.001901482 | 41.64 | 10 | 0.08903877 | 641.607 | 55662.93 | 5.566293 | 0.05566293 | 0.0001417097 | 3101826333.3 | 0.0001920143 | 1e-06 | 86.3503 | 8.161783e-06 | -283.55
12.5664 | 0.001909743 | 42.4264 | 10 | 0.09678483 | 641.607 | 55904.6 | 5.59046 | 0.0559046 | 0.0001540373 | 1982710333.3 | 0.0003362177 | 1e-06 | 87.1366 | 1.18309e-05 | 3387.35
12.5664 | 0.001917504 | 43.475 | 9.996667 | 0.0891518 | 641.607 | 56151.63 | 5.615163 | 0.05615163 | 0.0001418897 | 12031693333.3 | 0.0001051726 | 1e-06 | 88.18533 | 1.991627e-06 | 1492.367
12.5664 | 0.00192299 | 44.5236 | 10 | 0.08422797 | 641.6227 | 56348.07 | 5.634807 | 0.05634807 | 0.000134053 | 4700283333.3 | 0.0002184983 | 1e-06 | 89.2337 | 6.859793e-06 | 5491.467
12.5664 | 0.001934436 | 45.5721 | 10 | 0.0928708 | 641.6083 | 56675.83 | 5.667583 | 0.05667583 | 0.0001478087 | 2826764666.7 | 0.000378459 | 1e-06 | 90.2824 | 1.479608e-05 | 4004.767
12.5664 | 0.001954782 | 46.6207 | 10 | 0.08875433 | 641.6093 | 57192.9 | 5.71929 | 0.0571929 | 0.000141257 | 2896768000 | 0.000507474 | 1e-06 | 91.33093 | 2.035492e-05 | 3756.376
12.5664 | 0.001973228 | 47.6693 | 10 | 0.09321603 | 641.6187 | 57665.8 | 5.76658 | 0.0576658 | 0.000148358 | 6662189866.7 | 0.0005343809 | 1e-06 | 92.37947 | 2.284369e-05 | 5499.585
12.5664 | 0.002003386 | 48.7179 | 10 | 0.08587507 | 641.616 | 58388.9 | 5.83889 | 0.0583889 | 0.0001366743 | 6010204333.3 | 0.0005275062 | 1e-06 | 93.42797 | 2.13082e-05 | 4804.329
12.5664 | 0.002015041 | 49.7664 | 10 | 0.0902921 | 641.5963 | 58719.03 | 5.871903 | 0.05871903 | 0.0001437043 | 5061053333.3 | 5.166367e-05 | 1e-06 | 94.4765 | -1.1613e-07 | 2335.69
12.5664 | 0.002012155 | 50.815 | 10 | 0.09166467 | 641.6043 | 58728.97 | 5.872897 | 0.05872897 | 0.0001458887 | 23868036666.7 | -0.0002524196 | 1e-06 | 95.52537 | -1.407959e-05 | 8342.188
12.5664 | 0.002010136 | 51.8636 | 10 | 0.094452 | 641.6107 | 58754.87 | 5.875487 | 0.05875487 | 0.000150325 | 106322356666.7 | 0.0001342488 | 1e-06 | 96.57357 | 3.21823e-06 | -11450.14
12.5664 | 0.002011563 | 52.9122 | 9.996667 | 0.0906933 | 641.6097 | 58852.7 | 5.88527 | 0.0588527 | 0.000144343 | 9277120000 | 0.0002417866 | 1e-06 | 97.6224 | 8.734537e-06 | 6436.283
12.5664 | 0.002020634 | 53.9607 | 10 | 0.08932073 | 641.611 | 59117.17 | 5.911717 | 0.05911717 | 0.0001421583 | 7651133333.3 | 0.0002135476 | 1e-06 | 98.67093 | 7.71249e-06 | 6266.377
12.5664 | 0.00203113 | 55.0093 | 10 | 0.09407067 | 641.607 | 59412.37 | 5.941237 | 0.05941237 | 0.000149718 | 8211953333.3 | 0.0002307382 | 1e-06 | 99.71947 | 8.087787e-06 | 6255.863
12.5664 | 0.002038916 | 56.0579 | 10 | 0.0877308 | 641.6147 | 59647.23 | 5.964723 | 0.05964723 | 0.000139628 | 8398866666.7 | 0.0002035632 | 1e-06 | 100.768 | 6.67568e-06 | 6659.1
12.5664 | 0.002045335 | 57.1065 | 10 | 0.09002503 | 641.6097 | 59848.7 | 5.98487 | 0.0598487 | 0.0001432793 | 7334703333.3 | 3.2399e-05 | 1e-06 | 101.8165 | -4.303367e-07 | 3188.763
12.5664 | 0.002050606 | 58.155 | 10 | 0.0897058 | 641.6227 | 60025.27 | 6.002527 | 0.06002527 | 0.0001427713 | 6743936000 | 0.000247682 | 1e-06 | 102.8654 | 9.15635e-06 | 5874.403
12.5664 | 0.002058215 | 59.2036 | 10 | 0.0894226 | 641.6097 | 60252.63 | 6.025263 | 0.06025263 | 0.0001423203 | 11468956666.7 | 0.0001457404 | 1e-06 | 103.9139 | 4.890347e-06 | 8282.42
12.5664 | 0.002064635 | 60.2522 | 10 | 0.08608 | 641.6133 | 60455.97 | 6.045597 | 0.06045597 | 0.0001370003 | 30675216666.7 | 0.0002127232 | 1e-06 | 104.9624 | 7.789936e-06 | 10770.61
12.5664 | 0.00207022 | 61.3008 | 10 | 0.09432283 | 641.603 | 60633.03 | 6.063303 | 0.06063303 | 0.0001501193 | 18191213333.3 | 0.0001165782 | 1e-06 | 106.0109 | 3.544577e-06 | 10311.44
12.5664 | 0.002077058 | 62.3493 | 10 | 0.09130693 | 641.616 | 60841.13 | 6.084113 | 0.06084113 | 0.0001453193 | 20253026666.7 | 0.0001588519 | 1e-06 | 107.0595 | 5.129323e-06 | 9795.953
12.5664 | 0.002083857 | 63.3979 | 10.00333 | 0.08783887 | 641.6043 | 61048.23 | 6.104823 | 0.06104823 | 0.0001397997 | 38640386666.7 | 0.0001284638 | 1e-06 | 108.1083 | 3.811844e-06 | 13927.24
12.5664 | 0.002092901 | 64.4465 | 10 | 0.09203233 | 641.6187 | 61301.47 | 6.130147 | 0.06130147 | 0.000146474 | 6572023333.3 | 0.0001508877 | 1e-06 | 109.1565 | 4.897047e-06 | 6667.163
12.5664 | 0.002096401 | 65.4951 | 10 | 0.09493147 | 641.603 | 61438.07 | 6.143807 | 0.06143807 | 0.000151088 | 8584896666.7 | 0.0001789496 | 1e-06 | 110.2054 | 6.116807e-06 | 6860.997
12.5664 | 0.002101293 | 66.5436 | 9.996667 | 0.0917094 | 641.607 | 61597.53 | 6.159753 | 0.06159753 | 0.00014596 | 15892486666.7 | 0.0001246101 | 1e-06 | 111.2539 | 3.703977e-06 | 9905.49
12.5664 | 0.002107131 | 67.5922 | 9.996667 | 0.08616697 | 641.6147 | 61780 | 6.178 | 0.06178 | 0.000137139 | 12881463333.3 | 0.0001347046 | 1e-06 | 112.3024 | 4.113083e-06 | 9027.547
12.5664 | 0.002113207 | 68.6408 | 10 | 0.0881072 | 641.615 | 61969.3 | 6.19693 | 0.0619693 | 0.000140227 | 49853686666.7 | 0.000128757 | 1e-06 | 113.351 | 4.344654e-06 | 14597.46
12.5664 | 0.002118642 | 69.6894 | 9.996667 | 0.08907353 | 641.604 | 62144.53 | 6.214453 | 0.06214453 | 0.000141765 | 851467933333.3 | 8.701179e-05 | 1e-06 | 114.3995 | 2.95919e-06 | -40826.46
12.5664 | 0.002123476 | 70.738 | 9.996667 | 0.0953936 | 641.6043 | 62301.57 | 6.230157 | 0.06230157 | 0.0001518237 | 45202503333.3 | 0.0001488112 | 1e-06 | 115.4483 | 4.998301e-06 | 13498.61
12.5664 | 0.002128313 | 71.7865 | 10 | 0.0908088 | 641.6183 | 62459.47 | 6.245947 | 0.06245947 | 0.000144527 | 18232060000 | 0.0001237883 | 1e-06 | 116.4965 | 3.79737e-06 | 10312
12.5664 | 0.002134155 | 72.8351 | 10 | 0.0877942 | 641.6083 | 62642 | 6.2642 | 0.062642 | 0.0001397287 | 5187953333.3 | 0.00017321 | 1e-06 | 117.5454 | 5.412327e-06 | 5984.34
12.5664 | 0.002139786 | 73.8837 | 10 | 0.08942757 | 641.615 | 62815.83 | 6.281583 | 0.06281583 | 0.0001423287 | 12446176666.7 | 0.0001328469 | 1e-06 | 118.5939 | 4.10327e-06 | 8834.837
12.5664 | 0.002142505 | 74.9323 | 10 | 0.09144853 | 641.6083 | 62931.37 | 6.293137 | 0.06293137 | 0.000145545 | 108553023333.3 | 7.25765e-05 | 1e-06 | 119.6424 | 1.987177e-06 | 21664.02
12.5664 | 0.002147082 | 75.9808 | 10.00333 | 0.087819 | 641.6173 | 63084 | 6.3084 | 0.063084 | 0.0001397683 | 19336476666.7 | 0.0001350193 | 1e-06 | 120.691 | 3.853967e-06 | 10685.54
12.5664 | 0.002154543 | 77.0294 | 10 | 0.09030327 | 641.612 | 63298.4 | 6.32984 | 0.0632984 | 0.000143722 | 436300732200000 | 3.6991797e-05 | 1e-06 | 121.7395 | 9.37073e-07 | -978027.9
12.5664 | 0.002158661 | 78.078 | 9.996667 | 0.0934857 | 641.6133 | 63441.37 | 6.344137 | 0.06344137 | 0.000148787 | 27398390000 | 0.0002354215 | 1e-06 | 122.7884 | 8.67647e-06 | 10011.76
12.5664 | 0.002163316 | 79.1266 | 10 | 0.08712713 | 641.6197 | 63591.1 | 6.35911 | 0.0635911 | 0.0001386673 | 10549990000 | 4.7022e-05 | 1e-06 | 123.8365 | 5.106e-08 | 3708.24
12.5664 | 0.002166596 | 80.1751 | 10 | 0.09076783 | 641.6057 | 63714.8 | 6.37148 | 0.0637148 | 0.0001444613 | 15561233333.3 | 0.0001024051 | 1e-06 | 124.8854 | 3.361193e-06 | 10193.18
12.5664 | 0.002171915 | 81.2237 | 10 | 0.0964492 | 641.6123 | 63885.7 | 6.38857 | 0.0638857 | 0.0001535037 | 9319733333.3 | 0.0001492378 | 1e-06 | 125.9339 | 5.127517e-06 | 7432.04
12.5664 | 0.002177439 | 82.2723 | 10 | 0.09265457 | 641.611 | 64056.9 | 6.40569 | 0.0640569 | 0.0001474647 | 17900196666.7 | 0.0001689826 | 1e-06 | 126.9825 | 6.190477e-06 | 9280.89
12.5664 | 0.002184133 | 83.3209 | 10 | 0.0824157 | 641.624 | 64251.7 | 6.42517 | 0.0642517 | 0.0001311687 | 92655283333.3 | 8.396247e-05 | 1e-06 | 128.031 | 1.904843e-06 | 2829.953
12.5664 | 0.002191543 | 84.8937 | 10 | 0.09102497 | 641.6057 | 64490.4 | 6.44904 | 0.0644904 | 0.0001448707 | 15455476666.7 | 0.0001171235 | 1e-06 | 129.6039 | 3.819553e-06 | 9724.733
12.5664 | 0.002200986 | 86.9909 | 10 | 0.0910821 | 641.6223 | 64796.13 | 6.479613 | 0.06479613 | 0.0001449617 | 17182110000 | 0.0001203105 | 1e-06 | 131.701 | 3.808037e-06 | 10036.84
12.5664 | 0.002210122 | 89.088 | 10 | 0.08890963 | 641.6097 | 65095.57 | 6.509557 | 0.06509557 | 0.000141504 | 13263293333.3 | 0.0001047181 | 1e-06 | 133.7983 | 3.277327e-06 | 9642.393
12.5664 | 0.002217996 | 91.1852 | 10 | 0.0939092 | 641.6097 | 65367.33 | 6.536733 | 0.06536733 | 0.0001494613 | 189102844833333.3 | 9.5340637e-05 | 1e-06 | 135.8953 | 3.1530509e-06 | 660069.4
12.5664 | 0.002228271 | 93.2823 | 10 | 0.0867433 | 641.6117 | 65681.57 | 6.568157 | 0.06568157 | 0.0001380567 | 18429893333.3 | 0.0001386454 | 1e-06 | 137.9923 | 4.503923e-06 | 9963.463
12.5664 | 0.002237118 | 95.3795 | 10 | 0.09391293 | 641.6083 | 65971.47 | 6.597147 | 0.06597147 | 0.000149467 | 137358740000 | 6.26909e-05 | 1e-06 | 140.0897 | 1.432028e-06 | -10281.59
12.5664 | 0.002245518 | 97.4766 | 10 | 0.08608 | 641.6017 | 66245.27 | 6.624527 | 0.06624527 | 0.0001370003 | 22204200000 | 0.0001064758 | 1e-06 | 142.187 | 3.383263e-06 | 11570.35
12.5664 | 0.002254497 | 99.5738 | 10 | 0.09006863 | 641.6237 | 66523.27 | 6.652327 | 0.06652327 | 0.0001433487 | 7927000000 | 0.0001610518 | 1e-06 | 144.284 | 5.716347e-06 | 7034.603
12.5664 | 0.002267368 | 101.671 | 10 | 0.08678927 | 641.6107 | 66891.33 | 6.689133 | 0.06689133 | 0.0001381293 | 235877390000 | 0.0001201678 | 1e-06 | 146.3813 | 4.168674e-06 | 27641.89
12.5664 | 0.002277887 | 103.768 | 10 | 0.09451287 | 641.603 | 67211 | 6.7211 | 0.067211 | 0.000150422 | 215174566666.7 | 4.914403e-05 | 1e-06 | 148.4783 | 1.558708e-06 | 31892.77
12.5664 | 0.002284165 | 105.865 | 10 | 0.08928467 | 641.612 | 67431.77 | 6.743177 | 0.06743177 | 0.0001421013 | 48198730000 | 0.0001127857 | 1e-06 | 150.5753 | 3.824326e-06 | 14810.94
12.5664 | 0.002294703 | 107.962 | 10 | 0.09234907 | 641.6017 | 67748.8 | 6.77488 | 0.0677488 | 0.0001469783 | 9706250000 | 0.00013899 | 1e-06 | 152.6723 | 4.641303e-06 | 7880.03
12.5664 | 0.002309449 | 110.06 | 9.996667 | 0.08668743 | 641.622 | 68155.43 | 6.815543 | 0.06815543 | 0.0001379673 | 14935476666.7 | 0.0001424975 | 1e-06 | 154.7697 | 5.170327e-06 | 9187.483
12.5664 | 0.002318231 | 112.157 | 9.996667 | 0.0925801 | 641.621 | 68428.27 | 6.842827 | 0.06842827 | 0.0001473457 | 52272756666.7 | 0.0001070908 | 1e-06 | 156.867 | 3.776791e-06 | 15346.16
12.5664 | 0.00232688 | 114.254 | 9.996667 | 0.0892922 | 641.6107 | 68695.4 | 6.86954 | 0.0686954 | 0.000142113 | 85477146666.7 | 3.903467e-05 | 1e-06 | 158.964 | 6.654893e-07 | 7098.283
12.5664 | 0.002333403 | 116.351 | 10 | 0.0896015 | 641.6107 | 68909.47 | 6.890947 | 0.06890947 | 0.000142605 | 4487698186666.7 | 0.000152588 | 1e-06 | 161.0613 | 5.966078e-06 | 106172.77
12.5664 | 0.002345293 | 118.448 | 10 | 0.09343593 | 641.616 | 69249.63 | 6.924963 | 0.06924963 | 0.000148708 | 57757780000 | 9.207473e-05 | 1e-06 | 163.1583 | 3.343694e-06 | 16356.81

## AVGred_R
Red2, 1Pa, AVG recovery (n=2)
Torque | Displacement | Step time | Temperature | Axial force | Gap | Recoverable compliance | Strain |  | Normal stress | Normal stress coefficient | Recoverable strain | Shear rate | Stress | Time | Velocity | Viscosity
µN.m | rad | s | °C | N | µm | 1/MPa | % |  | MPa | Pa.s² | % | 1/s | MPa | s | rad/s | Pa.s
0 | 0.002353802 | 0 | 10 | 0.09149943 | 641.6083 | 0 | 6.952967 | 0.06952967 | 0.0001456257 | 4842817.3 | 0 | 0.008278837 | 0 | 164.8673 | 0.0001439793 | 0
0 | 0.002354324 | 0.000544 | 10 | 0.0922621 | 641.6083 | -13.59357 | 6.954327 | 0.06954327 | 0.00014684 | 353961062 | -0.001359357 | 0.011648834 | 0 | 164.868 | 0.00025951185 | 0
0 | 0.002354373 | 0.001568 | 10 | 0.09272667 | 641.6083 | -6.104533 | 6.953577 | 0.06953577 | 0.0001475793 | 3224792.3 | -0.0006104533 | 0.01490459 | 0 | 164.869 | 0.00039877 | 0
0 | 0.002352699 | 0.002592 | 10 | 0.09308827 | 641.6083 | 59.09417 | 6.947057 | 0.06947057 | 0.0001481543 | 1510435.7 | 0.005909417 | 0.01108978 | 0 | 164.8703 | 0.0003342743 | 0
0 | 0.002350035 | 0.003616 | 10 | 0.09264347 | 641.6083 | 157.88277 | 6.93718 | 0.0693718 | 0.0001474467 | 3187187.3 | 0.015788277 | -3.755667e-05 | 0 | 164.8713 | 5.3077e-05 | 0
0 | 0.00234717 | 0.00464 | 10 | 0.09117523 | 641.6083 | 255.3426 | 6.92743 | 0.0692743 | 0.00014511 | 114606414 | 0.02553426 | -0.01464792 | 0 | 164.8723 | -0.0003492697 | 0
0 | 0.002344332 | 0.005664 | 10 | 0.08907477 | 641.6083 | 345.0267 | 6.918463 | 0.06918463 | 0.0001417667 | 892346.1 | 0.03450267 | -0.02898396 | 0 | 164.8733 | -0.0007779527 | 0
0 | 0.00234181 | 0.006688 | 10 | 0.0872849 | 641.6083 | 420.9677 | 6.910873 | 0.06910873 | 0.0001389183 | 185362.7 | 0.04209677 | -0.04066753 | 0 | 164.8743 | -0.001156928 | 0
0 | 0.002339743 | 0.007712 | 10 | 0.0858813 | 641.6083 | 484.0927 | 6.904557 | 0.06904557 | 0.0001366843 | 82714.3 | 0.04840927 | -0.0487031 | 0 | 164.8753 | -0.00143675 | 0
0 | 0.002337756 | 0.008736 | 10 | 0.084972 | 641.6083 | 548.3973 | 6.898127 | 0.06898127 | 0.000135237 | 55285 | 0.05483973 | -0.0536837 | 0 | 164.8763 | -0.001617973 | 0
0 | 0.00233566 | 0.00976 | 10 | 0.0844466 | 641.6083 | 623.7797 | 6.89059 | 0.0689059 | 0.0001344007 | 46885.33 | 0.06237797 | -0.0575401 | 0 | 164.8773 | -0.0017411 | 0
0 | 0.002332762 | 0.010784 | 10 | 0.0845 | 641.6083 | 729.5067 | 6.880017 | 0.06880017 | 0.000134486 | 42844.1 | 0.07295067 | -0.0623053 | 0 | 164.8783 | -0.001863687 | 0
0 | 0.002328034 | 0.011808 | 10 | 0.08528877 | 641.6083 | 895.4243 | 6.863427 | 0.06863427 | 0.0001357417 | 35240.07 | 0.08954243 | -0.0718067 | 0 | 164.8793 | -0.0021144 | 0
0 | 0.002321758 | 0.012832 | 10 | 0.0867868 | 641.6083 | 1111.322 | 6.841837 | 0.06841837 | 0.0001381253 | 24938 | 0.1111322 | -0.08790077 | 0 | 164.8803 | -0.002563933 | 0
0 | 0.002314664 | 0.013856 | 10 | 0.08924623 | 641.6083 | 1351.321 | 6.817837 | 0.06817837 | 0.0001420397 | 16609.16 | 0.1351321 | -0.1089533 | 0 | 164.8813 | -0.00317287 | 0
0 | 0.002307516 | 0.01488 | 10 | 0.09209443 | 641.6083 | 1587.68 | 6.7942 | 0.067942 | 0.000146573 | 11456.78 | 0.158768 | -0.1309176 | 0 | 164.8823 | -0.003828993 | 0
0 | 0.002300586 | 0.015904 | 10 | 0.09534617 | 641.6083 | 1812.757 | 6.77169 | 0.0677169 | 0.0001517483 | 8570.537 | 0.1812757 | -0.1503888 | 0 | 164.8833 | -0.004434133 | 0
0 | 0.002294182 | 0.016928 | 10 | 0.0973388 | 641.6083 | 2018.533 | 6.751113 | 0.06751113 | 0.0001549193 | 6897.67 | 0.2018533 | -0.1652807 | 0 | 164.8843 | -0.00491768 | 0
0 | 0.002288357 | 0.017952 | 10 | 0.09715883 | 641.6083 | 2206.693 | 6.732297 | 0.06732297 | 0.0001546323 | 5986.123 | 0.2206693 | -0.174756 | 0 | 164.8853 | -0.005243403 | 0
0 | 0.002282866 | 0.018976 | 10 | 0.09589673 | 641.6083 | 2388.873 | 6.71408 | 0.0671408 | 0.0001526243 | 5548.237 | 0.2388873 | -0.1797553 | 0 | 164.8863 | -0.00542236 | 0
0 | 0.002277429 | 0.02 | 10 | 0.09362963 | 641.6083 | 2574.033 | 6.695567 | 0.06695567 | 0.0001490163 | 5366.577 | 0.2574033 | -0.182009 | 0 | 164.8873 | -0.005493553 | 0
0 | 0.002271085 | 0.021024 | 10 | 0.09048583 | 641.6083 | 2789.083 | 6.67406 | 0.0667406 | 0.0001440127 | 5157.913 | 0.2789083 | -0.184372 | 0 | 164.8883 | -0.005553123 | 0
0 | 0.002263236 | 0.022048 | 10 | 0.0873768 | 641.6083 | 3057.857 | 6.647183 | 0.06647183 | 0.0001390643 | 4723.793 | 0.3057857 | -0.1908883 | 0 | 164.8893 | -0.005725233 | 0
0 | 0.002254223 | 0.023072 | 10 | 0.08516083 | 641.6083 | 3364.997 | 6.616467 | 0.06616467 | 0.0001355377 | 4111.66 | 0.3364997 | -0.2031737 | 0 | 164.8903 | -0.00606264 | 0
0 | 0.002244642 | 0.024096 | 10 | 0.08437207 | 641.6083 | 3687.613 | 6.584207 | 0.06584207 | 0.0001342823 | 3503.523 | 0.3687613 | -0.219376 | 0 | 164.8913 | -0.00652297 | 0
0 | 0.002235017 | 0.02512 | 10 | 0.08480807 | 641.6083 | 4009.767 | 6.551993 | 0.06551993 | 0.0001349763 | 2999.19 | 0.4009767 | -0.2362523 | 0 | 164.8923 | -0.007017643 | 0
0 | 0.00222539 | 0.026144 | 10 | 0.08593093 | 641.6083 | 4329.647 | 6.52 | 0.0652 | 0.0001367637 | 2625.837 | 0.4329647 | -0.2517317 | 0 | 164.8933 | -0.007482383 | 0
0 | 0.002215816 | 0.027168 | 10 | 0.08782023 | 641.6083 | 4643.557 | 6.48861 | 0.0648861 | 0.0001397703 | 2373.403 | 0.4643557 | -0.2646043 | 0 | 164.8943 | -0.00788567 | 0
0 | 0.00220652 | 0.028192 | 10 | 0.09001137 | 641.6083 | 4945.957 | 6.458373 | 0.06458373 | 0.0001432577 | 2224.357 | 0.4945957 | -0.274187 | 0 | 164.8953 | -0.008205147 | 0
0 | 0.002197676 | 0.029216 | 10 | 0.09193297 | 641.6083 | 5233.34 | 6.429633 | 0.06429633 | 0.0001463157 | 2161.003 | 0.523334 | -0.2798933 | 0 | 164.8963 | -0.00841527 | 0
0 | 0.002188924 | 0.03024 | 10 | 0.0923938 | 641.6083 | 5519.347 | 6.401033 | 0.06401033 | 0.000147049 | 2141.19 | 0.5519347 | -0.2824163 | 0 | 164.8973 | -0.00852589 | 0
0 | 0.002179174 | 0.031264 | 10 | 0.0914572 | 641.6083 | 5842.707 | 6.368693 | 0.06368693 | 0.0001455587 | 2100.243 | 0.5842707 | -0.2852067 | 0 | 164.8983 | -0.008630827 | 0
0 | 0.002168623 | 0.032288 | 10 | 0.09003247 | 641.6083 | 6196.86 | 6.33328 | 0.0633328 | 0.000143291 | 1998.985 | 0.619686 | -0.291375 | 0 | 164.8993 | -0.008815423 | 0
0 | 0.002157641 | 0.033312 | 10 | 0.0892984 | 641.6083 | 6560.83 | 6.296883 | 0.06296883 | 0.0001421227 | 1874.845 | 0.656083 | -0.3001523 | 0 | 164.9003 | -0.009070497 | 0
0 | 0.002146443 | 0.034336 | 10 | 0.08953687 | 641.6083 | 6924.157 | 6.26055 | 0.0626055 | 0.0001425023 | 1757.893 | 0.6924157 | -0.3097423 | 0 | 164.9013 | -0.009366687 | 0
0 | 0.002135236 | 0.03536 | 10 | 0.08993313 | 641.6083 | 7282.83 | 6.224683 | 0.06224683 | 0.0001431327 | 1648.922 | 0.728283 | -0.3183383 | 0 | 164.9027 | -0.00965849 | 0
0 | 0.002124057 | 0.036384 | 10 | 0.08994303 | 641.6083 | 7637.277 | 6.18924 | 0.0618924 | 0.000143149 | 1550.897 | 0.7637277 | -0.3252113 | 0 | 164.9037 | -0.00991822 | 0
0 | 0.002113083 | 0.037408 | 10 | 0.0900412 | 641.6083 | 7983.76 | 6.15459 | 0.0615459 | 0.0001433047 | 1481.17 | 0.798376 | -0.3302263 | 0 | 164.905 | -0.01013221 | 0
0 | 0.002102779 | 0.038432 | 10 | 0.09141747 | 641.6147 | 8310.927 | 6.121873 | 0.06121873 | 0.0001454953 | 1474.08 | 0.8310927 | -0.332275 | 0 | 164.906 | -0.01025346 | 0
0 | 0.002093001 | 0.039456 | 10 | 0.09231927 | 641.6147 | 8627.02 | 6.090263 | 0.06090263 | 0.0001469307 | 1508.375 | 0.862702 | -0.331251 | 0 | 164.907 | -0.01025964 | 0
0 | 0.002082772 | 0.04048 | 10 | 0.09224223 | 641.6147 | 8966.087 | 6.05636 | 0.0605636 | 0.000146808 | 1537.4 | 0.8966087 | -0.329593 | 0 | 164.908 | -0.01021146 | 0
0 | 0.00206596 | 0.042016 | 10 | 0.0907169 | 641.6147 | 9529.577 | 6.00001 | 0.0600001 | 0.0001443803 | 1493.568 | 0.9529577 | -0.3331763 | 0 | 164.9093 | -0.01025902 | 0
0 | 0.002042069 | 0.044064 | 10 | 0.08884623 | 641.6147 | 10306.41 | 5.922327 | 0.05922327 | 0.0001414033 | 1385.977 | 1.030641 | -0.3450227 | 0 | 164.9113 | -0.01056397 | 0
0 | 0.002017855 | 0.046112 | 10 | 0.08721903 | 641.6147 | 11060.3 | 5.846937 | 0.05846937 | 0.0001388137 | 1273.002 | 1.10603 | -0.3558237 | 0 | 164.9133 | -0.01098644 | 0
0 | 0.00199436 | 0.04816 | 10 | 0.08829477 | 641.6147 | 11784.97 | 5.774473 | 0.05774473 | 0.0001405253 | 1352.701 | 1.178497 | -0.3588363 | 0 | 164.9153 | -0.01125194 | 0
0 | 0.001971853 | 0.050208 | 10 | 0.09079513 | 641.6147 | 12493.09 | 5.70366 | 0.0570366 | 0.000144505 | 1602.622 | 1.249309 | -0.3566127 | 0 | 164.9173 | -0.01128591 | 0
0 | 0.001949373 | 0.052256 | 10 | 0.0959165 | 641.6147 | 13207.6 | 5.63221 | 0.0563221 | 0.0001526557 | 1797.199 | 1.32076 | -0.353392 | 0 | 164.9193 | -0.01119491 | 0
0 | 0.001925552 | 0.054304 | 10 | 0.09868763 | 641.6147 | 13956.23 | 5.557343 | 0.05557343 | 0.0001570667 | 1764.291 | 1.395623 | -0.3543967 | 0 | 164.9213 | -0.0112266 | 0
0 | 0.001901575 | 0.056352 | 10 | 0.09642813 | 641.6147 | 14682.97 | 5.48467 | 0.0548467 | 0.0001534703 | 1739.745 | 1.468297 | -0.3565117 | 0 | 164.9237 | -0.01137664 | 0
0 | 0.001879104 | 0.0584 | 10 | 0.09122367 | 641.6147 | 15354.13 | 5.417553 | 0.05417553 | 0.0001451873 | 2108.995 | 1.535413 | -0.3519737 | 0 | 164.926 | -0.01138998 | 0
0 | 0.001858342 | 0.060448 | 10 | 0.0851099 | 641.6147 | 15983.73 | 5.35459 | 0.0535459 | 0.0001354567 | 3102.713 | 1.598373 | -0.3401463 | 0 | 164.928 | -0.0111151 | 0
0 | 0.001837207 | 0.062496 | 10 | 0.08542293 | 641.6147 | 16632.47 | 5.289717 | 0.05289717 | 0.0001359547 | 4107.327 | 1.663247 | -0.3295337 | 0 | 164.93 | -0.01079503 | 0
0 | 0.001814137 | 0.064544 | 10 | 0.08876677 | 641.6147 | 17342.4 | 5.21873 | 0.0521873 | 0.0001412767 | 3871.053 | 1.73424 | -0.329099 | 0 | 164.932 | -0.01075863 | 0
0 | 0.001791231 | 0.066592 | 10 | 0.09226213 | 641.6147 | 18014.27 | 5.15154 | 0.0515154 | 0.0001468397 | 4437.286 | 1.801427 | -0.331918 | 0 | 164.9343 | -0.01091063 | 0
0 | 0.001770734 | 0.06864 | 10 | 0.09232547 | 641.6147 | 18591.63 | 5.093803 | 0.05093803 | 0.0001469403 | 14237.83 | 1.859163 | -0.3230285 | 0 | 164.9363 | -0.01081472 | 0
0 | 0.0017515 | 0.070688 | 10 | 0.08898783 | 641.6147 | 19137.7 | 5.039197 | 0.05039197 | 0.0001416283 | 35370511.5 | 1.91377 | -0.306524 | 0 | 164.9383 | -0.01044983 | 0
0 | 0.001732294 | 0.072736 | 10 | 0.0873805 | 641.6147 | 19693.87 | 4.98358 | 0.0498358 | 0.0001390703 | 131004.1 | 1.969387 | -0.2925375 | 0 | 164.9403 | -0.01006877 | 0
0 | 0.001713367 | 0.074784 | 10 | 0.08647003 | 641.6147 | 20241.97 | 4.92877 | 0.0492877 | 0.0001376213 | 812956.9 | 2.024197 | -0.283182 | 0 | 164.9423 | -0.009769319 | 0
0 | 0.001695119 | 0.076832 | 10 | 0.08866613 | 641.6147 | 20748.13 | 4.87815 | 0.0487815 | 0.0001411167 | 399842.8 | 2.074813 | -0.2740716 | 0 | 164.9443 | -0.009521928 | 0
0 | 0.001678071 | 0.07888 | 10 | 0.09011073 | 641.6147 | 21205 | 4.83247 | 0.0483247 | 0.0001434157 | 21649.367 | 2.1205 | -0.2592864 | 0 | 164.9463 | -0.00917134 | 0
0 | 0.001660191 | 0.080928 | 10 | 0.0867458 | 641.6147 | 21701.67 | 4.782803 | 0.04782803 | 0.00013806 | 8659.07 | 2.170167 | -0.2492583 | 0 | 164.9483 | -0.00892544 | 0
0 | 0.001642815 | 0.082976 | 10 | 0.0846739 | 641.6147 | 22187.83 | 4.734183 | 0.04734183 | 0.0001347627 | 8045.427 | 2.218783 | -0.2451355 | 0 | 164.9503 | -0.00879887 | 0
0 | 0.001626794 | 0.085024 | 10 | 0.084818 | 641.6147 | 22614.47 | 4.69152 | 0.0469152 | 0.0001349923 | 8023.703 | 2.261447 | -0.2370461 | 0 | 164.9523 | -0.00855957 | 0
0 | 0.001611938 | 0.087072 | 10 | 0.09079513 | 641.6147 | 22975.17 | 4.655453 | 0.04655453 | 0.000144505 | 4750.183 | 2.297517 | -0.2216893 | 0 | 164.9543 | -0.008208 | 0
0 | 0.00159779 | 0.08912 | 10 | 0.09594007 | 641.6147 | 23315.87 | 4.621383 | 0.04621383 | 0.0001526933 | 2831.86 | 2.331587 | -0.203341 | 0 | 164.9563 | -0.007797117 | 0
0 | 0.001582679 | 0.091168 | 10 | 0.09637867 | 641.6147 | 23711.9 | 4.581777 | 0.04581777 | 0.0001533913 | 2393.78 | 2.37119 | -0.1930387 | 0 | 164.9583 | -0.00752207 | 0
0 | 0.001567643 | 0.093216 | 10 | 0.09410057 | 641.6147 | 24118.27 | 4.541143 | 0.04541143 | 0.0001497657 | 2793.57 | 2.411827 | -0.1933307 | 0 | 164.9603 | -0.007453783 | 0
0 | 0.001554197 | 0.095264 | 10 | 0.0892786 | 641.6147 | 24454.87 | 4.50748 | 0.0450748 | 0.000142091 | 3367.193 | 2.445487 | -0.1886347 | 0 | 164.9623 | -0.007261543 | 0
0 | 0.001542315 | 0.097312 | 10 | 0.0868054 | 641.6147 | 24714.37 | 4.48153 | 0.0448153 | 0.0001381553 | 3019.11 | 2.471437 | -0.1745643 | 0 | 164.9643 | -0.0069017 | 0
0 | 0.001531083 | 0.09936 | 10 | 0.08555333 | 641.6147 | 24960.18 | 4.45695 | 0.0445695 | 0.0001361623 | 2407.427 | 2.496018 | -0.155762 | 0 | 164.9667 | -0.006437227 | 0
0 | 0.001517847 | 0.101408 | 10 | 0.0882227 | 641.6147 | 25298.57 | 4.423113 | 0.04423113 | 0.000140411 | 2515.76 | 2.529857 | -0.1491037 | 0 | 164.969 | -0.00622531 | 0
0 | 0.00150389 | 0.103456 | 10 | 0.09248447 | 641.6147 | 25668.38 | 4.38613 | 0.0438613 | 0.0001471937 | 3384.193 | 2.566838 | -0.1562643 | 0 | 164.971 | -0.006339887 | 0
0 | 0.001491608 | 0.105504 | 10 | 0.09462713 | 641.6147 | 25960.33 | 4.356933 | 0.04356933 | 0.000150604 | 4305.677 | 2.596033 | -0.1583937 | 0 | 164.973 | -0.006362427 | 0
0 | 0.001481672 | 0.107552 | 10 | 0.09414643 | 641.6147 | 26152.47 | 4.337717 | 0.04337717 | 0.000149839 | 3449.167 | 2.615247 | -0.145974 | 0 | 164.975 | -0.006074387 | 0
0 | 0.001473513 | 0.1096 | 10 | 0.0894487 | 641.6147 | 26296.34 | 4.323333 | 0.04323333 | 0.0001423617 | 2683.447 | 2.629634 | -0.1236123 | 0 | 164.9773 | -0.0054955 | 0
0 | 0.001463807 | 0.111648 | 10 | 0.0868427 | 641.6147 | 26520.85 | 4.300883 | 0.04300883 | 0.0001382143 | 2923.363 | 2.652085 | -0.110202 | 0 | 164.9793 | -0.005067037 | 0
0 | 0.001453714 | 0.113696 | 10 | 0.08665013 | 641.6147 | 26773 | 4.275667 | 0.04275667 | 0.0001379077 | 4463.507 | 2.6773 | -0.1102403 | 0 | 164.9813 | -0.00493144 | 0
0 | 0.001443928 | 0.115744 | 10 | 0.08858167 | 641.6147 | 27009.39 | 4.252027 | 0.04252027 | 0.000140982 | 8754.643 | 2.700939 | -0.1127164 | 0 | 164.9833 | -0.00487395 | 0
0 | 0.00143561 | 0.117792 | 10 | 0.0902722 | 641.6147 | 27176.09 | 4.235357 | 0.04235357 | 0.0001436727 | 10817.08 | 2.717609 | -0.1087164 | 0 | 164.9853 | -0.004732833 | 0
0 | 0.001428439 | 0.11984 | 10 | 0.0887978 | 641.6147 | 27303.7 | 4.2226 | 0.042226 | 0.000141326 | 8522.453 | 2.73037 | -0.095795 | 0 | 164.9873 | -0.004388043 | 0
0 | 0.001420686 | 0.121888 | 10 | 0.08728737 | 641.6147 | 27465.63 | 4.206403 | 0.04206403 | 0.000138922 | 9539.78 | 2.746563 | -0.0865028 | 0 | 164.9893 | -0.00411758 | 0
0 | 0.001409528 | 0.12496 | 10 | 0.09184103 | 641.6147 | 27718.5 | 4.181117 | 0.04181117 | 0.0001461697 | 25693.01 | 2.77185 | -0.08340007 | 0 | 164.9923 | -0.003894533 | 0
0 | 0.001398436 | 0.129056 | 10 | 0.093462 | 641.6147 | 27901.53 | 4.162817 | 0.04162817 | 0.0001487497 | 147434.1 | 2.790153 | -0.06622053 | 0 | 164.9963 | -0.003333465 | 0
0 | 0.001388728 | 0.133152 | 10 | 0.08727123 | 641.6147 | 28089.25 | 4.14404 | 0.0414404 | 0.0001388963 | 258370.6 | 2.808925 | -0.05120463 | 0 | 165.0003 | -0.002743416 | 0
0 | 0.001379104 | 0.137248 | 10 | 0.08888597 | 641.6147 | 28270.8 | 4.125887 | 0.04125887 | 0.0001414663 | 63246.96 | 2.82708 | -0.0479453 | 0 | 165.0043 | -0.002491959 | 0
0 | 0.001371598 | 0.141344 | 10 | 0.09571767 | 641.6147 | 28386.13 | 4.11435 | 0.0411435 | 0.0001523393 | 70225.46 | 2.838613 | -0.03765553 | 0 | 165.0087 | -0.002173318 | 0
0 | 0.001365734 | 0.14544 | 10 | 0.09154043 | 641.6147 | 28483.54 | 4.104617 | 0.04104617 | 0.000145691 | 14522.45 | 2.848354 | -0.030071 | 0 | 165.013 | -0.001766523 | 0
0 | 0.001362861 | 0.149536 | 10 | 0.08493723 | 641.6147 | 28462.06 | 4.106757 | 0.04106757 | 0.000135182 | 14514.49 | 2.846206 | -0.01350403 | 0 | 165.017 | -0.001250503 | 0
0 | 0.001361017 | 0.153632 | 10 | 0.08763143 | 641.6147 | 28469.03 | 4.10606 | 0.0410606 | 0.0001394697 | 9673.743 | 2.846903 | -0.002295333 | 0 | 165.0213 | -0.0007219067 | 0
0 | 0.00135937 | 0.157728 | 10 | 0.08892077 | 641.6147 | 28449.07 | 4.108063 | 0.04108063 | 0.000141522 | 10702.02 | 2.844907 | -0.001698267 | 0 | 165.0253 | -0.0005759667 | 0
0 | 0.001362478 | 0.161824 | 10 | 0.08820283 | 641.6147 | 28266 | 4.12637 | 0.0412637 | 0.000140379 | 15434.22 | 2.8266 | 0.02185507 | 0 | 165.0293 | 6.809333e-05 | 0
0 | 0.001366766 | 0.16592 | 10 | 0.09200623 | 641.6147 | 28097.6 | 4.14321 | 0.0414321 | 0.0001464323 | 32029.15 | 2.80976 | 0.0345818 | 0 | 165.0333 | 0.0006504867 | 0
0 | 0.001373492 | 0.170016 | 10 | 0.0868017 | 641.6147 | 27826.03 | 4.170363 | 0.04170363 | 0.000138149 | 96854.57 | 2.782603 | 0.05084377 | 0 | 165.0373 | 0.001190007 | 0
0 | 0.001381042 | 0.174112 | 10 | 0.0869197 | 641.6147 | 27564.6 | 4.19651 | 0.0419651 | 0.000138337 | 45442334.9 | 2.75646 | 0.05974504 | 0 | 165.0413 | 0.0015732226 | 0
0 | 0.001390896 | 0.178208 | 10 | 0.09658607 | 641.6147 | 27199.03 | 4.233063 | 0.04233063 | 0.0001537213 | 358341.91 | 2.719903 | 0.07288897 | 0 | 165.0453 | 0.001989449 | 0
0 | 0.001401929 | 0.182304 | 10 | 0.0947827 | 641.6147 | 26824.53 | 4.270513 | 0.04270513 | 0.000150851 | 98306.15 | 2.682453 | 0.08626207 | 0 | 165.0493 | 0.002412623 | 0
0 | 0.001415032 | 0.1864 | 10 | 0.0870936 | 641.6147 | 26394.5 | 4.31352 | 0.0431352 | 0.0001386137 | 27028.11 | 2.63945 | 0.09331897 | 0 | 165.054 | 0.002785163 | 0
0 | 0.00143031 | 0.190496 | 10 | 0.08899033 | 641.6147 | 25880.13 | 4.364957 | 0.04364957 | 0.0001416327 | 76556.92 | 2.588013 | 0.1134918 | 0 | 165.058 | 0.003361093 | 0
0 | 0.001442769 | 0.194592 | 10 | 0.09371917 | 641.6147 | 25505.23 | 4.402447 | 0.04402447 | 0.0001491587 | 31417.67 | 2.550523 | 0.1039094 | 0 | 165.0623 | 0.003254493 | 0
0 | 0.001460536 | 0.198688 | 10 | 0.08854193 | 641.6147 | 24899.8 | 4.46299 | 0.0446299 | 0.0001409187 | 428510.4 | 2.48998 | 0.1209515 | 0 | 165.0663 | 0.003683925 | 0
0 | 0.001477983 | 0.202784 | 10 | 0.08754203 | 641.6147 | 24360.47 | 4.51692 | 0.0451692 | 0.000139327 | 59955.39 | 2.436047 | 0.1332086 | 0 | 165.0703 | 0.004118804 | 0
0 | 0.001495341 | 0.20688 | 10 | 0.089204 | 641.6147 | 23835.6 | 4.569407 | 0.04569407 | 0.0001419727 | 2618672.93 | 2.38356 | 0.12865766 | 0 | 165.0743 | 0.00416623 | 0
0 | 0.001513591 | 0.210976 | 10 | 0.0843137 | 641.6147 | 23257.37 | 4.62723 | 0.0462723 | 0.0001341893 | 18972.89 | 2.325737 | 0.1359328 | 0 | 165.0783 | 0.00434989 | 0
0 | 0.001530871 | 0.215072 | 10 | 0.09344713 | 641.6147 | 22741.53 | 4.678813 | 0.04678813 | 0.0001487257 | 25431.36 | 2.274153 | 0.1317212 | 0 | 165.0823 | 0.004293127 | 0
0 | 0.001549239 | 0.219168 | 10 | 0.09441597 | 641.6147 | 22184.4 | 4.73453 | 0.0473453 | 0.0001502677 | 13850.87 | 2.21844 | 0.1325527 | 0 | 165.0863 | 0.00436644 | 0
0 | 0.001566311 | 0.223264 | 10 | 0.0855608 | 641.6147 | 21696.6 | 4.783307 | 0.04783307 | 0.0001361743 | 13384.3 | 2.16966 | 0.1281076 | 0 | 165.0903 | 0.004319543 | 0
0 | 0.001582711 | 0.22736 | 10 | 0.08892823 | 641.6147 | 21231.9 | 4.829777 | 0.04829777 | 0.000141534 | 27868.78 | 2.12319 | 0.1190323 | 0 | 165.0947 | 0.004142273 | 0
0 | 0.001597051 | 0.231456 | 10 | 0.09241737 | 641.6147 | 20842.92 | 4.86867 | 0.0486867 | 0.000147087 | 16334.25 | 2.084292 | 0.1081455 | 0 | 165.099 | 0.003843147 | 0
0 | 0.001610341 | 0.235552 | 10 | 0.08990453 | 641.6147 | 20498.29 | 4.903133 | 0.04903133 | 0.0001430873 | 28598.31 | 2.049829 | 0.09307403 | 0 | 165.103 | 0.003473643 | 0
0 | 0.001624415 | 0.239648 | 10 | 0.08713833 | 641.6147 | 20124.64 | 4.940507 | 0.04940507 | 0.000138685 | 34016.54 | 2.012464 | 0.09182083 | 0 | 165.1073 | 0.003431827 | 0
0 | 0.001635114 | 0.243744 | 10 | 0.08874813 | 641.6147 | 19911.65 | 4.9618 | 0.049618 | 0.0001412473 | 151151.23 | 1.991165 | 0.07405663 | 0 | 165.1113 | 0.003082122 | 0
0 | 0.001644371 | 0.24784 | 10 | 0.08860403 | 641.6147 | 19712.66 | 4.9817 | 0.049817 | 0.0001410177 | 787984.91 | 1.971266 | 0.05646626 | 0 | 165.1153 | 0.002579034 | 0
0 | 0.001653295 | 0.251936 | 10 | 0.09191557 | 641.6147 | 19535.28 | 4.999443 | 0.04999443 | 0.000146288 | 34834.54 | 1.953528 | 0.05054747 | 0 | 165.1193 | 0.002361273 | 0
0 | 0.001659173 | 0.256032 | 10 | 0.09541213 | 641.6147 | 19481.42 | 5.004823 | 0.05004823 | 0.0001518533 | 54973195.1 | 1.948142 | 0.03112459 | 0 | 165.1233 | 0.0018939896 | 0
0 | 0.001665424 | 0.260128 | 10 | 0.08771713 | 641.6147 | 19401.23 | 5.012843 | 0.05012843 | 0.000139606 | 13436415.7 | 1.940123 | 0.02273086 | 0 | 165.1273 | 0.0016313597 | 0
0 | 0.001668218 | 0.264224 | 10 | 0.08849473 | 641.6147 | 19470.11 | 5.00596 | 0.0500596 | 0.0001408437 | 92414.26 | 1.947011 | 0.0050733 | 0 | 165.1313 | 0.00122034 | 0
0 | 0.001669329 | 0.26832 | 10 | 0.09657113 | 641.6147 | 19556.25 | 4.997343 | 0.04997343 | 0.0001536977 | 53029.47 | 1.955625 | -0.01266377 | 0 | 165.1353 | 0.0006380533 | 0
0 | 0.001669169 | 0.272416 | 10 | 0.09027217 | 641.6147 | 19707.16 | 4.982253 | 0.04982253 | 0.000143673 | 173033.17 | 1.970716 | -0.02402067 | 0 | 165.14 | 0.0002842607 | 0
0 | 0.00166873 | 0.276512 | 10 | 0.08628373 | 641.6147 | 19856.4 | 4.967323 | 0.04967323 | 0.000137325 | 20601.34 | 1.98564 | -0.03462687 | 0 | 165.144 | -1.067333e-05 | 0
0 | 0.001667693 | 0.280608 | 10 | 0.0889618 | 641.6147 | 20025.47 | 4.95042 | 0.0495042 | 0.000141587 | 33343.96 | 2.002547 | -0.0346033 | 0 | 165.1483 | -6.325267e-05 | 0
0 | 0.00166169 | 0.284704 | 10 | 0.08838293 | 641.6147 | 20377.57 | 4.915207 | 0.04915207 | 0.0001406657 | 11709.16 | 2.037757 | -0.0618896 | 0 | 165.1523 | -0.0007845567 | 0
0 | 0.001657055 | 0.290848 | 10 | 0.09049453 | 641.6147 | 20676.43 | 4.885327 | 0.04885327 | 0.0001440267 | 39479.48 | 2.067643 | -0.05639103 | 0 | 165.1583 | -0.0008557923 | 0
0 | 0.001646584 | 0.29904 | 10 | 0.0867756 | 641.6147 | 21234.6 | 4.829507 | 0.04829507 | 0.000138108 | 31704.63 | 2.12346 | -0.06573663 | 0 | 165.1663 | -0.00120358 | 0
0 | 0.001632443 | 0.307232 | 10 | 0.09267817 | 641.6147 | 21860.2 | 4.76695 | 0.0476695 | 0.000147502 | 85722.44 | 2.18602 | -0.07511143 | 0 | 165.1743 | -0.001656535 | 0
0 | 0.001619447 | 0.315424 | 10 | 0.0902039 | 641.6147 | 22405.87 | 4.712383 | 0.04712383 | 0.0001435643 | 244067.97 | 2.240587 | -0.06863723 | 0 | 165.183 | -0.001617094 | 0
0 | 0.001605111 | 0.323616 | 10 | 0.09021137 | 641.6147 | 22931.97 | 4.65977 | 0.0465977 | 0.0001435757 | 3120725.36 | 2.2932 | -0.06534486 | 0 | 165.1913 | -0.001738622 | 0
0 | 0.001593418 | 0.331808 | 10 | 0.09087467 | 641.6147 | 23322.33 | 4.620733 | 0.04620733 | 0.0001446317 | 214300.9 | 2.332233 | -0.05002503 | 0 | 165.1993 | -0.001469203 | 0
0 | 0.001580553 | 0.34 | 10 | 0.09367437 | 641.6133 | 23697.87 | 4.583183 | 0.04583183 | 0.0001490873 | 63238.27 | 2.369787 | -0.04559547 | 0 | 165.2073 | -0.001535009 | 0
0 | 0.001568081 | 0.348192 | 10 | 0.08437827 | 641.612 | 24021.33 | 4.550837 | 0.04550837 | 0.0001342923 | 67666.77 | 2.402133 | -0.0404684 | 0 | 165.2153 | -0.001531822 | 0
0 | 0.001556315 | 0.356384 | 10 | 0.0945961 | 641.612 | 24293.63 | 4.523603 | 0.04523603 | 0.0001505543 | 220499.6 | 2.429363 | -0.03462533 | 0 | 165.2237 | -0.001456903 | 0
0 | 0.001545774 | 0.364576 | 10 | 0.08850217 | 641.612 | 24472.7 | 4.505697 | 0.04505697 | 0.0001408557 | 94194326.0 | 2.44727 | -0.02466406 | 0 | 165.232 | -0.001334997 | 0
0 | 0.001536933 | 0.372768 | 10 | 0.08872327 | 641.612 | 24591.77 | 4.49379 | 0.0449379 | 0.0001412073 | 6167496.3 | 2.459177 | -0.0161172 | 0 | 165.2403 | -0.001117693 | 0
0 | 0.001528628 | 0.38096 | 10 | 0.09375147 | 641.612 | 24655.87 | 4.48738 | 0.0448738 | 0.00014921 | 301459.9 | 2.465587 | -0.008458133 | 0 | 165.2483 | -0.001014103 | 0
0 | 0.001521008 | 0.389152 | 10 | 0.08722773 | 641.612 | 24713.23 | 4.48164 | 0.0448164 | 0.0001388273 | 183144.7 | 2.471323 | -0.006091033 | 0 | 165.2563 | -0.000916816 | 0
0 | 0.001512509 | 0.397344 | 10 | 0.08905617 | 641.612 | 24794.2 | 4.47355 | 0.0447355 | 0.0001417373 | 92971.3 | 2.47942 | -0.009595867 | 0 | 165.2647 | -0.001027979 | 0
0 | 0.001507992 | 0.405536 | 10 | 0.09015917 | 641.612 | 24751.13 | 4.477857 | 0.04477857 | 0.0001434927 | 44762.23 | 2.475113 | 0.0021813 | 0 | 165.273 | -0.0006462703 | 0
0 | 0.001504584 | 0.413728 | 10 | 0.0928385 | 641.612 | 24667.5 | 4.486217 | 0.04486217 | 0.0001477573 | 136901.9 | 2.466753 | 0.008404667 | 0 | 165.2813 | -0.0004651373 | 0
0 | 0.001503648 | 0.42192 | 10 | 0.08812083 | 641.612 | 24517.47 | 4.501223 | 0.04501223 | 0.0001402487 | 187565.8 | 2.451747 | 0.01726997 | 0 | 165.2893 | -0.0001552933 | 0
0 | 0.001502032 | 0.430112 | 10 | 0.09358873 | 641.612 | 24408.93 | 4.512077 | 0.04512077 | 0.000148951 | 701869 | 2.440893 | 0.0145459 | 0 | 165.2973 | -0.0001709913 | 0
0 | 0.001500877 | 0.438304 | 10 | 0.08388887 | 641.612 | 24309.07 | 4.522063 | 0.04522063 | 0.000133513 | 2495911.1 | 2.430907 | 0.01264268 | 0 | 165.3053 | -0.0001493293 | 0
0 | 0.001501585 | 0.446496 | 10 | 0.0913392 | 641.6057 | 24186.03 | 4.534367 | 0.04534367 | 0.000145371 | 297949.6 | 2.418603 | 0.01401617 | 0 | 165.314 | 3.6794e-05 | 0
0 | 0.001503487 | 0.454688 | 10 | 0.0932012 | 641.6057 | 24030.97 | 4.549873 | 0.04549873 | 0.000148334 | 278118.8 | 2.403097 | 0.01784177 | 0 | 165.3223 | 0.0001960277 | 0
0 | 0.001505201 | 0.46288 | 10 | 0.08805377 | 641.6057 | 23931.5 | 4.559817 | 0.04559817 | 0.000140142 | 2251837.8 | 2.39315 | 0.01315553 | 0 | 165.3303 | 0.0002147747 | 0
0 | 0.001505699 | 0.471072 | 10 | 0.09187453 | 641.6057 | 23892.4 | 4.56373 | 0.0456373 | 0.0001462227 | 2441672.3 | 2.38924 | 0.00626075 | 0 | 165.3383 | 8.939133e-05 | 0
0 | 0.001507054 | 0.479264 | 10 | 0.08773207 | 641.6057 | 23867.37 | 4.566227 | 0.04566227 | 0.0001396297 | 1104468.7 | 2.386737 | 0.004196117 | 0 | 165.3463 | 0.0001679793 | 0
0 | 0.001506555 | 0.487456 | 10 | 0.08918037 | 641.6057 | 23935.13 | 4.559457 | 0.04559457 | 0.000141935 | 631769.8 | 2.393513 | -0.006383303 | 0 | 165.355 | -2.746033e-05 | 0
0 | 0.001507279 | 0.495648 | 10 | 0.09104857 | 641.6057 | 23993.57 | 4.553613 | 0.04553613 | 0.000144908 | 1023429 | 2.399357 | -0.007676517 | 0 | 165.3633 | 5.655867e-05 | 0
0 | 0.001505792 | 0.50384 | 10 | 0.0931751 | 641.6057 | 24144.23 | 4.538543 | 0.04538543 | 0.0001482927 | 1678883.9 | 2.414423 | -0.0174018 | 0 | 165.3713 | -0.000155648 | 0
0 | 0.001504351 | 0.512032 | 10 | 0.08484657 | 641.6057 | 24313.13 | 4.52165 | 0.0452165 | 0.0001350377 | 877930.2 | 2.431313 | -0.02010624 | 0 | 165.3793 | -0.0001729567 | 0
0 | 0.001502919 | 0.520224 | 10 | 0.0910746 | 641.6057 | 24497.73 | 4.503197 | 0.04503197 | 0.00014495 | 1907901.4 | 2.449773 | -0.02150146 | 0 | 165.3873 | -0.0001556853 | 0
0 | 0.001501621 | 0.528416 | 10 | 0.08737307 | 641.6057 | 24673.13 | 4.485653 | 0.04485653 | 0.0001390587 | 3074956.6 | 2.467313 | -0.02122334 | 0 | 165.396 | -0.0001572254 | 0
0 | 0.001501013 | 0.536608 | 10 | 0.09299373 | 641.6057 | 24843.53 | 4.468617 | 0.04468617 | 0.000148004 | 90963.03 | 2.484353 | -0.0212294 | 0 | 165.4043 | -9.5067e-05 | 0
0 | 0.001500734 | 0.5448 | 10 | 0.09412033 | 641.607 | 24973.77 | 4.455593 | 0.04455593 | 0.0001497973 | 1630090.5 | 2.497377 | -0.01751009 | 0 | 165.4123 | -6.251867e-05 | 0
0 | 0.001501281 | 0.552992 | 10 | 0.0869023 | 641.607 | 25086.43 | 4.444323 | 0.04444323 | 0.0001383097 | 236421 | 2.508643 | -0.01434057 | 0 | 165.4203 | 4.976767e-05 | 0
0 | 0.001502153 | 0.561184 | 10 | 0.0891071 | 641.607 | 25154.77 | 4.437493 | 0.04437493 | 0.000141818 | 530386.4 | 2.515477 | -0.009073757 | 0 | 165.4283 | 0.000103678 | 0
0 | 0.001505447 | 0.569376 | 10 | 0.0890512 | 641.607 | 25127.3 | 4.440237 | 0.04440237 | 0.0001417293 | 7030186.6 | 2.51273 | 0.00205207 | 0 | 165.4367 | 0.0003658805 | 0
0 | 0.001508002 | 0.577568 | 10 | 0.09034923 | 641.607 | 25101.03 | 4.442863 | 0.04442863 | 0.0001437953 | 1163456.3 | 2.510103 | 0.003240917 | 0 | 165.445 | 0.000323546 | 0
0 | 0.0015117 | 0.58576 | 10 | 0.09072187 | 641.607 | 25022.47 | 4.45072 | 0.0445072 | 0.0001443883 | 45911106 | 2.502247 | 0.00811648 | 0 | 165.4533 | 0.0004188387 | 0
0 | 0.001514654 | 0.593952 | 10 | 0.0926597 | 641.607 | 24940.23 | 4.458943 | 0.04458943 | 0.0001474723 | 5358840 | 2.494023 | 0.009383817 | 0 | 165.4613 | 0.0003666098 | 0
0 | 0.00151804 | 0.602144 | 10 | 0.08590487 | 641.607 | 24821.57 | 4.470813 | 0.04470813 | 0.000136722 | 1106708.3 | 2.482157 | 0.01392958 | 0 | 165.4693 | 0.0004099117 | 0
0 | 0.001521553 | 0.610336 | 10 | 0.09215653 | 641.607 | 24688.47 | 4.484117 | 0.04484117 | 0.0001466717 | 38167580.8 | 2.468847 | 0.01652659 | 0 | 165.4773 | 0.0004408469 | 0
0 | 0.001525364 | 0.622624 | 10 | 0.0872824 | 641.607 | 24492.83 | 4.503683 | 0.04503683 | 0.000138914 | 1114194.7 | 2.449283 | 0.01542888 | 0 | 165.4903 | 0.0003067653 | 0
0 | 0.001528336 | 0.639008 | 10 | 0.08833943 | 641.607 | 24265 | 4.526467 | 0.04526467 | 0.0001405967 | 2691772.4 | 2.4265 | 0.01355496 | 0 | 165.5063 | 0.0001554647 | 0
0 | 0.00152799 | 0.655392 | 10 | 0.09005113 | 641.6133 | 24107 | 4.542267 | 0.04542267 | 0.0001433207 | 15840895.2 | 2.4107 | 0.009314107 | 0 | 165.5227 | -4.54342e-05 | 0
0 | 0.001523228 | 0.671776 | 9.996667 | 0.08812953 | 641.6133 | 24101.07 | 4.54286 | 0.0454286 | 0.0001402627 | 590706.6 | 2.410107 | -0.002278607 | 0 | 165.5393 | -0.000360849 | 0
0 | 0.001514648 | 0.68816 | 9.996667 | 0.0882078 | 641.6133 | 24238.67 | 4.5291 | 0.045291 | 0.000140387 | 2342655.5 | 2.423867 | -0.00932789 | 0 | 165.5553 | -0.0005510243 | 0
0 | 0.001504467 | 0.704544 | 9.996667 | 0.0909046 | 641.6133 | 24458.2 | 4.50715 | 0.0450715 | 0.000144679 | 1738889.3 | 2.44582 | -0.01401061 | 0 | 165.572 | -0.0006342153 | 0
0 | 0.001490628 | 0.720928 | 9.996667 | 0.09087963 | 641.6133 | 24863.23 | 4.466647 | 0.04466647 | 0.0001446393 | 854998 | 2.486323 | -0.02697819 | 0 | 165.5883 | -0.0008873353 | 0
0 | 0.001478122 | 0.737312 | 9.996667 | 0.08897917 | 641.6157 | 25259.27 | 4.427043 | 0.04427043 | 0.0001416147 | 13118523.8 | 2.525927 | -0.02380452 | 0 | 165.6043 | -0.0007390013 | 0
0 | 0.00146746 | 0.753696 | 9.996667 | 0.09226833 | 641.6233 | 25637.47 | 4.38922 | 0.0438922 | 0.00014685 | 20968512.0 | 2.563747 | -0.02234044 | 0 | 165.6213 | -0.0006189461 | 0
0 | 0.001459978 | 0.77008 | 9.996667 | 0.09268193 | 641.6233 | 25952.93 | 4.357673 | 0.04357673 | 0.0001475077 | 1191737.5 | 2.595293 | -0.01812796 | 0 | 165.6373 | -0.0004056613 | 0
0 | 0.001458938 | 0.786464 | 9.996667 | 0.08672467 | 641.6233 | 26052.07 | 4.34776 | 0.0434776 | 0.0001380267 | 8770707.7 | 2.605207 | -0.003911367 | 0 | 165.654 | 1.374333e-06 | 0
0 | 0.001461649 | 0.802848 | 9.996667 | 0.08875183 | 641.6233 | 26025.9 | 4.350377 | 0.04350377 | 0.0001412533 | 66549252.3 | 2.60259 | 0.002361225 | 0 | 165.6703 | 0.0001838696 | 0
0 | 0.001467328 | 0.819232 | 9.996667 | 0.09072687 | 641.6233 | 25903.23 | 4.362643 | 0.04362643 | 0.0001443963 | 2206466.3 | 2.590323 | 0.009832623 | 0 | 165.6863 | 0.0004099673 | 0
0 | 0.001477565 | 0.835616 | 9.996667 | 0.08884373 | 641.6233 | 25593.87 | 4.39358 | 0.0439358 | 0.0001413993 | 1265602.7 | 2.559387 | 0.01933318 | 0 | 165.7033 | 0.000628034 | 0
0 | 0.001486567 | 0.852 | 9.996667 | 0.08592227 | 641.6157 | 25316.5 | 4.42132 | 0.0442132 | 0.0001367493 | 12889509.7 | 2.53165 | 0.01618545 | 0 | 165.7193 | 0.0005243418 | 0
0 | 0.001494863 | 0.868384 | 9.996667 | 0.09098023 | 641.6157 | 25046.33 | 4.448337 | 0.04448337 | 0.0001447997 | 1651579213.7 | 2.504633 | 0.01582984 | 0 | 165.7357 | 0.0004745463 | 0
0 | 0.001499253 | 0.884768 | 9.996667 | 0.09054173 | 641.6157 | 24880.67 | 4.464903 | 0.04464903 | 0.000144102 | 3435541327 | 2.488067 | 0.009198096 | 0 | 165.7523 | 0.0002343228 | 0
0 | 0.001499393 | 0.901152 | 9.996667 | 0.09221507 | 641.6157 | 24859.03 | 4.467067 | 0.04467067 | 0.0001467647 | 3423148.7 | 2.485903 | -0.0005200667 | 0 | 165.7683 | -3.883233e-05 | 0
0 | 0.00149711 | 0.917536 | 9.996667 | 0.09043243 | 641.6157 | 24902 | 4.462767 | 0.04462767 | 0.0001439277 | 30053693.3 | 2.4902 | -0.00342564 | 0 | 165.785 | -0.0001690953 | 0
0 | 0.001490335 | 0.93392 | 9.996667 | 0.09091937 | 641.6157 | 25088.33 | 4.444133 | 0.04444133 | 0.0001447023 | 51522614.7 | 2.508833 | -0.012003815 | 0 | 165.8013 | -0.0004292284 | 0
0 | 0.001482006 | 0.950304 | 9.996667 | 0.09165347 | 641.6107 | 25342.03 | 4.418767 | 0.04418767 | 0.0001458713 | 1082493.3 | 2.534203 | -0.0168025 | 0 | 165.8173 | -0.0005367573 | 0
0 | 0.001471989 | 0.966688 | 9.996667 | 0.08561793 | 641.6107 | 25638.2 | 4.389147 | 0.04389147 | 0.000136265 | 4674407.9 | 2.56382 | -0.01822648 | 0 | 165.8343 | -0.0006193208 | 0
0 | 0.001462831 | 0.983072 | 9.996667 | 0.0897381 | 641.6107 | 25919.1 | 4.361057 | 0.04361057 | 0.0001428227 | 4041671.7 | 2.59191 | -0.01589779 | 0 | 165.8503 | -0.0005222672 | 0
0 | 0.001455691 | 0.999456 | 9.996667 | 0.09082623 | 641.6107 | 26145.6 | 4.338407 | 0.04338407 | 0.0001445543 | 1399664 | 2.61456 | -0.01374028 | 0 | 165.867 | -0.000432592 | 0
0 | 0.001451874 | 1.01584 | 9.996667 | 0.08708987 | 641.6107 | 26245.33 | 4.328437 | 0.04328437 | 0.000138608 | 1443169.3 | 2.624533 | -0.00502182 | 0 | 165.8833 | -0.0002054723 | 0
0 | 0.001451106 | 1.03222 | 9.996667 | 0.0901654 | 641.6107 | 26259.47 | 4.327023 | 0.04327023 | 0.0001435027 | 18534663.3 | 2.625947 | 7.713667e-05 | 0 | 165.8993 | -2.056463e-05 | 0
0 | 0.001452969 | 1.04861 | 9.996667 | 0.0911852 | 641.6107 | 26193.8 | 4.333587 | 0.04333587 | 0.0001451257 | 23043272.3 | 2.61938 | 0.004468473 | 0 | 165.9163 | 0.0001287241 | 0
0 | 0.001456873 | 1.06499 | 10 | 0.09119257 | 641.6107 | 26051.17 | 4.347853 | 0.04347853 | 0.0001451373 | 8573073 | 2.605117 | 0.00980782 | 0 | 165.9323 | 0.0002729766 | 0
0 | 0.001461304 | 1.08138 | 10 | 0.09052437 | 641.6107 | 25907.97 | 4.362173 | 0.04362173 | 0.0001440737 | 2898931.3 | 2.590797 | 0.00786101 | 0 | 165.9487 | 0.0002542157 | 0
0 | 0.001464464 | 1.09776 | 10 | 0.0916485 | 641.6107 | 25815.7 | 4.3714 | 0.043714 | 0.000145863 | 5129924 | 2.58157 | 0.00637421 | 0 | 165.9653 | 0.0002153104 | 0
0 | 0.001467754 | 1.11414 | 10 | 0.09065357 | 641.6107 | 25710.7 | 4.381897 | 0.04381897 | 0.0001442793 | 1040935613.3 | 2.57107 | 0.005476917 | 0 | 165.9813 | 0.0001756415 | 0
0 | 0.001467921 | 1.13053 | 10 | 0.08648247 | 641.6107 | 25728.43 | 4.380127 | 0.04380127 | 0.0001376413 | 5103813.3 | 2.572843 | -0.0026103 | 0 | 165.998 | -2.485123e-05 | 0
0 | 0.001467354 | 1.14691 | 10 | 0.0893071 | 641.6107 | 25757.47 | 4.377217 | 0.04377217 | 0.0001421363 | 283704250953.3 | 2.575747 | -0.001382249 | 0 | 166.0143 | -3.768304e-05 | 0
0 | 0.00146478 | 1.1633 | 10 | 0.08904623 | 641.6173 | 25846.17 | 4.36835 | 0.0436835 | 0.0001417213 | 37442485 | 2.584617 | -0.006320587 | 0 | 166.0303 | -0.0001866851 | 0
0 | 0.001460358 | 1.17968 | 10 | 0.09006727 | 641.6173 | 26009.3 | 4.352037 | 0.04352037 | 0.0001433467 | 8811296.3 | 2.60093 | -0.01085879 | 0 | 166.0473 | -0.0002938947 | 0
0 | 0.001456788 | 1.19606 | 10 | 0.08804883 | 641.6173 | 26117.27 | 4.34124 | 0.0434124 | 0.0001401343 | 2264582.3 | 2.611727 | -0.00596765 | 0 | 166.0633 | -0.0002131143 | 0
0 | 0.00145188 | 1.21245 | 10 | 0.0916038 | 641.6173 | 26272.53 | 4.325717 | 0.04325717 | 0.000145792 | 5889002 | 2.627253 | -0.0097813 | 0 | 166.08 | -0.0003099992 | 0
0 | 0.001448863 | 1.22883 | 10 | 0.09212797 | 641.6173 | 26357.2 | 4.317247 | 0.04317247 | 0.0001466263 | 16773393.3 | 2.63572 | -0.004309433 | 0 | 166.0963 | -0.0001571374 | 0
0 | 0.001446611 | 1.24522 | 10 | 0.08693957 | 641.6173 | 26393.53 | 4.313617 | 0.04313617 | 0.0001383687 | 67233206.7 | 2.639353 | -0.002315458 | 0 | 166.1123 | -0.0001415332 | 0
0 | 0.001445039 | 1.2616 | 10 | 0.09211683 | 641.6173 | 26427.77 | 4.31019 | 0.0431019 | 0.0001466083 | 3542243.3 | 2.642777 | -0.00068314 | 0 | 166.1293 | -4.835267e-05 | 0
0 | 0.001444826 | 1.28618 | 10 | 0.08618683 | 641.6173 | 26393.2 | 4.313647 | 0.04313647 | 0.000137171 | 152015386.7 | 2.63932 | 0.001516579 | 0 | 166.1533 | -3.1786e-06 | 0
0 | 0.001445586 | 1.31894 | 10 | 0.0890003 | 641.6173 | 26335.67 | 4.3194 | 0.043194 | 0.0001416483 | 16786136.7 | 2.633567 | 0.00131099 | 0 | 166.1863 | 1.768643e-05 | 0
0 | 0.001444949 | 1.35171 | 10 | 0.09148207 | 641.6013 | 26363.23 | 4.316647 | 0.04316647 | 0.0001455983 | 49825713.3 | 2.636323 | -0.00237294 | 0 | 166.2193 | -5.12242e-05 | 0
0 | 0.001442739 | 1.38448 | 10 | 0.09020517 | 641.6013 | 26460.13 | 4.306953 | 0.04306953 | 0.000143566 | 82092036.7 | 2.646013 | -0.00268633 | 0 | 166.252 | -6.23282e-05 | 0
0 | 0.001439813 | 1.41725 | 10 | 0.08911703 | 641.6013 | 26577.43 | 4.295223 | 0.04295223 | 0.000141834 | 3234603900 | 2.657743 | -0.003865288 | 0 | 166.2843 | -9.924841e-05 | 0
0 | 0.001437288 | 1.45002 | 10 | 0.08845377 | 641.609 | 26661.1 | 4.286857 | 0.04286857 | 0.0001407787 | 42247633.3 | 2.66611 | -0.002103123 | 0 | 166.3173 | -6.80658e-05 | 0
0 | 0.001436266 | 1.48278 | 10.00333 | 0.09194177 | 641.609 | 26665.47 | 4.286423 | 0.04286423 | 0.0001463297 | 29582810 | 2.666547 | 4.940667e-05 | 0 | 166.3503 | -3.111427e-05 | 0
0 | 0.00143489 | 1.51555 | 10.00333 | 0.08996537 | 641.609 | 26680.67 | 4.2849 | 0.042849 | 0.0001431847 | 519148073.3 | 2.668067 | -0.000411777 | 0 | 166.383 | -4.645004e-05 | 0
0 | 0.001433522 | 1.54832 | 10.00333 | 0.09013667 | 641.6173 | 26704.13 | 4.282557 | 0.04282557 | 0.0001434573 | 196288713300 | 2.670413 | -0.0008983133 | 0 | 166.4153 | -4.228964e-05 | 0
0 | 0.001431168 | 1.58109 | 10.00333 | 0.09188327 | 641.6173 | 26778.5 | 4.27512 | 0.0427512 | 0.000146237 | 47771553.3 | 2.67785 | -0.003125903 | 0 | 166.4483 | -8.65843e-05 | 0
0 | 0.001428535 | 1.61386 | 10.00333 | 0.08708367 | 641.6173 | 26870.97 | 4.265873 | 0.04265873 | 0.000138598 | 1463168550 | 2.687097 | -0.003045095 | 0 | 166.4813 | -8.019517e-05 | 0
0 | 0.00142676 | 1.64662 | 10.00333 | 0.08897297 | 641.6083 | 26938.17 | 4.25915 | 0.0425915 | 0.000141605 | 772159833.3 | 2.693817 | -0.0007055533 | 0 | 166.5143 | -2.760626e-05 | 0
0 | 0.00142564 | 1.67939 | 10.00333 | 0.09034303 | 641.6083 | 26975.27 | 4.25544 | 0.0425544 | 0.0001437853 | 102241000 | 2.697527 | -0.001173461 | 0 | 166.5467 | -3.820503e-05 | 0
0 | 0.001425787 | 1.71216 | 10.00333 | 0.09354013 | 641.6083 | 26955.27 | 4.25744 | 0.0425744 | 0.000148874 | 1144733200 | 2.695527 | -0.0004135497 | 0 | 166.5793 | -2.083042e-05 | 0
0 | 0.001424698 | 1.74493 | 10.00333 | 0.0916336 | 641.6017 | 26970.07 | 4.255963 | 0.04255963 | 0.0001458393 | 32413633.3 | 2.697007 | 0.00044258 | 0 | 166.6123 | -8.5626e-06 | 0
0 | 0.001421795 | 1.7777 | 10.00333 | 0.08902263 | 641.6017 | 27055.37 | 4.247433 | 0.04247433 | 0.000141684 | 24196000 | 2.705537 | -0.002819407 | 0 | 166.6453 | -9.683513e-05 | 0
0 | 0.001418972 | 1.81046 | 10.00333 | 0.09119017 | 641.6017 | 27139.67 | 4.238997 | 0.04238997 | 0.0001451333 | 12575920 | 2.713967 | -0.003466127 | 0 | 166.678 | -0.0001109158 | 0
0 | 0.00141644 | 1.84323 | 10.00333 | 0.0911405 | 641.603 | 27214.2 | 4.23155 | 0.0423155 | 0.0001450547 | 39741966.7 | 2.72142 | -0.00240875 | 0 | 166.7103 | -7.918883e-05 | 0
0 | 0.001414847 | 1.876 | 10 | 0.09114793 | 641.603 | 27257.13 | 4.227257 | 0.04227257 | 0.0001450663 | 26222863.3 | 2.725713 | -3.426333e-05 | 0 | 166.7433 | -1.4348e-05 | 0
0 | 0.001413788 | 1.90877 | 10 | 0.09164363 | 641.603 | 27287.37 | 4.224233 | 0.04224233 | 0.000145855 | 165453333.3 | 2.728737 | -0.0005666973 | 0 | 166.7763 | -1.76469e-05 | 0
0 | 0.001413043 | 1.94154 | 10 | 0.09020763 | 641.5977 | 27306.57 | 4.22231 | 0.0422231 | 0.00014357 | 364355266.7 | 2.730657 | -0.00133181 | 0 | 166.809 | -4.038563e-05 | 0
0 | 0.001412886 | 1.9743 | 10 | 0.08792953 | 641.612 | 27311.53 | 4.221817 | 0.04221817 | 0.0001399443 | 751226333.3 | 2.731153 | -0.0005071463 | 0 | 166.8413 | -1.591551e-05 | 0
0 | 0.001411335 | 2.00707 | 10 | 0.0889357 | 641.612 | 27367.87 | 4.21618 | 0.0421618 | 0.0001415453 | 153886533.3 | 2.736787 | -0.001480407 | 0 | 166.8743 | -4.58709e-05 | 0
0 | 0.001410198 | 2.03984 | 10 | 0.09274283 | 641.612 | 27410.3 | 4.211937 | 0.04211937 | 0.0001476047 | 124776300100 | 2.74103 | -0.001353171 | 0 | 166.9073 | -3.406282e-05 | 0
0 | 0.001409155 | 2.07261 | 10 | 0.09119013 | 641.612 | 27442.83 | 4.208683 | 0.04208683 | 0.0001451337 | 459710200 | 2.744283 | -0.0009974207 | 0 | 166.9403 | -2.897933e-05 | 0
0 | 0.001408496 | 2.10538 | 10 | 0.08819287 | 641.612 | 27454.73 | 4.207497 | 0.04207497 | 0.0001403633 | 753822000 | 2.745473 | -0.0001346413 | 0 | 166.9727 | -1.641789e-05 | 0
0 | 0.001407695 | 2.13814 | 10 | 0.08837673 | 641.6187 | 27483.2 | 4.20465 | 0.0420465 | 0.000140656 | 949008233.3 | 2.74832 | -0.0009595573 | 0 | 167.0053 | -3.077192e-05 | 0
0 | 0.001406975 | 2.17091 | 10 | 0.09000267 | 641.611 | 27507.37 | 4.20223 | 0.0420223 | 0.0001432437 | 106523366.7 | 2.750737 | -0.001564622 | 0 | 167.0383 | -4.30258e-05 | 0
0 | 0.001406612 | 2.20368 | 10 | 0.0926124 | 641.611 | 27522.1 | 4.200757 | 0.04200757 | 0.0001473973 | 300350066.7 | 2.75221 | -0.000746016 | 0 | 167.0713 | -1.38366e-05 | 0
0 | 0.00140584 | 2.23645 | 10 | 0.08943253 | 641.611 | 27552.27 | 4.19774 | 0.0419774 | 0.000142336 | 1894978433.3 | 2.755227 | 0.000525772 | 0 | 167.104 | 9.665593e-06 | 0
0 | 0.001404163 | 2.26922 | 9.996667 | 0.0888438 | 641.611 | 27607.1 | 4.19226 | 0.0419226 | 0.0001413993 | 554419020 | 2.76071 | -0.00259001 | 0 | 167.1363 | -7.536912e-05 | 0
0 | 0.001403156 | 2.30198 | 9.996667 | 0.090584 | 641.611 | 27631.5 | 4.189817 | 0.04189817 | 0.000144169 | 137346733.3 | 2.76315 | -0.0006478573 | 0 | 167.1693 | -2.92801e-05 | 0
0 | 0.00140144 | 2.33475 | 9.996667 | 0.08892697 | 641.611 | 27671.7 | 4.185797 | 0.04185797 | 0.0001415317 | 6713076483.3 | 2.76717 | -0.001324049 | 0 | 167.2023 | -5.979905e-05 | 0
0 | 0.00139943 | 2.36752 | 9.996667 | 0.09356873 | 641.6097 | 27723.9 | 4.180577 | 0.04180577 | 0.0001489193 | 102762933.3 | 2.77239 | -0.001561466 | 0 | 167.235 | -6.088883e-05 | 0
0 | 0.001397067 | 2.40029 | 9.996667 | 0.09107587 | 641.6097 | 27785.97 | 4.174373 | 0.04174373 | 0.0001449517 | 171033630 | 2.778597 | -0.00265292 | 0 | 167.2673 | -8.84369e-05 | 0
0 | 0.001394822 | 2.43306 | 9.996667 | 0.0894102 | 641.6097 | 27851.5 | 4.167817 | 0.04167817 | 0.0001423007 | 411371800 | 2.78515 | -0.001181182 | 0 | 167.3003 | -4.657329e-05 | 0
0 | 0.001393126 | 2.46582 | 9.996667 | 0.08815683 | 641.616 | 27900.63 | 4.162903 | 0.04162903 | 0.000140306 | 486483860 | 2.790063 | -0.002073059 | 0 | 167.3333 | -6.398427e-05 | 0
0 | 0.001392657 | 2.49859 | 9.996667 | 0.0872762 | 641.616 | 27909.67 | 4.162 | 0.04162 | 0.0001389043 | 2319228333.3 | 2.790967 | -0.0001848527 | 0 | 167.3663 | -1.191132e-05 | 0
0 | 0.001391163 | 2.53136 | 9.993333 | 0.09505187 | 641.616 | 27961.77 | 4.156793 | 0.04156793 | 0.0001512797 | 99725133.3 | 2.796177 | -0.00178878 | 0 | 167.3987 | -5.04304e-05 | 0
0 | 0.001390988 | 2.56413 | 9.993333 | 0.08871833 | 641.6183 | 27963.57 | 4.156613 | 0.04156613 | 0.0001411997 | 680636293.3 | 2.796357 | 0.001069048 | 0 | 167.4313 | 2.697557e-05 | 0
0 | 0.001390017 | 2.61328 | 9.993333 | 0.08694207 | 641.6183 | 27991.6 | 4.15381 | 0.0415381 | 0.0001383727 | 204570333.3 | 2.79916 | -0.0008828753 | 0 | 167.4803 | -3.05044e-05 | 0
0 | 0.001388023 | 2.67882 | 9.996667 | 0.0942756 | 641.612 | 28058.67 | 4.147103 | 0.04147103 | 0.0001500443 | 125464633.3 | 2.805867 | -0.001477774 | 0 | 167.5463 | -4.207157e-05 | 0
0 | 0.001385728 | 2.74435 | 9.996667 | 0.0912858 | 641.6183 | 28119.77 | 4.14099 | 0.0414099 | 0.0001452857 | 102288500 | 2.811977 | -0.0007467493 | 0 | 167.6117 | -3.588373e-05 | 0
0 | 0.001382068 | 2.80989 | 9.996667 | 0.08850217 | 641.6183 | 28216.1 | 4.131357 | 0.04131357 | 0.0001408557 | 4698702533.3 | 2.82161 | -0.001724814 | 0 | 167.6773 | -6.243687e-05 | 0
0 | 0.001380152 | 2.87542 | 9.996667 | 0.09129073 | 641.6183 | 28268.73 | 4.126097 | 0.04126097 | 0.000145294 | 1514432800 | 2.826873 | -0.0005013637 | 0 | 167.743 | -1.11634e-05 | 0
0 | 0.001380751 | 2.94096 | 10 | 0.08394847 | 641.6093 | 28274.53 | 4.125517 | 0.04125517 | 0.000133608 | 770795462600 | 2.827453 | 0.000482324 | 0 | 167.8083 | 2.720587e-05 | 0
0 | 0.001381199 | 3.0065 | 10 | 0.09251317 | 641.6093 | 28279.53 | 4.125017 | 0.04125017 | 0.000147239 | 717669666.7 | 2.827953 | -0.000727461 | 0 | 167.874 | -2.014147e-05 | 0
0 | 0.001377654 | 3.07203 | 10 | 0.0902511 | 641.6093 | 28369.23 | 4.11604 | 0.0411604 | 0.000143639 | 1421804766.7 | 2.836923 | -0.001827059 | 0 | 167.9393 | -7.48804e-05 | 0
0 | 0.001370684 | 3.13757 | 10 | 0.0898735 | 641.6093 | 28537.47 | 4.09922 | 0.0409922 | 0.0001430383 | 3343008560 | 2.853747 | -0.002456738 | 0 | 168.005 | -0.0001065919 | 0
0 | 0.001365704 | 3.2031 | 10 | 0.09396137 | 641.6093 | 28660.3 | 4.086937 | 0.04086937 | 0.0001495443 | 44974000 | 2.86603 | -0.001880163 | 0 | 168.0703 | -6.321913e-05 | 0
0 | 0.001365688 | 3.26864 | 10 | 0.0854875 | 641.6093 | 28665.9 | 4.08638 | 0.0408638 | 0.0001360577 | 83298800 | 2.86659 | 0.00055232 | 0 | 168.1363 | 2.453273e-05 | 0
0 | 0.001365126 | 3.33418 | 10 | 0.08972943 | 641.603 | 28688.77 | 4.084093 | 0.04084093 | 0.000142809 | 2450707200 | 2.868877 | -0.00105648 | 0 | 168.2013 | -3.891887e-05 | 0
0 | 0.00136096 | 3.39971 | 10 | 0.09174663 | 641.6043 | 28807.53 | 4.07221 | 0.0407221 | 0.000146019 | 28020633.3 | 2.880753 | -0.002309193 | 0 | 168.2673 | -7.53753e-05 | 0
0 | 0.001358802 | 3.46525 | 10 | 0.0885705 | 641.6043 | 28852.3 | 4.06774 | 0.0406774 | 0.0001409643 | 77763766.7 | 2.88523 | 0.0003293867 | 0 | 168.3323 | -3.742867e-06 | 0
0 | 0.001357477 | 3.53078 | 10 | 0.09627057 | 641.6043 | 28908.1 | 4.062153 | 0.04062153 | 0.0001532193 | 139018066.7 | 2.89081 | -0.001251789 | 0 | 168.3983 | -2.58917e-05 | 0
0 | 0.00135674 | 3.59632 | 10 | 0.0871321 | 641.6107 | 28929.77 | 4.05999 | 0.0405999 | 0.000138675 | 123880400 | 2.892977 | -0.000297973 | 0 | 168.4633 | -1.903683e-05 | 0
0 | 0.001354366 | 3.66186 | 10 | 0.0905107 | 641.617 | 28995.97 | 4.05337 | 0.0405337 | 0.0001440523 | 249551633.3 | 2.899597 | -0.000947869 | 0 | 168.5293 | -3.41357e-05 | 0
0 | 0.001352295 | 3.72739 | 10 | 0.09065107 | 641.617 | 29059.57 | 4.047013 | 0.04047013 | 0.000144276 | 497000000 | 2.905957 | -0.000736887 | 0 | 168.5947 | -2.09103e-05 | 0
0 | 0.001351336 | 3.79293 | 10 | 0.08473477 | 641.6147 | 29087.97 | 4.044167 | 0.04044167 | 0.0001348597 | 233120000 | 2.908797 | -0.0007748687 | 0 | 168.6603 | -2.56171e-05 | 0
0 | 0.001349904 | 3.85846 | 10 | 0.09610267 | 641.6147 | 29131.37 | 4.039827 | 0.04039827 | 0.0001529523 | 239583966.7 | 2.913137 | -0.0009514893 | 0 | 168.726 | -2.78892e-05 | 0
0 | 0.001348154 | 3.924 | 10 | 0.09012687 | 641.6147 | 29175.73 | 4.035397 | 0.04035397 | 0.0001434413 | 2708639300 | 2.917573 | -0.0003193723 | 0 | 168.7913 | -1.818239e-05 | 0
0 | 0.001346607 | 3.98954 | 10 | 0.09023493 | 641.6157 | 29224.33 | 4.030533 | 0.04030533 | 0.0001436133 | 12270829666.7 | 2.922433 | -0.0004906428 | 0 | 168.857 | -1.541958e-05 | 0
0 | 0.001346592 | 4.05507 | 10 | 0.09020267 | 641.6093 | 29240.83 | 4.028883 | 0.04028883 | 0.000143562 | 101874633.3 | 2.924083 | -0.000553515 | 0 | 168.9223 | -4.3739e-06 | 0
0 | 0.001345843 | 4.12061 | 10.00333 | 0.0843758 | 641.6093 | 29268.3 | 4.026137 | 0.04026137 | 0.0001342883 | 678275833.3 | 2.92683 | -0.0006981653 | 0 | 168.9883 | -3.001102e-05 | 0
0 | 0.001342309 | 4.18614 | 10.00333 | 0.09036663 | 641.6083 | 29359.63 | 4.017003 | 0.04017003 | 0.000143823 | 54535133.3 | 2.935963 | -0.00197009 | 0 | 169.0533 | -7.143903e-05 | 0
0 | 0.001339797 | 4.25168 | 10.00333 | 0.08843013 | 641.6147 | 29424.13 | 4.01055 | 0.0401055 | 0.000140741 | 1251502000 | 2.942413 | -0.0004420223 | 0 | 169.1193 | -1.332467e-05 | 0
0 | 0.001339569 | 4.31722 | 10.00333 | 0.09026603 | 641.6147 | 29438.37 | 4.00913 | 0.0400913 | 0.0001436627 | 95591331000 | 2.943837 | 7.41228e-05 | 0 | 169.1843 | 2.380083e-06 | 0
0 | 0.001338763 | 4.38275 | 10.00333 | 0.09709797 | 641.6157 | 29470.17 | 4.00595 | 0.0400595 | 0.0001545357 | 570772766.7 | 2.947017 | -0.0009871133 | 0 | 169.2503 | -2.730157e-05 | 0
0 | 0.001336016 | 4.44829 | 10.00333 | 0.0845025 | 641.6157 | 29537.7 | 3.999197 | 0.03999197 | 0.0001344897 | 14030999633.3 | 2.95377 | -0.0008129088 | 0 | 169.3153 | -4.376846e-05 | 0
0 | 0.00133271 | 4.51382 | 10 | 0.0901865 | 641.6157 | 29617.07 | 3.991257 | 0.03991257 | 0.0001435363 | 273602733.3 | 2.961707 | -0.00146848 | 0 | 169.3813 | -5.384703e-05 | 0
0 | 0.001330459 | 4.57936 | 10 | 0.08857797 | 641.6147 | 29682.2 | 3.984747 | 0.03984747 | 0.000140976 | 289872633.3 | 2.96822 | -0.00103779 | 0 | 169.4467 | -3.018213e-05 | 0
0 | 0.00132896 | 4.6449 | 10 | 0.08702777 | 641.6147 | 29726.5 | 3.980313 | 0.03980313 | 0.0001385087 | 233637433.3 | 2.97265 | -0.000512551 | 0 | 169.5123 | -2.352037e-05 | 0
0 | 0.001326278 | 4.71043 | 10 | 0.09635763 | 641.6147 | 29806.23 | 3.972347 | 0.03972347 | 0.0001533577 | 119207400 | 2.980623 | -0.001413193 | 0 | 169.578 | -4.458217e-05 | 0
0 | 0.001324261 | 4.77597 | 10 | 0.08871333 | 641.6157 | 29853.73 | 3.967597 | 0.03967597 | 0.000141192 | 214715600 | 2.985373 | -0.000773502 | 0 | 169.6433 | -3.160833e-05 | 0
0 | 0.001322526 | 4.8415 | 10 | 0.0887543 | 641.6157 | 29903.63 | 3.962607 | 0.03962607 | 0.0001412573 | 1165996666.7 | 2.990363 | -0.0004521637 | 0 | 169.709 | -1.857819e-05 | 0
0 | 0.001321328 | 4.90704 | 10 | 0.09178637 | 641.608 | 29935.87 | 3.959377 | 0.03959377 | 0.0001460827 | 356897333.3 | 2.993587 | -0.0006515517 | 0 | 169.7743 | -2.0962e-05 | 0
0 | 0.001319719 | 4.97258 | 10 | 0.08561917 | 641.607 | 29978.97 | 3.955073 | 0.03955073 | 0.000136267 | 400697266.7 | 2.997897 | -0.0003770863 | 0 | 169.84 | -2.094145e-05 | 0
0 | 0.001317059 | 5.03811 | 10 | 0.0918733 | 641.607 | 30050.9 | 3.94788 | 0.0394788 | 0.0001462213 | 86152900 | 3.00509 | -0.001706634 | 0 | 169.9053 | -5.416157e-05 | 0
0 | 0.00131608 | 5.10365 | 10 | 0.09069827 | 641.6083 | 30072.7 | 3.945697 | 0.03945697 | 0.0001443507 | 1445320666.7 | 3.00727 | 0.0001724373 | 0 | 169.9713 | 2.212753e-06 | 0
0 | 0.001314346 | 5.16918 | 10 | 0.08913317 | 641.6083 | 30122.7 | 3.9407 | 0.039407 | 0.00014186 | 3016875666.7 | 3.01227 | -0.0009692187 | 0 | 170.0363 | -4.040877e-05 | 0
0 | 0.001310799 | 5.26749 | 10 | 0.0877954 | 641.607 | 30216.63 | 3.931307 | 0.03931307 | 0.0001397307 | 10117843100 | 3.021663 | -0.0008901549 | 0 | 170.135 | -3.348306e-05 | 0
0 | 0.001307409 | 5.39856 | 10 | 0.0889518 | 641.599 | 30316.9 | 3.921277 | 0.03921277 | 0.0001415713 | 202666633.3 | 3.03169 | -0.001061183 | 0 | 170.266 | -3.037937e-05 | 0
0 | 0.001304151 | 5.52963 | 10 | 0.0895766 | 641.607 | 30402.73 | 3.912693 | 0.03912693 | 0.0001425657 | 562951333.3 | 3.040273 | -0.0005605997 | 0 | 170.3973 | -2.158959e-05 | 0
0 | 0.001301869 | 5.6607 | 10 | 0.09093303 | 641.599 | 30468.47 | 3.906123 | 0.03906123 | 0.0001447247 | 1521483333.3 | 3.046847 | -0.0004564037 | 0 | 170.5283 | -1.577248e-05 | 0
0 | 0.001300352 | 5.79178 | 10 | 0.08876677 | 641.6057 | 30516.43 | 3.90132 | 0.0390132 | 0.000141277 | 47698489333.3 | 3.051643 | 0.0002021922 | 0 | 170.6593 | 4.557893e-06 | 0
0 | 0.001300866 | 5.92285 | 10 | 0.09062623 | 641.6057 | 30528.4 | 3.90013 | 0.0390013 | 0.000144236 | 109765700 | 3.05284 | -0.0009112197 | 0 | 170.7903 | -1.60311e-05 | 0
0 | 0.001298012 | 6.05392 | 10 | 0.09473397 | 641.6003 | 30610.33 | 3.891933 | 0.03891933 | 0.0001507737 | 292811533.3 | 3.061033 | -0.0005227147 | 0 | 170.9213 | -2.74287e-05 | 0
0 | 0.001294483 | 6.18499 | 10.00333 | 0.092611 | 641.6083 | 30701.13 | 3.88285 | 0.0388285 | 0.0001473953 | 289308666.7 | 3.070113 | -0.00074412 | 0 | 171.0523 | -2.265127e-05 | 0
0 | 0.001291884 | 6.31606 | 10.00333 | 0.0880041 | 641.6083 | 30765 | 3.876467 | 0.03876467 | 0.000140063 | 762795400 | 3.0765 | -0.0001648807 | 0 | 171.1833 | -1.683269e-05 | 0
0 | 0.001288671 | 6.44714 | 10.00333 | 0.09046103 | 641.6043 | 30850 | 3.867967 | 0.03867967 | 0.0001439733 | 235747900 | 3.085 | -0.0008719887 | 0 | 171.3143 | -2.741877e-05 | 0
0 | 0.00128503 | 6.57821 | 10.00333 | 0.08593467 | 641.6147 | 30949.57 | 3.85801 | 0.0385801 | 0.0001367693 | 1294359066.7 | 3.094957 | -0.000925035 | 0 | 171.4453 | -3.51341e-05 | 0
0 | 0.001281978 | 6.70928 | 10.00333 | 0.09015047 | 641.6147 | 31037.03 | 3.849267 | 0.03849267 | 0.000143479 | 215604633.3 | 3.103703 | -0.001093605 | 0 | 171.5763 | -3.105093e-05 | 0
0 | 0.001278826 | 6.84035 | 10.00333 | 0.09536497 | 641.6147 | 31124.27 | 3.840543 | 0.03840543 | 0.0001517783 | 7325833333.3 | 3.112427 | 4.4895e-06 | 0 | 171.7077 | -6.203833e-06 | 0
0 | 0.001276152 | 6.97142 | 10 | 0.08932697 | 641.6133 | 31202.83 | 3.832687 | 0.03832687 | 0.000142168 | 356751966.7 | 3.120283 | -0.0008768407 | 0 | 171.839 | -3.08772e-05 | 0
0 | 0.001272962 | 7.1025 | 10 | 0.08815937 | 641.6133 | 31286.7 | 3.8243 | 0.038243 | 0.00014031 | 2442950333.3 | 3.12867 | -0.0004824887 | 0 | 171.97 | -1.793867e-05 | 0
0 | 0.001271233 | 7.23357 | 10 | 0.0923875 | 641.6083 | 31343.83 | 3.818587 | 0.03818587 | 0.0001470393 | 690099333.3 | 3.134383 | -0.0008374957 | 0 | 172.101 | -2.283873e-05 | 0
0 | 0.001269703 | 7.36464 | 10.00333 | 0.0876364 | 641.5963 | 31387.1 | 3.81426 | 0.0381426 | 0.0001394777 | 916425333.3 | 3.13871 | -0.0001485513 | 0 | 172.2323 | -6.22595e-06 | 0
0 | 0.00126593 | 7.49571 | 10.00333 | 0.08529993 | 641.5963 | 31485.43 | 3.804423 | 0.03804423 | 0.000135759 | 1214860233.3 | 3.148543 | -0.001010977 | 0 | 172.3633 | -4.09227e-05 | 0
0 | 0.001261655 | 7.62678 | 10.00333 | 0.0932633 | 641.607 | 31599.9 | 3.79298 | 0.0379298 | 0.0001484333 | 390802000 | 3.15999 | -0.0007610993 | 0 | 172.4943 | -2.478107e-05 | 0
0 | 0.001260376 | 7.75786 | 10 | 0.0907157 | 641.607 | 31647.6 | 3.78821 | 0.0378821 | 0.0001443783 | 30218996333.3 | 3.16476 | -0.0003621682 | 0 | 172.6253 | -1.409195e-05 | 0
0 | 0.001255133 | 7.88893 | 10 | 0.08647003 | 641.6133 | 31777.03 | 3.775263 | 0.03775263 | 0.0001376213 | 246801200 | 3.177703 | -0.001159777 | 0 | 172.7563 | -4.479873e-05 | 0
0 | 0.001253469 | 8.02 | 10 | 0.08762897 | 641.6133 | 31829.6 | 3.770007 | 0.03770007 | 0.0001394657 | 7142500333.3 | 3.18296 | 5.06472e-05 | 0 | 172.8873 | 5.23595e-06 | 0
0 | 0.001251638 | 8.15107 | 10 | 0.09099763 | 641.607 | 31884.77 | 3.764493 | 0.03764493 | 0.000144827 | 313289666.7 | 3.188477 | -0.0008051023 | 0 | 173.0183 | -2.859553e-05 | 0
0 | 0.001250551 | 8.28214 | 10.00333 | 0.08899157 | 641.607 | 31924.4 | 3.760527 | 0.03760527 | 0.0001416343 | 4467638333.3 | 3.19244 | -8.5561e-05 | 0 | 173.1493 | 1.249393e-06 | 0
0 | 0.001250017 | 8.41322 | 10.00333 | 0.0899381 | 641.6083 | 31949.43 | 3.758023 | 0.03758023 | 0.000143141 | 2258002000 | 3.194943 | -0.0003804847 | 0 | 173.2803 | -1.081057e-05 | 0
0 | 0.001248859 | 8.54429 | 10.00667 | 0.08887233 | 641.6147 | 31990.2 | 3.753947 | 0.03753947 | 0.0001414447 | 401434876333.3 | 3.19902 | -0.0002959035 | 0 | 173.4113 | -7.554707e-06 | 0
0 | 0.001247433 | 8.67536 | 10.00333 | 0.0867048 | 641.613 | 32030.73 | 3.74989 | 0.0374989 | 0.000137995 | 7962104666.7 | 3.203073 | -0.0003876958 | 0 | 173.5427 | -1.430422e-05 | 0
0 | 0.00124546 | 8.80643 | 10.00333 | 0.09211307 | 641.6133 | 32088.6 | 3.74411 | 0.0374411 | 0.0001466023 | 837764333.3 | 3.20886 | -0.0004229077 | 0 | 173.674 | -1.32505e-05 | 0
0 | 0.001245348 | 8.9375 | 10 | 0.0920497 | 641.607 | 32105.03 | 3.742467 | 0.03742467 | 0.0001465013 | 1765157000 | 3.210503 | -0.0002615077 | 0 | 173.805 | -5.099437e-06 | 0
0 | 0.001244111 | 9.06858 | 10 | 0.087583 | 641.6133 | 32145.23 | 3.73844 | 0.0373844 | 0.000139393 | 21828903333.3 | 3.214523 | -0.0002474 | 0 | 173.936 | -8.21681e-06 | 0
0 | 0.001242862 | 9.19965 | 10 | 0.08751593 | 641.6133 | 32186.87 | 3.734283 | 0.03734283 | 0.0001392857 | 432552024000 | 3.218687 | -0.0004553799 | 0 | 174.0673 | -1.161838e-05 | 0
0 | 0.001241401 | 9.33072 | 10 | 0.089358 | 641.607 | 32237.4 | 3.729223 | 0.03729223 | 0.000142218 | 16498014000 | 3.22374 | -0.0005681163 | 0 | 174.1983 | -1.901144e-05 | 0
0 | 0.001238253 | 9.46179 | 10 | 0.09027843 | 641.6083 | 32317.73 | 3.721197 | 0.03721197 | 0.0001436827 | 34347887766.7 | 3.231773 | -0.0005418088 | 0 | 174.3293 | -2.315978e-05 | 0
0 | 0.001237264 | 9.59286 | 10 | 0.0898064 | 641.6147 | 32360.3 | 3.716937 | 0.03716937 | 0.0001429317 | 822534400 | 3.23603 | -0.0004266913 | 0 | 174.4603 | -8.77294e-06 | 0
0 | 0.001233795 | 9.72394 | 10 | 0.08848603 | 641.616 | 32468.07 | 3.706163 | 0.03706163 | 0.00014083 | 505828333.3 | 3.246807 | -0.0006419657 | 0 | 174.5913 | -2.066435e-05 | 0
0 | 0.001234335 | 9.85501 | 10 | 0.09516137 | 641.6223 | 32443.17 | 3.708653 | 0.03708653 | 0.000151454 | 634962666.7 | 3.244317 | -0.0002074857 | 0 | 174.7223 | -8.020267e-06 | 0
0 | 0.001231866 | 9.98608 | 10 | 0.0922733 | 641.6083 | 32513.23 | 3.70164 | 0.0370164 | 0.0001468573 | 14455695333.3 | 3.251323 | -0.0001000909 | 0 | 174.8533 | -6.777027e-06 | 0
0 | 0.001230304 | 10.1172 | 10 | 0.08708117 | 641.6097 | 32556.33 | 3.697333 | 0.03697333 | 0.000138594 | 536899666.7 | 3.255633 | -0.000799133 | 0 | 174.9843 | -2.779319e-05 | 0
0 | 0.001228964 | 10.2482 | 9.996667 | 0.09131687 | 641.6173 | 32596.9 | 3.69328 | 0.0369328 | 0.0001453353 | 1670740666.7 | 3.25969 | 0.0003279523 | 0 | 175.1153 | 1.416902e-05 | 0
0 | 0.001229103 | 10.3793 | 9.996667 | 0.09319743 | 641.6147 | 32607.5 | 3.692213 | 0.03692213 | 0.0001483283 | 354526333.3 | 3.26075 | -0.000704354 | 0 | 175.2463 | -2.396337e-05 | 0
0 | 0.001224797 | 10.5759 | 10.00333 | 0.09054177 | 641.5977 | 32715.07 | 3.68146 | 0.0368146 | 0.0001441017 | 58664909000 | 3.271507 | -0.0002865979 | 0 | 175.4433 | -1.1652991e-05 | 0
0 | 0.001221465 | 10.838 | 10.00333 | 0.08617813 | 641.5977 | 32810.07 | 3.671963 | 0.03671963 | 0.000137157 | 559509666.7 | 3.281007 | -0.0005685707 | 0 | 175.7053 | -1.776239e-05 | 0
0 | 0.001217554 | 11.1002 | 10 | 0.08958033 | 641.616 | 32921.47 | 3.660817 | 0.03660817 | 0.0001425717 | 1785939000 | 3.292147 | -0.000502133 | 0 | 175.9673 | -1.999037e-05 | 0
0 | 0.001210893 | 11.3623 | 10 | 0.0937986 | 641.6173 | 33089.17 | 3.644047 | 0.03644047 | 0.0001492853 | 2283890333.3 | 3.308917 | -0.0006479047 | 0 | 176.2293 | -2.459047e-05 | 0
0 | 0.001206271 | 11.6245 | 10 | 0.08986603 | 641.6093 | 33207.9 | 3.632177 | 0.03632177 | 0.0001430263 | 261384601333.3 | 3.32079 | -0.0004224156 | 0 | 176.492 | -1.628896e-05 | 0
0 | 0.001203735 | 11.8866 | 10 | 0.08721533 | 641.6083 | 33285.13 | 3.62445 | 0.0362445 | 0.0001388073 | 1434928000 | 3.328513 | -0.0003467413 | 0 | 176.7543 | -1.093143e-05 | 0
0 | 0.001201753 | 12.1488 | 9.996667 | 0.09255777 | 641.612 | 33350.57 | 3.61791 | 0.0361791 | 0.00014731 | 3236676666.7 | 3.335057 | -0.0001073437 | 0 | 177.0163 | -1.429467e-06 | 0
0 | 0.001201156 | 12.4109 | 9.996667 | 0.08899283 | 641.6043 | 33382 | 3.614763 | 0.03614763 | 0.0001416367 | 1452923466666.7 | 3.3382 | 6.743066e-05 | 0 | 177.2783 | 3.959838e-06 | 0
0 | 0.001201122 | 12.6731 | 10 | 0.09030827 | 641.604 | 33406.67 | 3.612303 | 0.03612303 | 0.00014373 | 1427403000 | 3.340667 | -0.0005240697 | 0 | 177.5403 | -1.453599e-05 | 0
0 | 0.001197364 | 12.9352 | 9.996667 | 0.084028 | 641.604 | 33506.7 | 3.602297 | 0.03602297 | 0.0001337347 | 182793760000 | 3.35067 | -0.0001549784 | 0 | 177.8023 | -6.269477e-06 | 0
0 | 0.001195607 | 13.1973 | 9.996667 | 0.09884697 | 641.6067 | 33564.53 | 3.596517 | 0.03596517 | 0.000157319 | 768510333.3 | 3.356453 | -0.0006259683 | 0 | 178.0647 | -2.276854e-05 | 0
0 | 0.00119187 | 13.4595 | 10 | 0.08881767 | 641.6057 | 33664.57 | 3.58651 | 0.0358651 | 0.0001413577 | 66681426666.7 | 3.366457 | -0.0001521702 | 0 | 178.327 | -4.622789e-06 | 0
0 | 0.00118973 | 13.7216 | 10 | 0.08922137 | 641.6253 | 33734.47 | 3.579523 | 0.03579523 | 0.0001420003 | 598182000 | 3.373447 | -0.0006302973 | 0 | 178.5893 | -2.22233e-05 | 0
0 | 0.001184371 | 13.9838 | 10 | 0.08970453 | 641.608 | 33865.37 | 3.56643 | 0.0356643 | 0.0001427693 | 5577096000 | 3.386537 | -0.0002976663 | 0 | 178.8513 | -1.160131e-05 | 0
0 | 0.001181944 | 14.2459 | 10 | 0.090466 | 641.6137 | 33938.87 | 3.55908 | 0.0355908 | 0.000143981 | 2045380000 | 3.393887 | -0.0003711507 | 0 | 179.1133 | -1.399046e-05 | 0
0 | 0.001176705 | 14.5081 | 10 | 0.08858913 | 641.6137 | 34074.83 | 3.545483 | 0.03545483 | 0.000140994 | 14158357000 | 3.407483 | -0.0005231552 | 0 | 179.3753 | -1.839589e-05 | 0
0 | 0.001175845 | 14.7702 | 10 | 0.0917876 | 641.5977 | 34111.67 | 3.541803 | 0.03541803 | 0.0001460847 | 1045772666.7 | 3.411167 | -1.240333e-05 | 0 | 179.6373 | 2.998733e-06 | 0
0 | 0.001175325 | 15.0324 | 10 | 0.0909703 | 641.6133 | 34141.13 | 3.53885 | 0.0353885 | 0.0001447837 | 7503309333.3 | 3.414113 | -0.000166473 | 0 | 179.8997 | -3.667363e-06 | 0
0 | 0.001174069 | 15.2945 | 10 | 0.08686627 | 641.6137 | 34186 | 3.534367 | 0.03534367 | 0.000138252 | 31462526666.7 | 3.4186 | -8.013893e-05 | 0 | 180.162 | -9.795433e-07 | 0
0 | 0.001171035 | 15.5566 | 10.00667 | 0.09582953 | 641.603 | 34264.73 | 3.526493 | 0.03526493 | 0.0001525173 | 3527922366.7 | 3.426473 | -0.0005691307 | 0 | 180.4243 | -2.402918e-05 | 0
0 | 0.001169274 | 15.8188 | 10 | 0.08367153 | 641.6123 | 34319.8 | 3.52099 | 0.0352099 | 0.0001331673 | 669428558000 | 3.43198 | -0.00015692995 | 0 | 180.6863 | -3.749375e-06 | 0
0 | 0.001168012 | 16.0809 | 10 | 0.09053803 | 641.6173 | 34364.97 | 3.516463 | 0.03516463 | 0.000144096 | 2808383333.3 | 3.436497 | 4.8148e-05 | 0 | 180.9483 | 3.918563e-06 | 0
0 | 0.00116958 | 16.3431 | 10 | 0.09103863 | 641.6093 | 34344.5 | 3.518517 | 0.03518517 | 0.0001448923 | 1501608165333.3 | 3.43445 | -0.0002598194 | 0 | 181.2103 | -5.97209e-06 | 0
0 | 0.001169777 | 16.6052 | 10.00333 | 0.08785007 | 641.613 | 34356.17 | 3.51735 | 0.0351735 | 0.0001398177 | 7377079000 | 3.435617 | -7.056497e-05 | 0 | 181.4723 | 2.411553e-06 | 0
0 | 0.001170196 | 16.8674 | 10 | 0.09036923 | 641.5977 | 34366.23 | 3.516343 | 0.03516343 | 0.0001438267 | 2700830666.7 | 3.436623 | 3.661033e-05 | 0 | 181.7347 | 3.812843e-06 | 0
0 | 0.001169131 | 17.1295 | 10 | 0.09161497 | 641.6107 | 34404.2 | 3.512547 | 0.03512547 | 0.0001458097 | 107617277666.7 | 3.44042 | -0.0002727557 | 0 | 181.997 | -8.893967e-06 | 0
0 | 0.001166986 | 17.3916 | 10 | 0.09163487 | 641.617 | 34467.37 | 3.506233 | 0.03506233 | 0.0001458413 | 6076726666.7 | 3.446737 | -6.807133e-05 | 0 | 182.2593 | -2.63139e-06 | 0
0 | 0.001166096 | 17.6538 | 10 | 0.08964123 | 641.6043 | 34504 | 3.50257 | 0.0350257 | 0.0001426683 | 616493666.7 | 3.4504 | -0.0005552903 | 0 | 182.5213 | -1.821663e-05 | 0
0 | 0.001163638 | 17.9159 | 10 | 0.08613093 | 641.6043 | 34570.3 | 3.495937 | 0.03495937 | 0.0001370817 | 15935953333.3 | 3.45703 | 6.029887e-05 | 0 | 182.7833 | 6.267167e-07 | 0
0 | 0.001164823 | 18.1781 | 10 | 0.09747287 | 641.617 | 34563.67 | 3.4966 | 0.034966 | 0.0001551327 | 1952068089000 | 3.456367 | -0.00037130577 | 0 | 183.0453 | -9.342864e-06 | 0
0 | 0.001162481 | 18.4402 | 10 | 0.0879743 | 641.607 | 34625.87 | 3.49038 | 0.0349038 | 0.000140015 | 2379825000 | 3.462587 | -0.000275079 | 0 | 183.3073 | -1.248017e-05 | 0
0 | 0.001159142 | 18.7024 | 10 | 0.08942383 | 641.6273 | 34714.77 | 3.48149 | 0.0348149 | 0.0001423227 | 580474666.7 | 3.471477 | -0.000651785 | 0 | 183.5697 | -2.249401e-05 | 0
0 | 0.001153877 | 18.9645 | 10 | 0.08902013 | 641.607 | 34842.4 | 3.468727 | 0.03468727 | 0.00014168 | 32624420000 | 3.48424 | -8.134813e-05 | 0 | 183.832 | -2.929623e-06 | 0
0 | 0.001153506 | 19.2267 | 10 | 0.0929602 | 641.6133 | 34865.07 | 3.46646 | 0.0346646 | 0.0001479507 | 7848375000 | 3.486507 | -0.0002870815 | 0 | 184.0943 | -1.167704e-05 | 0
0 | 0.001147088 | 19.4888 | 10 | 0.08046057 | 641.6183 | 35019.63 | 3.451003 | 0.03451003 | 0.000128057 | 428500166.7 | 3.501963 | -0.0007696107 | 0 | 184.3563 | -2.91885e-05 | 0
0 | 0.00114306 | 19.7509 | 10 | 0.09329433 | 641.6057 | 35120.23 | 3.440947 | 0.03440947 | 0.0001484823 | 8813920333.3 | 3.512023 | -6.339967e-05 | 0 | 184.6183 | -4.50143e-06 | 0
0 | 0.001142052 | 20.0131 | 10 | 0.09582333 | 641.6147 | 35156.6 | 3.437303 | 0.03437303 | 0.0001525077 | 1888795666.7 | 3.51566 | -0.00018836 | 0 | 184.8803 | -2.53916e-06 | 0
0 | 0.001134942 | 20.2752 | 10 | 0.08364293 | 641.6197 | 35323.9 | 3.42058 | 0.0342058 | 0.000133122 | 142914860100 | 3.53239 | -0.0008753288 | 0 | 185.1423 | -3.915682e-05 | 0
0 | 0.001130547 | 20.5374 | 10 | 0.0963835 | 641.621 | 35432.5 | 3.40972 | 0.0340972 | 0.000153399 | 11018185000 | 3.54325 | -0.0002126309 | 0 | 185.4047 | -4.736797e-06 | 0
0 | 0.001128091 | 20.7995 | 10 | 0.08487887 | 641.621 | 35497.9 | 3.403177 | 0.03403177 | 0.000135089 | 8012933000 | 3.54979 | -0.000298664 | 0 | 185.667 | -1.54438e-05 | 0
0 | 0.001123584 | 21.1927 | 10 | 0.08415097 | 641.6157 | 35615.77 | 3.39139 | 0.0339139 | 0.0001339303 | 1717716666.7 | 3.561577 | -0.0002821917 | 0 | 186.0603 | -9.098267e-06 | 0
0 | 0.001121091 | 21.717 | 10 | 0.09003 | 641.6083 | 35697.77 | 3.38319 | 0.0338319 | 0.0001432873 | 19077570000 | 3.569777 | -0.0001548921 | 0 | 186.5843 | -4.615457e-06 | 0
0 | 0.001121861 | 22.2413 | 10 | 0.087819 | 641.6093 | 35703.63 | 3.382603 | 0.03382603 | 0.0001397683 | 2528456666.7 | 3.570363 | -2.265e-05 | 0 | 187.1083 | 2.114587e-06 | 0
0 | 0.001120529 | 22.7656 | 10 | 0.08836803 | 641.6107 | 35758.43 | 3.37712 | 0.0337712 | 0.000140642 | 11401380000 | 3.575843 | -0.0001421642 | 0 | 187.6333 | -4.81908e-06 | 0
0 | 0.001116904 | 23.2899 | 9.996667 | 0.0932757 | 641.612 | 35858.9 | 3.367077 | 0.03367077 | 0.000148453 | 1521172333.3 | 3.58589 | -0.0003359103 | 0 | 188.1573 | -1.156061e-05 | 0
0 | 0.001112783 | 23.8142 | 10.00333 | 0.08806617 | 641.6107 | 35971 | 3.355863 | 0.03355863 | 0.0001401617 | 3405793333.3 | 3.5971 | -0.0002102333 | 0 | 188.6813 | -7.08626e-06 | 0
0 | 0.001109655 | 24.3385 | 9.996667 | 0.08741777 | 641.6057 | 36064.67 | 3.3465 | 0.033465 | 0.0001391297 | 4717356666.7 | 3.606467 | -0.0002279107 | 0 | 189.206 | -7.84048e-06 | 0
0 | 0.001106361 | 24.8628 | 10 | 0.0932161 | 641.612 | 36161.13 | 3.336853 | 0.03336853 | 0.000148358 | 6864673333.3 | 3.616113 | -0.000187217 | 0 | 189.7303 | -5.458753e-06 | 0
0 | 0.001104376 | 25.387 | 10 | 0.09237013 | 641.611 | 36228.17 | 3.33015 | 0.0333015 | 0.0001470117 | 6967833333.3 | 3.622817 | -0.0001862747 | 0 | 190.2543 | -6.384767e-06 | 0
0 | 0.001101747 | 25.9113 | 10.00333 | 0.09276147 | 641.616 | 36307.87 | 3.32218 | 0.0332218 | 0.0001476347 | 19556970000 | 3.630787 | -0.0001278081 | 0 | 190.7783 | -3.569103e-06 | 0
0 | 0.001098919 | 26.4356 | 10 | 0.091728 | 641.6173 | 36390.27 | 3.31394 | 0.0331394 | 0.0001459897 | 3369647333.3 | 3.639027 | -0.000295957 | 0 | 191.3033 | -1.032612e-05 | 0
0 | 0.001095597 | 26.9599 | 10 | 0.09628173 | 641.616 | 36481.23 | 3.304847 | 0.03304847 | 0.000153237 | 6137624000 | 3.648123 | -0.0002686347 | 0 | 191.8273 | -1.056844e-05 | 0
0 | 0.001091485 | 27.4842 | 10.00333 | 0.0911889 | 641.603 | 36591.93 | 3.293773 | 0.03293773 | 0.0001451317 | 22575190000 | 3.659193 | -0.0001414016 | 0 | 192.3513 | -4.806293e-06 | 0
0 | 0.001087939 | 28.0085 | 10 | 0.08559307 | 641.6017 | 36689.53 | 3.28401 | 0.0328401 | 0.0001362253 | 30539150000 | 3.668953 | -0.0001076962 | 0 | 192.876 | -2.990547e-06 | 0
0 | 0.001086488 | 28.5328 | 10 | 0.0921143 | 641.616 | 36748.93 | 3.278073 | 0.03278073 | 0.0001466043 | 151815463333.3 | 3.674893 | -0.0001569474 | 0 | 193.4003 | -3.805351e-06 | 0
0 | 0.00108559 | 29.0571 | 10 | 0.08716313 | 641.6237 | 36786.97 | 3.274267 | 0.03274267 | 0.0001387243 | 37388213333.3 | 3.678697 | -0.0001171929 | 0 | 193.9243 | -4.504041e-06 | 0
0 | 0.001086593 | 29.5813 | 10 | 0.0921019 | 641.612 | 36777.17 | 3.27525 | 0.0327525 | 0.000146585 | 18221250000 | 3.677717 | -2.660993e-05 | 0 | 194.4487 | 6.477033e-07 | 0
0 | 0.001083173 | 30.1056 | 10 | 0.08665263 | 641.612 | 36864.13 | 3.266553 | 0.03266553 | 0.0001379117 | 431286520000 | 3.686413 | -0.0001604907 | 0 | 194.9733 | -4.089413e-06 | 0
0 | 0.001079887 | 30.6299 | 10 | 0.08915057 | 641.6067 | 36956.17 | 3.257353 | 0.03257353 | 0.0001418877 | 50133731333.3 | 3.695617 | -0.0002790192 | 0 | 195.4973 | -1.315426e-05 | 0
0 | 0.001075904 | 31.1542 | 10 | 0.08817053 | 641.6057 | 37060.03 | 3.246963 | 0.03246963 | 0.0001403277 | 4382333333.3 | 3.706003 | -0.0002102193 | 0 | 196.0213 | -7.037767e-06 | 0
0 | 0.001073295 | 31.6785 | 10 | 0.08805873 | 641.6147 | 37133.37 | 3.239633 | 0.03239633 | 0.00014015 | 5151213333.3 | 3.713337 | -7.174967e-05 | 0 | 196.546 | -2.421167e-07 | 0
0 | 0.001072507 | 32.2028 | 10 | 0.08892203 | 641.612 | 37166.53 | 3.236317 | 0.03236317 | 0.000141524 | 4326380000 | 3.716653 | -0.0001988417 | 0 | 197.0703 | -6.278987e-06 | 0
0 | 0.001071642 | 32.7271 | 10 | 0.0902126 | 641.612 | 37198.2 | 3.233147 | 0.03233147 | 0.0001435777 | 6252826666.7 | 3.71982 | -0.0001737103 | 0 | 197.5943 | -5.963093e-06 | 0
0 | 0.001069103 | 33.2514 | 10.00333 | 0.087819 | 641.6263 | 37271.93 | 3.225773 | 0.03225773 | 0.0001397683 | 336284330000 | 3.727193 | -8.30042e-05 | 0 | 198.1187 | -1.984381e-06 | 0
0 | 0.001070004 | 33.7756 | 10 | 0.08856057 | 641.6083 | 37270.7 | 3.2259 | 0.032259 | 0.0001409483 | 28191470000 | 3.72707 | -3.866743e-05 | 0 | 198.6433 | 4.005e-08 | 0
0 | 0.001067529 | 34.2999 | 10 | 0.09353903 | 641.6147 | 37344.37 | 3.21853 | 0.0321853 | 0.0001488717 | 10896266666.7 | 3.734437 | -8.02477e-05 | 0 | 199.1673 | -1.360147e-06 | 0
0 | 0.001063935 | 34.8242 | 10 | 0.091292 | 641.6107 | 37437.73 | 3.209193 | 0.03209193 | 0.000145296 | 4977350000 | 3.743773 | -0.0001832073 | 0 | 199.6913 | -6.276413e-06 | 0
0 | 0.00106318 | 35.3485 | 10 | 0.0986343 | 641.616 | 37473.2 | 3.205647 | 0.03205647 | 0.0001569813 | 17785306666.7 | 3.74732 | -0.0003684262 | 0 | 200.216 | -1.446724e-05 | 0
0 | 0.001055651 | 35.8728 | 9.996667 | 0.08920523 | 641.6183 | 37651.87 | 3.18778 | 0.0318778 | 0.0001419743 | 8892387333.3 | 3.765187 | -0.0003800201 | 0 | 200.7403 | -1.510665e-05 | 0
0 | 0.001052464 | 36.3971 | 10 | 0.09256767 | 641.6107 | 37737.03 | 3.179267 | 0.03179267 | 0.000147326 | 87654200000 | 3.773703 | -2.906127e-05 | 0 | 201.2643 | -1.033387e-06 | 0
0 | 0.001052893 | 36.9214 | 9.996667 | 0.08885867 | 641.6107 | 37743.63 | 3.178603 | 0.03178603 | 0.000141423 | 2694829666.7 | 3.774363 | 0.0001278367 | 0 | 201.7887 | 8.625107e-06 | 0
0 | 0.001054451 | 37.4457 | 9.996667 | 0.0861682 | 641.6043 | 37726.8 | 3.18029 | 0.0318029 | 0.000137141 | 183018223333.3 | 3.77268 | -0.0001398061 | 0 | 202.3133 | -4.439052e-06 | 0
0 | 0.001056558 | 37.97 | 10 | 0.0849658 | 641.617 | 37694.53 | 3.183513 | 0.03183513 | 0.000135227 | 46424953333.3 | 3.769453 | -0.0001099331 | 0 | 202.8373 | -3.769835e-06 | 0
0 | 0.001051471 | 38.4942 | 10.00333 | 0.09315647 | 641.6093 | 37822.8 | 3.17069 | 0.0317069 | 0.000148263 | 130014220000 | 3.78228 | -9.727817e-05 | 0 | 203.3613 | -2.862539e-06 | 0
0 | 0.001050003 | 39.0185 | 9.996667 | 0.08793453 | 641.6183 | 37869.5 | 3.166017 | 0.03166017 | 0.000139952 | 1703850666.7 | 3.78695 | -0.000321187 | 0 | 203.886 | -1.12528e-05 | 0
0 | 0.001048719 | 39.5428 | 10 | 0.09346203 | 641.6043 | 37912.37 | 3.16173 | 0.0316173 | 0.0001487493 | 14705226666.7 | 3.791237 | 3.899537e-05 | 0 | 204.4103 | 1.598193e-06 | 0
0 | 0.00104771 | 40.0671 | 10 | 0.08670357 | 641.6043 | 37950.3 | 3.157933 | 0.03157933 | 0.000137993 | 4413153333.3 | 3.79503 | -4.412033e-05 | 0 | 204.9343 | 3.554133e-07 | 0
0 | 0.001043835 | 40.5914 | 10 | 0.08860033 | 641.6057 | 38049.47 | 3.14802 | 0.0314802 | 0.0001410117 | 7862724000 | 3.804947 | -0.0003433528 | 0 | 205.4587 | -1.299813e-05 | 0
0 | 0.001040032 | 41.1157 | 10 | 0.08678677 | 641.6183 | 38148.33 | 3.138137 | 0.03138137 | 0.0001381253 | 13089829333.3 | 3.814833 | -0.0002764111 | 0 | 205.9833 | -1.034918e-05 | 0
0 | 0.001035418 | 41.64 | 10 | 0.0896909 | 641.6147 | 38262.47 | 3.126723 | 0.03126723 | 0.0001427477 | 92791014988333.3 | 3.826247 | -0.0002597288 | 0 | 206.5073 | -1.175303e-05 | 0
0 | 0.001024549 | 42.4264 | 9.996667 | 0.0942507 | 641.6067 | 38517.3 | 3.10124 | 0.0310124 | 0.0001500047 | 2820642000 | 3.85173 | -0.0003336067 | 0 | 207.2937 | -1.260142e-05 | 0
0 | 0.001022587 | 43.475 | 10 | 0.09222987 | 641.6133 | 38586.77 | 3.094287 | 0.03094287 | 0.0001467883 | 17144766666.7 | 3.858677 | -2.316947e-05 | 0 | 208.3423 | 2.1e-07 | 0
0 | 0.001016799 | 44.5236 | 10 | 0.08517077 | 641.6057 | 38738.77 | 3.079093 | 0.03079093 | 0.0001355533 | 9813756666.7 | 3.873877 | -0.0001468201 | 0 | 209.391 | -5.343193e-06 | 0
0 | 0.00101421 | 45.5721 | 10 | 0.09235267 | 641.621 | 38823.4 | 3.07063 | 0.0307063 | 0.0001469837 | 10243150000 | 3.88234 | -0.0001968173 | 0 | 210.4393 | -6.53757e-06 | 0
0 | 0.001010742 | 46.6207 | 10 | 0.0841733 | 641.6043 | 38919.7 | 3.061 | 0.03061 | 0.0001339663 | 102921176666.7 | 3.89197 | 5.946573e-05 | 0 | 211.4883 | 3.063345e-06 | 0
0 | 0.001012474 | 47.6693 | 10 | 0.085726 | 641.6197 | 38907.97 | 3.06217 | 0.0306217 | 0.0001364373 | 7910450000 | 3.890797 | -0.000142903 | 0 | 212.5363 | -4.908057e-06 | 0
0 | 0.001008741 | 48.7179 | 10.00333 | 0.09176277 | 641.6183 | 39017.77 | 3.051193 | 0.03051193 | 0.000146045 | 4461700000 | 3.901777 | -0.0001905893 | 0 | 213.5853 | -6.511017e-06 | 0
0 | 0.001001939 | 49.7664 | 10.00333 | 0.09158767 | 641.6083 | 39192.73 | 3.033697 | 0.03033697 | 0.0001457663 | 9247953666.7 | 3.919273 | -0.0002434497 | 0 | 214.634 | -9.59299e-06 | 0
0 | 0.0009976733 | 50.815 | 10 | 0.09435023 | 641.6173 | 39310.6 | 3.021907 | 0.03021907 | 0.000150163 | 6501843333.3 | 3.93106 | -1.772867e-05 | 0 | 215.6823 | 1.241163e-06 | 0
0 | 0.0010013 | 51.8636 | 10.00333 | 0.0896027 | 641.607 | 39257.7 | 3.027197 | 0.03027197 | 0.0001426073 | 47659034000 | 3.92577 | 0.0001158092 | 0 | 216.731 | 6.311146e-06 | 0
0 | 0.0009990703 | 52.9122 | 10 | 0.0912622 | 641.612 | 39333.97 | 3.01957 | 0.0301957 | 0.0001452483 | 5250765000 | 3.933397 | -0.0002418447 | 0 | 217.7793 | -9.026727e-06 | 0
0 | 0.0009986887 | 53.9607 | 9.996667 | 0.08692473 | 641.603 | 39364.1 | 3.01656 | 0.0301656 | 0.0001383447 | 45763103333.3 | 3.93641 | -0.0001021548 | 0 | 218.8283 | -2.824757e-06 | 0
0 | 0.000992899 | 55.0093 | 10 | 0.08684147 | 641.617 | 39512.17 | 3.001753 | 0.03001753 | 0.000138212 | 93546106666.7 | 3.951217 | -0.0001090399 | 0 | 219.8763 | -4.496114e-06 | 0
0 | 0.00099154 | 56.0579 | 10 | 0.0899033 | 641.6133 | 39565.33 | 2.996433 | 0.02996433 | 0.0001430857 | 89639583333.3 | 3.956533 | -8.41592e-05 | 0 | 220.9253 | -1.91043e-06 | 0
0 | 0.000994334 | 57.1065 | 9.996667 | 0.09252177 | 641.6097 | 39529.53 | 3.00001 | 0.0300001 | 0.0001472527 | 8149030000 | 3.952953 | -1.018337e-05 | 0 | 221.974 | 1.453767e-06 | 0
0 | 0.0009945867 | 58.155 | 9.996667 | 0.08879283 | 641.617 | 39550.73 | 2.997897 | 0.02997897 | 0.000141318 | 9611800000 | 3.955073 | -2.2096e-05 | 0 | 223.0223 | 5.595067e-07 | 0
0 | 0.000994414 | 59.2036 | 10 | 0.09286457 | 641.616 | 39574.27 | 2.99554 | 0.0299554 | 0.0001477983 | 45832073333.3 | 3.957427 | -3.92087e-05 | 0 | 224.0713 | -5.805433e-07 | 0
0 | 0.0009952587 | 60.2522 | 10 | 0.08949337 | 641.6227 | 39573.03 | 2.995667 | 0.02995667 | 0.000142433 | 38194486666.7 | 3.957303 | -6.154027e-05 | 0 | 225.1193 | -1.241987e-06 | 0
0 | 0.0009956857 | 61.3008 | 10 | 0.09153423 | 641.6197 | 39585.6 | 2.994403 | 0.02994403 | 0.0001456813 | 39204176666.7 | 3.95856 | -9.74877e-05 | 0 | 226.1683 | -2.703907e-06 | 0
0 | 0.0009961197 | 62.3493 | 10 | 0.08781527 | 641.6083 | 39595.37 | 2.993427 | 0.02993427 | 0.0001397627 | 7209093333.3 | 3.959537 | 1.629067e-05 | 0 | 227.2167 | 2.48171e-06 | 0
0 | 0.000997519 | 63.3979 | 10 | 0.08584403 | 641.6187 | 39586.4 | 2.994323 | 0.02994323 | 0.0001366253 | 250942200000 | 3.95864 | -3.322373e-05 | 0 | 228.2653 | -9.56589e-07 | 0
0 | 0.00100004 | 64.4465 | 10 | 0.08278837 | 641.6187 | 39549.4 | 2.998027 | 0.02998027 | 0.0001317617 | 504726046666.7 | 3.95494 | 9.012638e-05 | 0 | 229.314 | 5.340022e-06 | 0
0 | 0.001006573 | 65.4951 | 9.996667 | 0.08945737 | 641.622 | 39427.8 | 3.01019 | 0.0301019 | 0.000142376 | 4247536666.7 | 3.94278 | 2.966967e-05 | 0 | 230.3623 | 3.656113e-06 | 0
0 | 0.001010651 | 66.5436 | 9.996667 | 0.09254157 | 641.6067 | 39361 | 3.016867 | 0.03016867 | 0.0001472843 | 46269533333.3 | 3.9361 | -7.135933e-06 | 0 | 231.4113 | 6.12493e-07 | 0
0 | 0.001014546 | 67.5922 | 9.996667 | 0.08928597 | 641.611 | 39296.7 | 3.023297 | 0.03023297 | 0.0001421027 | 5154116666.7 | 3.92967 | -1.223433e-05 | 0 | 232.4593 | 1.57058e-06 | 0
0 | 0.001014025 | 68.6408 | 10.00333 | 0.08544777 | 641.6237 | 39326.9 | 3.02028 | 0.0302028 | 0.0001359943 | 18245273333.3 | 3.93269 | -4.620107e-05 | 0 | 233.5083 | -6.411467e-07 | 0
0 | 0.001014542 | 69.6894 | 10 | 0.0877768 | 641.6173 | 39328.57 | 3.020113 | 0.03020113 | 0.000139701 | 55675000000 | 3.932857 | -7.937303e-05 | 0 | 234.5567 | -3.108136e-06 | 0
0 | 0.001010168 | 70.738 | 10 | 0.09581963 | 641.6123 | 39438.4 | 3.009127 | 0.03009127 | 0.0001525017 | 39806736666.7 | 3.94384 | -0.0001111436 | 0 | 235.6053 | -4.135552e-06 | 0
0 | 0.001006075 | 71.7865 | 9.996667 | 0.08924747 | 641.621 | 39544.7 | 2.998497 | 0.02998497 | 0.0001420417 | 7880103333.3 | 3.95447 | -0.0001676742 | 0 | 236.654 | -6.036973e-06 | 0
0 | 0.001001246 | 72.8351 | 10 | 0.08916423 | 641.607 | 39666.47 | 2.98632 | 0.0298632 | 0.0001419097 | 156636190000 | 3.966647 | -0.0001258064 | 0 | 237.7023 | -5.029939e-06 | 0
0 | 0.000998242 | 73.8837 | 10 | 0.0936732 | 641.5937 | 39749.03 | 2.978067 | 0.02978067 | 0.0001490857 | 15926006666.7 | 3.974903 | -0.0001379625 | 0 | 238.7513 | -3.902843e-06 | 0
0 | 0.000996594 | 74.9323 | 10 | 0.08855683 | 641.6043 | 39798.9 | 2.973073 | 0.02973073 | 0.0001409427 | 37511933333.3 | 3.97989 | 7.00244e-05 | 0 | 239.7993 | 2.48308e-06 | 0
0 | 0.0009957227 | 75.9808 | 10 | 0.08904623 | 641.6157 | 39827.2 | 2.97025 | 0.0297025 | 0.0001417213 | 6051290000 | 3.98272 | -0.000168395 | 0 | 240.8483 | -5.898493e-06 | 0
0 | 0.0009926197 | 77.0294 | 10 | 0.09270683 | 641.6143 | 39909.07 | 2.962063 | 0.02962063 | 0.0001475473 | 12676820000 | 3.990907 | -0.0001441736 | 0 | 241.897 | -4.991923e-06 | 0
0 | 0.000989837 | 78.078 | 9.996667 | 0.08905247 | 641.6287 | 39981.57 | 2.954813 | 0.02954813 | 0.0001417317 | 181982766666.7 | 3.998157 | -5.630757e-05 | 0 | 242.9453 | -1.938504e-06 | 0
0 | 0.000987097 | 79.1266 | 10 | 0.08823513 | 641.6317 | 40058.7 | 2.9471 | 0.029471 | 0.0001404307 | 16704196666.7 | 4.00587 | -0.0001018812 | 0 | 243.994 | -3.08772e-06 | 0
0 | 0.000983711 | 80.1751 | 10 | 0.08991327 | 641.6107 | 40150.33 | 2.937937 | 0.02937937 | 0.0001431013 | 5515493333.3 | 4.015033 | -0.0002061847 | 0 | 245.0423 | -7.620803e-06 | 0
0 | 0.0009802057 | 81.2237 | 10 | 0.0965165 | 641.6227 | 40246.57 | 2.92831 | 0.0292831 | 0.0001536107 | 11637399833333.3 | 4.024657 | 4.6258e-07 | 0 | 246.0913 | 7.382093e-07 | 0
0 | 0.000976854 | 82.2723 | 10 | 0.0857173 | 641.6183 | 40335.2 | 2.919443 | 0.02919443 | 0.000136423 | 7864193333.3 | 4.03352 | -0.0001807219 | 0 | 247.1393 | -6.763483e-06 | 0
0 | 0.0009690003 | 83.3209 | 10 | 0.0848056 | 641.586 | 40525.13 | 2.900453 | 0.02900453 | 0.0001349723 | 9961846333.3 | 4.052513 | -0.000262612 | 0 | 248.1883 | -1.063615e-05 | 0
0 | 0.0009623053 | 84.8937 | 10 | 0.09326823 | 641.6107 | 40689.23 | 2.884043 | 0.02884043 | 0.000148441 | 23179600000 | 4.068923 | -8.514353e-05 | 0 | 249.7613 | -2.92938e-06 | 0
0 | 0.0009573753 | 86.9909 | 10.00333 | 0.08611107 | 641.6107 | 40825.33 | 2.870433 | 0.02870433 | 0.00013705 | 894755466666.7 | 4.082533 | -5.213595e-05 | 0 | 251.8583 | -1.344851e-06 | 0
0 | 0.0009560013 | 89.088 | 10 | 0.09296763 | 641.6147 | 40883.97 | 2.86457 | 0.0286457 | 0.0001479627 | 9679870000 | 4.088397 | -0.0001566213 | 0 | 253.9553 | -5.754223e-06 | 0
0 | 0.0009474653 | 91.1852 | 10 | 0.08879657 | 641.6017 | 41091.87 | 2.84378 | 0.0284378 | 0.0001413243 | 47847356666.7 | 4.109187 | -9.632513e-05 | 0 | 256.0523 | -3.820549e-06 | 0
0 | 0.0009427303 | 93.2823 | 9.996667 | 0.09353283 | 641.6043 | 41218.9 | 2.831077 | 0.02831077 | 0.000148862 | 291955096666.7 | 4.12189 | -8.54955e-05 | 0 | 258.1493 | -2.210743e-06 | 0
0 | 0.0009395687 | 95.3795 | 10 | 0.08518317 | 641.6197 | 41316.33 | 2.821333 | 0.02821333 | 0.000135573 | 1116487486666.7 | 4.131633 | -6.127171e-05 | 0 | 260.247 | -2.617496e-06 | 0
0 | 0.0009359643 | 97.4766 | 10.00333 | 0.09305723 | 641.63 | 41420.93 | 2.810877 | 0.02810877 | 0.0001481047 | 27531800000 | 4.142093 | -9.776783e-05 | 0 | 262.3443 | -2.815443e-06 | 0
0 | 0.0009324857 | 99.5738 | 9.996667 | 0.09306703 | 641.612 | 41519.47 | 2.80102 | 0.0280102 | 0.0001481207 | 72558826666.7 | 4.151947 | -7.17304e-05 | 0 | 264.4413 | -2.651867e-06 | 0
0 | 0.0009303613 | 101.671 | 10 | 0.0916423 | 641.6003 | 41582.6 | 2.79471 | 0.0279471 | 0.0001458533 | 38974533333.3 | 4.15826 | -3.444327e-05 | 0 | 266.5383 | -5.016633e-07 | 0
0 | 0.0009258553 | 103.768 | 9.996667 | 0.08953067 | 641.617 | 41704.4 | 2.782523 | 0.02782523 | 0.0001424923 | 24746300000 | 4.17044 | -0.0001366203 | 0 | 268.6353 | -5.12554e-06 | 0
0 | 0.0009226213 | 105.865 | 9.996667 | 0.0886065 | 641.617 | 41795.7 | 2.7734 | 0.027734 | 0.0001410213 | 97666433333.3 | 4.17957 | -5.344397e-05 | 0 | 270.7323 | -1.712265e-06 | 0
0 | 0.000921154 | 107.962 | 10 | 0.09305073 | 641.607 | 41847.03 | 2.768267 | 0.02768267 | 0.000148095 | 36662576666.7 | 4.184703 | -8.042687e-05 | 0 | 272.83 | -2.329443e-06 | 0
0 | 0.000917959 | 110.06 | 10 | 0.08316097 | 641.6057 | 41936.67 | 2.759303 | 0.02759303 | 0.0001323547 | 55513766666.7 | 4.193667 | -5.949637e-05 | 0 | 274.927 | -1.7351e-06 | 0
0 | 0.0009136073 | 112.157 | 10.00333 | 0.0923253 | 641.6097 | 42050.43 | 2.74792 | 0.0274792 | 0.0001469407 | 28175796666.7 | 4.205043 | -0.0001189617 | 0 | 277.0243 | -4.445743e-06 | 0
0 | 0.0009106637 | 114.254 | 10 | 0.08785253 | 641.6097 | 42128.67 | 2.7401 | 0.027401 | 0.0001398217 | 2763261533333.3 | 4.212867 | -1.666269e-05 | 0 | 279.1213 | -3.75811e-07 | 0
0 | 0.0009079493 | 116.351 | 10 | 0.0934198 | 641.6107 | 42204.87 | 2.73248 | 0.0273248 | 0.0001486823 | 15770166666.7 | 4.220487 | -9.767483e-05 | 0 | 281.2183 | -3.176277e-06 | 0
0 | 0.0009055807 | 118.448 | 10 | 0.08743267 | 641.6173 | 42273.97 | 2.72557 | 0.0272557 | 0.0001391533 | 22358200000 | 4.227397 | -8.281067e-05 | 0 | 283.3153 | -2.847813e-06 | 0

## 2aii_C
2aii, White2, 1Pa, Creep
Torque | Displacement | Step time | Temperature | Axial force | Gap | Compliance | Strain |  | Normal stress | Normal stress coefficient | Shear rate | Stress | Time | Velocity | Viscosity | 0.0001439502
µN.m | rad | s | °C | N | µm | 1/MPa | % |  | MPa | Pa.s² | 1/s | MPa | s | rad/s | Pa.s
12.5664 | 0 | 0 | 10 | 0.0963761 | 463.848 | 0 | 0 | 0 | 0.000153387 | 737667 | -0.01442 | 1e-06 | 13.7691 | -0.000334434 | -69.3482
12.5664 | 2.12123e-08 | 0.000544 | 10 | 0.0957761 | 463.848 | 0.914624 | 9.14624e-05 | 9.14624e-07 | 0.000152432 | 389918 | -0.0197721 | 1e-06 | 13.7696 | -0.000458561 | -50.5764
12.5664 | 9.19078e-07 | 0.001568 | 10 | 0.0936819 | 463.848 | 39.6285 | 0.00396285 | 3.96285e-05 | 0.000149099 | 289392 | -0.0226984 | 1e-06 | 13.7707 | -0.00052643 | -44.056
12.5664 | 3.53953e-06 | 0.002592 | 10 | 0.0909802 | 463.848 | 152.616 | 0.0152616 | 0.000152616 | 0.0001448 | 719671 | -0.0141846 | 1e-06 | 13.7717 | -0.000328974 | -70.4991
12.5664 | 6.86657e-06 | 0.003616 | 10 | 0.0874252 | 463.848 | 296.07 | 0.029607 | 0.00029607 | 0.000139142 | 8713490 | 0.00399606 | 1e-06 | 13.7727 | 9.26782e-05 | 250.246
12.5664 | 9.67647e-06 | 0.00464 | 10 | 0.0847199 | 463.848 | 417.226 | 0.0417226 | 0.000417226 | 0.000134836 | 221634 | 0.0246652 | 1e-06 | 13.7737 | 0.000572044 | 40.543
12.5664 | 1.20625e-05 | 0.005664 | 10 | 0.0842429 | 463.848 | 520.106 | 0.0520106 | 0.000520106 | 0.000134077 | 74498.9 | 0.042423 | 1e-06 | 13.7748 | 0.000983891 | 23.5721
12.5664 | 1.32811e-05 | 0.006688 | 10 | 0.0864415 | 463.848 | 572.649 | 0.0572649 | 0.000572649 | 0.000137576 | 47104.5 | 0.0540431 | 1e-06 | 13.7758 | 0.00125339 | 18.5038
12.5664 | 1.33875e-05 | 0.007712 | 10 | 0.0907119 | 463.848 | 577.238 | 0.0577238 | 0.000577238 | 0.000144373 | 45561.8 | 0.0562914 | 1e-06 | 13.7768 | 0.00130553 | 17.7647
12.5664 | 1.3668e-05 | 0.008736 | 10 | 0.0950607 | 463.848 | 589.333 | 0.0589333 | 0.000589333 | 0.000151294 | 55192.8 | 0.0523563 | 1e-06 | 13.7778 | 0.00121427 | 19.0999
12.5664 | 1.56594e-05 | 0.00976 | 10 | 0.0988206 | 463.848 | 675.198 | 0.0675198 | 0.000675198 | 0.000157278 | 62395.6 | 0.0502061 | 1e-06 | 13.7789 | 0.0011644 | 19.9179
12.5664 | 1.94714e-05 | 0.010784 | 10 | 0.10087 | 463.848 | 839.562 | 0.0839562 | 0.000839562 | 0.00016054 | 49466.7 | 0.0569685 | 1e-06 | 13.7799 | 0.00132124 | 17.5536
12.5664 | 2.53608e-05 | 0.011808 | 10 | 0.101451 | 463.848 | 1093.5 | 0.10935 | 0.0010935 | 0.000161465 | 28681.5 | 0.0750305 | 1e-06 | 13.7809 | 0.00174014 | 13.3279
12.5664 | 3.27017e-05 | 0.012832 | 10 | 0.0989808 | 463.848 | 1410.02 | 0.141002 | 0.00141002 | 0.000157533 | 14602.5 | 0.103866 | 1e-06 | 13.7819 | 0.00240889 | 9.62783
12.5664 | 4.05221e-05 | 0.013856 | 10 | 0.0950122 | 463.848 | 1747.22 | 0.174722 | 0.00174722 | 0.000151217 | 7834.21 | 0.138932 | 1e-06 | 13.783 | 0.00322216 | 7.19777
12.5664 | 4.76224e-05 | 0.01488 | 10 | 0.089907 | 463.848 | 2053.36 | 0.205336 | 0.00205336 | 0.000143091 | 4813.71 | 0.172412 | 1e-06 | 13.784 | 0.00399864 | 5.80007
12.5664 | 5.33391e-05 | 0.015904 | 10 | 0.0856105 | 463.848 | 2299.85 | 0.229985 | 0.00229985 | 0.000136253 | 3500.52 | 0.197291 | 1e-06 | 13.785 | 0.00457565 | 5.06865
12.5664 | 5.78613e-05 | 0.016928 | 10 | 0.0832666 | 463.848 | 2494.84 | 0.249484 | 0.00249484 | 0.000132523 | 2994.75 | 0.210361 | 1e-06 | 13.786 | 0.00487877 | 4.75373
12.5664 | 6.22424e-05 | 0.017952 | 10 | 0.0827374 | 463.848 | 2683.74 | 0.268374 | 0.00268374 | 0.000131681 | 2880.95 | 0.213793 | 1e-06 | 13.7871 | 0.00495836 | 4.67743
12.5664 | 6.70459e-05 | 0.018976 | 10 | 0.0830653 | 463.848 | 2890.86 | 0.289086 | 0.00289086 | 0.000132203 | 2896.11 | 0.213655 | 1e-06 | 13.7881 | 0.00495516 | 4.68045
12.5664 | 7.27626e-05 | 0.02 | 10 | 0.0845149 | 463.848 | 3137.35 | 0.313735 | 0.00313735 | 0.00013451 | 2926.92 | 0.214374 | 1e-06 | 13.7891 | 0.00497183 | 4.66475
12.5664 | 8.03709e-05 | 0.021024 | 10 | 0.0872203 | 463.848 | 3465.4 | 0.34654 | 0.0034654 | 0.000138815 | 2830.93 | 0.221439 | 1e-06 | 13.7901 | 0.0051357 | 4.51592
12.5664 | 8.96546e-05 | 0.022048 | 10 | 0.0908871 | 463.848 | 3865.69 | 0.386569 | 0.00386569 | 0.000144651 | 2534.46 | 0.238901 | 1e-06 | 13.7912 | 0.00554069 | 4.18583
12.5664 | 9.90556e-05 | 0.023072 | 10 | 0.0943675 | 463.848 | 4271.04 | 0.427104 | 0.00427104 | 0.000150191 | 2183.69 | 0.262256 | 1e-06 | 13.7922 | 0.00608234 | 3.81307
12.5664 | 0.000108377 | 0.024096 | 10 | 0.0969201 | 463.848 | 4672.94 | 0.467294 | 0.00467294 | 0.000154253 | 1885.49 | 0.286025 | 1e-06 | 13.7932 | 0.00663361 | 3.49619
12.5664 | 0.000117266 | 0.02512 | 10 | 0.0984032 | 463.848 | 5056.23 | 0.505623 | 0.00505623 | 0.000156614 | 1664.8 | 0.306714 | 1e-06 | 13.7942 | 0.00711343 | 3.26037
12.5664 | 0.000124742 | 0.026144 | 10 | 0.0985113 | 463.848 | 5378.56 | 0.537856 | 0.00537856 | 0.000156786 | 1530.29 | 0.320086 | 1e-06 | 13.7952 | 0.00742356 | 3.12416
12.5664 | 0.000131075 | 0.027168 | 10 | 0.0979523 | 463.848 | 5651.62 | 0.565162 | 0.00565162 | 0.000155896 | 1498.63 | 0.32253 | 1e-06 | 13.7963 | 0.00748023 | 3.10049
12.5664 | 0.000138276 | 0.028192 | 10 | 0.0966705 | 463.848 | 5962.15 | 0.596215 | 0.00596215 | 0.000153856 | 1502.71 | 0.319978 | 1e-06 | 13.7973 | 0.00742104 | 3.12522
12.5664 | 0.000146321 | 0.029216 | 10 | 0.0946582 | 463.848 | 6309.01 | 0.630901 | 0.00630901 | 0.000150653 | 1475 | 0.31959 | 1e-06 | 13.7983 | 0.00741205 | 3.12901
12.5664 | 0.000155336 | 0.03024 | 10 | 0.0923776 | 463.848 | 6697.73 | 0.669773 | 0.00669773 | 0.000147024 | 1408.98 | 0.323028 | 1e-06 | 13.7993 | 0.0074918 | 3.0957
12.5664 | 0.000167071 | 0.031264 | 10 | 0.0915019 | 463.848 | 7203.72 | 0.720372 | 0.00720372 | 0.00014563 | 1289.02 | 0.336121 | 1e-06 | 13.8004 | 0.00779544 | 2.97512
12.5664 | 0.000180621 | 0.032288 | 10 | 0.0920833 | 463.848 | 7787.96 | 0.778796 | 0.00778796 | 0.000146555 | 1112.8 | 0.362904 | 1e-06 | 13.8014 | 0.00841661 | 2.75555
12.5664 | 0.000193125 | 0.033312 | 10 | 0.0928211 | 463.848 | 8327.1 | 0.83271 | 0.0083271 | 0.000147729 | 953.976 | 0.393518 | 1e-06 | 13.8024 | 0.00912662 | 2.54118
12.5664 | 0.000204849 | 0.034336 | 10 | 0.0923665 | 463.848 | 8832.6 | 0.88326 | 0.0088326 | 0.000147006 | 838.89 | 0.418615 | 1e-06 | 13.8034 | 0.00970868 | 2.38883
12.5664 | 0.000215855 | 0.03536 | 10 | 0.0922249 | 463.848 | 9307.17 | 0.930717 | 0.00930717 | 0.00014678 | 770.673 | 0.436414 | 1e-06 | 13.8045 | 0.0101215 | 2.2914
12.5664 | 0.000224547 | 0.036384 | 10 | 0.0933241 | 463.848 | 9681.91 | 0.968191 | 0.00968191 | 0.00014853 | 758.978 | 0.442377 | 1e-06 | 13.8055 | 0.0102598 | 2.26051
12.5664 | 0.000231724 | 0.037408 | 10 | 0.0948557 | 463.848 | 9991.39 | 0.999139 | 0.00999139 | 0.000150968 | 803.564 | 0.433443 | 1e-06 | 13.8065 | 0.0100526 | 2.30711
12.5664 | 0.000239746 | 0.038432 | 10 | 0.0960221 | 463.848 | 10337.3 | 1.03373 | 0.0103373 | 0.000152824 | 874.442 | 0.418052 | 1e-06 | 13.8075 | 0.00969561 | 2.39205
12.5664 | 0.000249005 | 0.039456 | 10 | 0.0960742 | 463.848 | 10736.5 | 1.07365 | 0.0107365 | 0.000152907 | 926.371 | 0.406276 | 1e-06 | 13.8086 | 0.00942251 | 2.46138
12.5664 | 0.000259151 | 0.04048 | 10 | 0.0952805 | 463.848 | 11174 | 1.1174 | 0.011174 | 0.000151644 | 942.754 | 0.401063 | 1e-06 | 13.8096 | 0.00930161 | 2.49337
12.5664 | 0.000277971 | 0.042016 | 10 | 0.0938868 | 463.848 | 11985.5 | 1.19855 | 0.0119855 | 0.000149426 | 876.488 | 0.412895 | 1e-06 | 13.8111 | 0.00957601 | 2.42192
12.5664 | 0.000304094 | 0.044064 | 10 | 0.0939204 | 463.848 | 13111.8 | 1.31118 | 0.0131118 | 0.000149479 | 728.836 | 0.452872 | 1e-06 | 13.8132 | 0.0105032 | 2.20813
12.5664 | 0.000325599 | 0.046112 | 10 | 0.0985709 | 463.848 | 14039 | 1.4039 | 0.014039 | 0.000156881 | 704.875 | 0.471768 | 1e-06 | 13.8152 | 0.0109414 | 2.11969
12.5664 | 0.000343266 | 0.04816 | 10 | 0.104876 | 463.848 | 14800.8 | 1.48008 | 0.0148008 | 0.000166915 | 806.159 | 0.455028 | 1e-06 | 13.8173 | 0.0105532 | 2.19767
12.5664 | 0.000363906 | 0.050208 | 10 | 0.105305 | 463.848 | 15690.7 | 1.56907 | 0.0156907 | 0.000167597 | 877.303 | 0.437078 | 1e-06 | 13.8193 | 0.0101369 | 2.28792
12.5664 | 0.00038888 | 0.052256 | 10 | 0.0976766 | 463.848 | 16767.6 | 1.67676 | 0.0167676 | 0.000155457 | 773.394 | 0.448337 | 1e-06 | 13.8214 | 0.010398 | 2.23046
12.5664 | 0.000414513 | 0.054304 | 10 | 0.0842951 | 463.848 | 17872.8 | 1.78728 | 0.0178728 | 0.00013416 | 585.527 | 0.478672 | 1e-06 | 13.8234 | 0.0111015 | 2.08912
12.5664 | 0.000433912 | 0.056352 | 10 | 0.0798047 | 463.848 | 18709.2 | 1.87092 | 0.0187092 | 0.000127013 | 552.801 | 0.479336 | 1e-06 | 13.8255 | 0.0111169 | 2.08622
12.5664 | 0.000449265 | 0.0584 | 10 | 0.0878091 | 463.848 | 19371.2 | 1.93712 | 0.0193712 | 0.000139752 | 710.256 | 0.44358 | 1e-06 | 13.8275 | 0.0102877 | 2.25438
12.5664 | 0.000467257 | 0.060448 | 10 | 0.0998864 | 463.848 | 20147 | 2.0147 | 0.020147 | 0.000158974 | 949.744 | 0.409129 | 1e-06 | 13.8296 | 0.00948866 | 2.44422
12.5664 | 0.000489346 | 0.062496 | 10 | 0.104805 | 463.848 | 21099.4 | 2.10994 | 0.0210994 | 0.000166803 | 996.553 | 0.409121 | 1e-06 | 13.8316 | 0.00948848 | 2.44427
12.5664 | 0.000511572 | 0.064544 | 10 | 0.0998677 | 463.848 | 22057.8 | 2.20578 | 0.0220578 | 0.000158944 | 866.001 | 0.428414 | 1e-06 | 13.8336 | 0.00993594 | 2.33419
12.5664 | 0.000527588 | 0.066592 | 10 | 0.0936782 | 463.848 | 22748.3 | 2.27483 | 0.0227483 | 0.000149093 | 841.905 | 0.420821 | 1e-06 | 13.8357 | 0.00975985 | 2.37631
12.5664 | 0.000541244 | 0.06864 | 10 | 0.0906672 | 463.848 | 23337.2 | 2.33372 | 0.0233372 | 0.000144301 | 974.49 | 0.38481 | 1e-06 | 13.8377 | 0.00892466 | 2.59868
12.5664 | 0.000558161 | 0.070688 | 10 | 0.0914796 | 463.848 | 24066.6 | 2.40666 | 0.0240666 | 0.000145594 | 1118.55 | 0.360781 | 1e-06 | 13.8398 | 0.00836738 | 2.77176
12.5664 | 0.00057812 | 0.072736 | 10 | 0.0916212 | 463.848 | 24927.2 | 2.49272 | 0.0249272 | 0.00014582 | 1088.31 | 0.366043 | 1e-06 | 13.8418 | 0.00848942 | 2.73192
12.5664 | 0.000594766 | 0.074784 | 10 | 0.0910324 | 463.848 | 25644.9 | 2.56449 | 0.0256449 | 0.000144883 | 1033.68 | 0.374382 | 1e-06 | 13.8439 | 0.00868281 | 2.67107
12.5664 | 0.000604028 | 0.076832 | 10 | 0.0902871 | 463.848 | 26044.2 | 2.60442 | 0.0260442 | 0.000143696 | 1231.52 | 0.341587 | 1e-06 | 13.8459 | 0.00792222 | 2.92751
12.5664 | 0.000610752 | 0.07888 | 10 | 0.0906859 | 463.848 | 26334.2 | 2.63342 | 0.0263342 | 0.000144331 | 1835.85 | 0.280389 | 1e-06 | 13.848 | 0.0065029 | 3.56647
12.5664 | 0.000622384 | 0.080928 | 10 | 0.0913641 | 463.848 | 26835.7 | 2.68357 | 0.0268357 | 0.00014541 | 2392.31 | 0.246541 | 1e-06 | 13.85 | 0.00571787 | 4.05612
12.5664 | 0.000638249 | 0.082976 | 10 | 0.0906598 | 463.848 | 27519.8 | 2.75198 | 0.0275198 | 0.00014429 | 2242.53 | 0.253658 | 1e-06 | 13.8521 | 0.00588293 | 3.94232
12.5664 | 0.000651476 | 0.085024 | 10 | 0.0914945 | 463.848 | 28090.1 | 2.80901 | 0.0280901 | 0.000145618 | 1950.66 | 0.273223 | 1e-06 | 13.8541 | 0.00633668 | 3.66002
12.5664 | 0.000657314 | 0.087072 | 10 | 0.0954221 | 463.848 | 28341.8 | 2.83418 | 0.0283418 | 0.000151869 | 2415.94 | 0.250722 | 1e-06 | 13.8562 | 0.00581483 | 3.98849
12.5664 | 0.000659306 | 0.08912 | 10 | 0.0960295 | 463.848 | 28427.7 | 2.84277 | 0.0284277 | 0.000152836 | 4075.94 | 0.193641 | 1e-06 | 13.8582 | 0.00449101 | 5.16418
12.5664 | 0.000664594 | 0.091168 | 10 | 0.0911777 | 463.848 | 28655.7 | 2.86557 | 0.0286557 | 0.000145114 | 6512.93 | 0.149268 | 1e-06 | 13.8603 | 0.00346188 | 6.69937
12.5664 | 0.000673688 | 0.093216 | 10 | 0.0827933 | 463.848 | 29047.8 | 2.90478 | 0.0290478 | 0.00013177 | 6314.07 | 0.144462 | 1e-06 | 13.8623 | 0.00335041 | 6.92225
12.5664 | 0.000679527 | 0.095264 | 10 | 0.0807997 | 463.848 | 29299.6 | 2.92996 | 0.0292996 | 0.000128597 | 5885.65 | 0.147815 | 1e-06 | 13.8644 | 0.00342817 | 6.76523
12.5664 | 0.000678943 | 0.097312 | 10 | 0.0933391 | 463.848 | 29274.4 | 2.92744 | 0.0292744 | 0.000148554 | 10796.5 | 0.117301 | 1e-06 | 13.8664 | 0.00272049 | 8.52509
12.5664 | 0.000675007 | 0.09936 | 10 | 0.103669 | 463.848 | 29104.7 | 2.91047 | 0.0291047 | 0.000164994 | 45724.4 | 0.0600703 | 1e-06 | 13.8685 | 0.00139317 | 16.6472
12.5664 | 0.000676168 | 0.101408 | 10 | 0.105878 | 463.848 | 29154.8 | 2.91548 | 0.0291548 | 0.000168511 | 305534 | 0.0234846 | 1e-06 | 13.8705 | 0.000544665 | 42.581
12.5664 | 0.000681164 | 0.103456 | 10 | 0.0954817 | 463.848 | 29370.2 | 2.93702 | 0.0293702 | 0.000151964 | 139124 | 0.0330498 | 1e-06 | 13.8726 | 0.000766503 | 30.2574
12.5664 | 0.000683028 | 0.105504 | 10 | 0.086393 | 463.848 | 29450.5 | 2.94505 | 0.0294505 | 0.000137499 | 64045.8 | 0.0463345 | 1e-06 | 13.8746 | 0.00107461 | 21.5822
12.5664 | 0.000677789 | 0.107552 | 10 | 0.0862179 | 463.848 | 29224.6 | 2.92246 | 0.0292246 | 0.00013722 | 330800 | 0.0203669 | 1e-06 | 13.8767 | 0.000472358 | 49.0992
12.5664 | 0.00067038 | 0.1096 | 10 | 0.091256 | 463.848 | 28905.2 | 2.89052 | 0.0289052 | 0.000145238 | 145018 | -0.0316468 | 1e-06 | 13.8787 | -0.000733965 | -31.5987
12.5664 | 0.000666618 | 0.111648 | 10 | 0.0961227 | 463.848 | 28743 | 2.8743 | 0.028743 | 0.000152984 | 34529.4 | -0.0665623 | 1e-06 | 13.8808 | -0.00154374 | -15.0235
12.5664 | 0.000665548 | 0.113696 | 10 | 0.0941141 | 463.848 | 28696.8 | 2.86968 | 0.0286968 | 0.000149787 | 35535.5 | -0.0649241 | 1e-06 | 13.8828 | -0.00150575 | -15.4026
12.5664 | 0.000660657 | 0.115744 | 10 | 0.0933167 | 463.848 | 28485.9 | 2.84859 | 0.0284859 | 0.000148518 | 35729 | -0.0644733 | 1e-06 | 13.8848 | -0.00149529 | -15.5103
12.5664 | 0.00064941 | 0.117792 | 10 | 0.0919342 | 463.848 | 28001 | 2.8001 | 0.028001 | 0.000146318 | 14721.5 | -0.0996948 | 1e-06 | 13.8869 | -0.00231216 | -10.0306
12.5664 | 0.000639648 | 0.11984 | 10 | 0.0958469 | 463.848 | 27580.1 | 2.75801 | 0.0275801 | 0.000152545 | 7331.93 | -0.144241 | 1e-06 | 13.8889 | -0.0033453 | -6.93282
12.5664 | 0.000636433 | 0.121888 | 10 | 0.100341 | 463.848 | 27441.5 | 2.74415 | 0.0274415 | 0.000159698 | 7398.11 | -0.146923 | 1e-06 | 13.891 | -0.00340749 | -6.8063
12.5664 | 0.000630454 | 0.12496 | 10 | 0.0998267 | 463.848 | 27183.7 | 2.71837 | 0.0271837 | 0.000158879 | 12635.2 | -0.112135 | 1e-06 | 13.8941 | -0.00260069 | -8.9178
12.5664 | 0.000603109 | 0.129056 | 10 | 0.0908312 | 463.848 | 26004.6 | 2.60046 | 0.0260046 | 0.000144562 | 4046.99 | -0.189 | 1e-06 | 13.8982 | -0.00438336 | -5.29101
12.5664 | 0.000589566 | 0.133152 | 10 | 0.093708 | 463.848 | 25420.7 | 2.54207 | 0.0254207 | 0.000149141 | 4048.85 | -0.191925 | 1e-06 | 13.9023 | -0.00445121 | -5.21036
12.5664 | 0.000564952 | 0.137248 | 10 | 0.103967 | 463.848 | 24359.4 | 2.43594 | 0.0243594 | 0.000165468 | 4016.89 | -0.202961 | 1e-06 | 13.9064 | -0.00470715 | -4.92706
12.5664 | 0.000543615 | 0.141344 | 10 | 0.0894151 | 463.848 | 23439.4 | 2.34394 | 0.0234394 | 0.000142309 | 2493.87 | -0.238879 | 1e-06 | 13.9104 | -0.00554018 | -4.18621
12.5664 | 0.00052925 | 0.14544 | 10 | 0.0808891 | 463.848 | 22820 | 2.282 | 0.02282 | 0.000128739 | 3877.6 | -0.182211 | 1e-06 | 13.9145 | -0.0042259 | -5.48816
12.5664 | 0.000500527 | 0.149536 | 10 | 0.0981275 | 463.848 | 21581.5 | 2.15815 | 0.0215815 | 0.000156175 | 2733.13 | -0.239042 | 1e-06 | 13.9186 | -0.00554396 | -4.18336
12.5664 | 0.000486646 | 0.153632 | 10 | 0.0904399 | 463.848 | 20983 | 2.0983 | 0.020983 | 0.00014394 | 3299.3 | -0.208872 | 1e-06 | 13.9227 | -0.00484423 | -4.78763
12.5664 | 0.000465621 | 0.157728 | 10 | 0.0886214 | 463.848 | 20076.5 | 2.00765 | 0.0200765 | 0.000141045 | 3543.76 | -0.199502 | 1e-06 | 13.9268 | -0.00462693 | -5.01248
12.5664 | 0.000452866 | 0.161824 | 10 | 0.095478 | 463.848 | 19526.5 | 1.95265 | 0.0195265 | 0.000151958 | 4595.95 | -0.181834 | 1e-06 | 13.9309 | -0.00421715 | -5.49953
12.5664 | 0.000441113 | 0.16592 | 10 | 0.0895866 | 463.848 | 19019.7 | 1.90197 | 0.0190197 | 0.000142581 | 7876.09 | -0.134548 | 1e-06 | 13.935 | -0.00312048 | -7.43231
12.5664 | 0.0004216 | 0.170016 | 10 | 0.09496 | 463.848 | 18178.4 | 1.81784 | 0.0181784 | 0.000151134 | 4948.64 | -0.174758 | 1e-06 | 13.9391 | -0.00405306 | -5.72219
12.5664 | 0.000419533 | 0.174112 | 10 | 0.098843 | 463.848 | 18089.2 | 1.80892 | 0.0180892 | 0.000157313 | 13330.5 | -0.108632 | 1e-06 | 13.9432 | -0.00251944 | -9.20536
12.5664 | 0.000407924 | 0.178208 | 10 | 0.0964618 | 463.848 | 17588.7 | 1.75887 | 0.0175887 | 0.000153524 | 17375 | -0.0939995 | 1e-06 | 13.9473 | -0.00218007 | -10.6384
12.5664 | 0.000405087 | 0.182304 | 10 | 0.0825735 | 463.848 | 17466.4 | 1.74664 | 0.0174664 | 0.00013142 | 20912.5 | -0.0792734 | 1e-06 | 13.9514 | -0.00183854 | -12.6146
12.5664 | 0.000405364 | 0.1864 | 10 | 0.0925863 | 463.848 | 17478.3 | 1.74783 | 0.0174783 | 0.000147356 | 327838 | -0.0212009 | 1e-06 | 13.9555 | -0.000491699 | -47.1678
12.5664 | 0.000398408 | 0.190496 | 10 | 0.102543 | 463.848 | 17178.4 | 1.71784 | 0.0171784 | 0.000163203 | 69230.1 | -0.048553 | 1e-06 | 13.9596 | -0.00112606 | -20.596
12.5664 | 0.000408668 | 0.194592 | 10 | 0.0870302 | 463.848 | 17620.8 | 1.76208 | 0.0176208 | 0.000138513 | 405696 | 0.0184776 | 1e-06 | 13.9637 | 0.000428539 | 54.1197
12.5664 | 0.000412521 | 0.198688 | 10 | 0.0964543 | 463.848 | 17786.9 | 1.77869 | 0.0177869 | 0.000153512 | 58559.3 | 0.0512004 | 1e-06 | 13.9678 | 0.00118746 | 19.5311
12.5664 | 0.000420825 | 0.202784 | 10 | 0.0976468 | 463.848 | 18145 | 1.8145 | 0.018145 | 0.00015541 | 44744.5 | 0.0589344 | 1e-06 | 13.9719 | 0.00136683 | 16.968
12.5664 | 0.000431002 | 0.20688 | 10 | 0.0944346 | 463.848 | 18583.8 | 1.85838 | 0.0185838 | 0.000150297 | 17014.3 | 0.093987 | 1e-06 | 13.976 | 0.00217978 | 10.6398
12.5664 | 0.000439606 | 0.210976 | 10 | 0.105711 | 463.848 | 18954.8 | 1.89548 | 0.0189548 | 0.000168244 | 22014.8 | 0.0874202 | 1e-06 | 13.9801 | 0.00202748 | 11.439
12.5664 | 0.000456959 | 0.215072 | 10 | 0.0918299 | 463.848 | 19703 | 1.9703 | 0.019703 | 0.000146152 | 7863.55 | 0.13633 | 1e-06 | 13.9842 | 0.00316183 | 7.33512
12.5664 | 0.000466287 | 0.219168 | 10 | 0.0866166 | 463.848 | 20105.2 | 2.01052 | 0.0201052 | 0.000137855 | 8354.36 | 0.128456 | 1e-06 | 13.9883 | 0.0029792 | 7.78477
12.5664 | 0.000483163 | 0.223264 | 10 | 0.0894822 | 463.848 | 20832.8 | 2.08328 | 0.0208328 | 0.000142415 | 7168.72 | 0.140948 | 1e-06 | 13.9924 | 0.00326891 | 7.09484
12.5664 | 0.000496058 | 0.22736 | 10 | 0.101876 | 463.848 | 21388.9 | 2.13889 | 0.0213889 | 0.000162141 | 6891.23 | 0.15339 | 1e-06 | 13.9965 | 0.00355749 | 6.51931
12.5664 | 0.000509689 | 0.231456 | 10 | 0.0859757 | 463.848 | 21976.5 | 2.19765 | 0.0219765 | 0.000136835 | 7577.05 | 0.134384 | 1e-06 | 14.0006 | 0.00311669 | 7.44136
12.5664 | 0.000531191 | 0.235552 | 10 | 0.081653 | 463.848 | 22903.7 | 2.29037 | 0.0229037 | 0.000129955 | 3658.31 | 0.188476 | 1e-06 | 14.0047 | 0.00437121 | 5.30572
12.5664 | 0.000539018 | 0.239648 | 10 | 0.0936893 | 463.848 | 23241.2 | 2.32412 | 0.0232412 | 0.000149111 | 7188.04 | 0.144029 | 1e-06 | 14.0088 | 0.00334038 | 6.94305
12.5664 | 0.000557023 | 0.243744 | 10 | 0.0878202 | 463.848 | 24017.5 | 2.40175 | 0.0240175 | 0.00013977 | 6166.17 | 0.150557 | 1e-06 | 14.0128 | 0.00349176 | 6.64202
12.5664 | 0.000568377 | 0.24784 | 10 | 0.0992491 | 463.848 | 24507.1 | 2.45071 | 0.0245071 | 0.00015796 | 6988.32 | 0.150344 | 1e-06 | 14.0169 | 0.00348684 | 6.6514
12.5664 | 0.000581498 | 0.251936 | 10 | 0.0989883 | 463.848 | 25072.8 | 2.50728 | 0.0250728 | 0.000157545 | 9424.64 | 0.129291 | 1e-06 | 14.021 | 0.00299857 | 7.73447
12.5664 | 0.000594195 | 0.256032 | 10 | 0.0859496 | 463.848 | 25620.3 | 2.56203 | 0.0256203 | 0.000136793 | 6487.71 | 0.145207 | 1e-06 | 14.0251 | 0.00336769 | 6.88674
12.5664 | 0.000595915 | 0.260128 | 10 | 0.094688 | 463.848 | 25694.4 | 2.56944 | 0.0256944 | 0.000150701 | 26425 | 0.0755179 | 1e-06 | 14.0292 | 0.00175144 | 13.2419
12.5664 | 0.00060945 | 0.264224 | 10 | 0.104429 | 463.848 | 26278 | 2.6278 | 0.026278 | 0.000166204 | 17028.3 | 0.098795 | 1e-06 | 14.0333 | 0.00229129 | 10.122
12.5664 | 0.00060971 | 0.26832 | 10 | 0.0938384 | 463.848 | 26289.2 | 2.62892 | 0.0262892 | 0.000149348 | 34531.6 | 0.0657646 | 1e-06 | 14.0374 | 0.00152524 | 15.2058
12.5664 | 0.000617851 | 0.272416 | 10 | 0.086352 | 463.848 | 26640.3 | 2.66403 | 0.0266403 | 0.000137434 | 47292.6 | 0.0539076 | 1e-06 | 14.0415 | 0.00125025 | 18.5503
12.5664 | 0.00061996 | 0.276512 | 10 | 0.0975536 | 463.848 | 26731.2 | 2.67312 | 0.0267312 | 0.000155261 | 43441.9 | 0.0597829 | 1e-06 | 14.0456 | 0.00138651 | 16.7272
12.5664 | 0.000613657 | 0.280608 | 10 | 0.0961637 | 463.848 | 26459.4 | 2.64594 | 0.0264594 | 0.000153049 | 450301 | -0.0184359 | 1e-06 | 14.0497 | -0.000427572 | -54.242
12.5664 | 0.000620905 | 0.284704 | 10 | 0.0939204 | 463.848 | 26771.9 | 2.67719 | 0.0267719 | 0.000149479 | 328114 | 0.0213441 | 1e-06 | 14.0538 | 0.00049502 | 46.8514
12.5664 | 0.00061298 | 0.290848 | 10 | 0.0884985 | 463.848 | 26430.2 | 2.64302 | 0.0264302 | 0.00014085 | 315574 | -0.0211265 | 1e-06 | 14.06 | -0.000489974 | -47.3339
12.5664 | 0.000600701 | 0.29904 | 10 | 0.102137 | 463.848 | 25900.8 | 2.59008 | 0.0259008 | 0.000162556 | 44720.1 | -0.0602908 | 1e-06 | 14.0681 | -0.00139829 | -16.5863
12.5664 | 0.000588524 | 0.307232 | 10 | 0.0812916 | 463.848 | 25375.7 | 2.53757 | 0.0253757 | 0.00012938 | 31364.2 | -0.0642267 | 1e-06 | 14.0763 | -0.00148957 | -15.5698
12.5664 | 0.000571853 | 0.315424 | 10 | 0.0971735 | 463.848 | 24656.9 | 2.46569 | 0.0246569 | 0.000154656 | 23014.8 | -0.0819747 | 1e-06 | 14.0845 | -0.00190119 | -12.1989
12.5664 | 0.000557466 | 0.323616 | 10 | 0.0918299 | 463.848 | 24036.6 | 2.40366 | 0.0240366 | 0.000146152 | 25545.6 | -0.0756387 | 1e-06 | 14.0927 | -0.00175424 | -13.2207
12.5664 | 0.000540226 | 0.331808 | 10 | 0.0890201 | 463.848 | 23293.2 | 2.32932 | 0.0232932 | 0.00014168 | 18274.6 | -0.0880502 | 1e-06 | 14.1009 | -0.00204209 | -11.3572
12.5664 | 0.000526669 | 0.34 | 10 | 0.0952358 | 463.828 | 22709.7 | 2.27097 | 0.0227097 | 0.000151572 | 25758.5 | -0.0767097 | 1e-06 | 14.1091 | -0.00177901 | -13.0362
12.5664 | 0.00051759 | 0.348192 | 10 | 0.0985523 | 463.828 | 22318.2 | 2.23182 | 0.0223182 | 0.000156851 | 54432.8 | -0.0536801 | 1e-06 | 14.1173 | -0.00124492 | -18.6289
12.5664 | 0.000511861 | 0.356384 | 10 | 0.0930186 | 463.828 | 22071.1 | 2.20711 | 0.0220711 | 0.000148044 | 130365 | -0.0336988 | 1e-06 | 14.1255 | -0.000781524 | -29.6746
12.5664 | 0.000514782 | 0.364576 | 10 | 0.09259 | 463.828 | 22197.1 | 2.21971 | 0.0221971 | 0.000147362 | 1234630 | 0.010925 | 1e-06 | 14.1337 | 0.000253367 | 91.5328
12.5664 | 0.000515878 | 0.372768 | 10 | 0.0951464 | 463.828 | 22244.4 | 2.22444 | 0.0222444 | 0.00015143 | 2046570 | 0.00860188 | 1e-06 | 14.1419 | 0.00019949 | 116.254
12.5664 | 0.000523033 | 0.38096 | 10 | 0.0808929 | 463.828 | 22552.9 | 2.25529 | 0.0225529 | 0.000128745 | 128607 | 0.0316397 | 1e-06 | 14.1501 | 0.00073377 | 31.6058
12.5664 | 0.00053138 | 0.389152 | 10 | 0.101414 | 463.828 | 22912.8 | 2.29128 | 0.0229128 | 0.000161406 | 102931 | 0.0395991 | 1e-06 | 14.1583 | 0.00091836 | 25.2531
12.5664 | 0.000546163 | 0.397344 | 10 | 0.0877159 | 463.828 | 23550.2 | 2.35502 | 0.0235502 | 0.000139604 | 27378.9 | 0.0714071 | 1e-06 | 14.1664 | 0.00165603 | 14.0042
12.5664 | 0.000559297 | 0.405536 | 10 | 0.098433 | 463.828 | 24116.5 | 2.41165 | 0.0241165 | 0.000156661 | 30438.1 | 0.0717417 | 1e-06 | 14.1746 | 0.00166379 | 13.9389
12.5664 | 0.000573139 | 0.413728 | 10 | 0.0951613 | 463.828 | 24713.4 | 2.47134 | 0.0247134 | 0.000151454 | 27009.3 | 0.074883 | 1e-06 | 14.1828 | 0.00173664 | 13.3542
12.5664 | 0.000582003 | 0.42192 | 10 | 0.0877681 | 463.828 | 25095.6 | 2.50956 | 0.0250956 | 0.000139687 | 54015.9 | 0.0508531 | 1e-06 | 14.191 | 0.00117935 | 19.6645
12.5664 | 0.00059077 | 0.430112 | 10 | 0.0936334 | 463.828 | 25473.7 | 2.54737 | 0.0254737 | 0.000149022 | 76944.8 | 0.0440084 | 1e-06 | 14.1992 | 0.00102062 | 22.7229
12.5664 | 0.000598839 | 0.438304 | 10 | 0.0999497 | 463.828 | 25821.6 | 2.58216 | 0.0258216 | 0.000159075 | 91851.9 | 0.0416157 | 1e-06 | 14.2074 | 0.000965126 | 24.0294
12.5664 | 0.000601708 | 0.446496 | 10 | 0.0929552 | 463.828 | 25945.3 | 2.59453 | 0.0259453 | 0.000147943 | 399423 | 0.0192456 | 1e-06 | 14.2156 | 0.000446332 | 51.96
12.5664 | 0.000605498 | 0.454688 | 10 | 0.0861657 | 463.828 | 26108.7 | 2.61087 | 0.0261087 | 0.000137137 | 269063 | 0.0225762 | 1e-06 | 14.2238 | 0.000523574 | 44.2945
12.5664 | 0.000601279 | 0.46288 | 10 | 0.0965065 | 463.828 | 25926.8 | 2.59268 | 0.0259268 | 0.000153595 | 819650 | -0.0136891 | 1e-06 | 14.232 | -0.000317469 | -73.051
12.5664 | 0.000597196 | 0.471072 | 10 | 0.0816791 | 463.828 | 25750.8 | 2.57508 | 0.0257508 | 0.000129996 | 267513 | -0.0220441 | 1e-06 | 14.2402 | -0.000511234 | -45.3636
12.5664 | 0.000589927 | 0.479264 | 10 | 0.105021 | 463.828 | 25437.3 | 2.54373 | 0.0254373 | 0.000167147 | 109312 | -0.0391034 | 1e-06 | 14.2484 | -0.000906863 | -25.5732
12.5664 | 0.000586362 | 0.487456 | 10 | 0.0991522 | 463.828 | 25283.6 | 2.52836 | 0.0252836 | 0.000157806 | 301846 | -0.0228649 | 1e-06 | 14.2566 | -0.000530268 | -43.7352
12.5664 | 0.000578653 | 0.495648 | 10 | 0.0938645 | 463.828 | 24951.2 | 2.49512 | 0.0249512 | 0.00014939 | 118169 | -0.0355557 | 1e-06 | 14.2648 | -0.000824586 | -28.1249
12.5664 | 0.000572443 | 0.50384 | 10 | 0.0903617 | 463.828 | 24683.4 | 2.46834 | 0.0246834 | 0.000143815 | 141946 | -0.0318303 | 1e-06 | 14.2729 | -0.00073819 | -31.4166
12.5664 | 0.000566573 | 0.512032 | 10 | 0.0930931 | 463.828 | 24430.3 | 2.44303 | 0.0244303 | 0.000148162 | 161548 | -0.0302843 | 1e-06 | 14.2811 | -0.000702336 | -33.0204
12.5664 | 0.000561386 | 0.520224 | 10 | 0.0898847 | 463.828 | 24206.6 | 2.42066 | 0.0242066 | 0.000143056 | 156556 | -0.0302286 | 1e-06 | 14.2893 | -0.000701043 | -33.0813
12.5664 | 0.000562455 | 0.528416 | 10 | 0.0953252 | 463.828 | 24252.7 | 2.42527 | 0.0242527 | 0.000151715 | 113060000 | -0.0011584 | 1e-06 | 14.2975 | -2.6865e-05 | -863.259
12.5664 | 0.000561352 | 0.536608 | 10 | 0.0963015 | 463.828 | 24205.2 | 2.42052 | 0.0242052 | 0.000153269 | 5684370 | -0.00519261 | 1e-06 | 14.3057 | -0.000120424 | -192.581
12.5664 | 0.000566214 | 0.5448 | 10 | 0.0844255 | 463.828 | 24414.8 | 2.44148 | 0.0244148 | 0.000134367 | 263990 | 0.0225607 | 1e-06 | 14.3139 | 0.000523215 | 44.3248
12.5664 | 0.000569461 | 0.552992 | 10 | 0.104321 | 463.828 | 24554.8 | 2.45548 | 0.0245548 | 0.000166032 | 397901 | 0.0204272 | 1e-06 | 14.3221 | 0.000473735 | 48.9544
12.5664 | 0.000574713 | 0.561184 | 10 | 0.084746 | 463.828 | 24781.3 | 2.47813 | 0.0247813 | 0.000134877 | 198706 | 0.0260534 | 1e-06 | 14.3303 | 0.000604215 | 38.3827
12.5664 | 0.000578474 | 0.569376 | 10 | 0.101869 | 463.828 | 24943.5 | 2.49435 | 0.0249435 | 0.000162129 | 498865 | 0.0180276 | 1e-06 | 14.3385 | 0.000418086 | 55.4704
12.5664 | 0.000586606 | 0.577568 | 10 | 0.0984554 | 463.828 | 25294.1 | 2.52941 | 0.0252941 | 0.000156697 | 110525 | 0.0376531 | 1e-06 | 14.3467 | 0.000873228 | 26.5582
12.5664 | 0.000592175 | 0.58576 | 10 | 0.0922994 | 463.828 | 25534.3 | 2.55343 | 0.0255343 | 0.000146899 | 140835 | 0.0322965 | 1e-06 | 14.3549 | 0.000749 | 30.9631
12.5664 | 0.000597844 | 0.593952 | 10 | 0.0890239 | 463.828 | 25778.7 | 2.57787 | 0.0257787 | 0.000141686 | 135702 | 0.0323125 | 1e-06 | 14.3631 | 0.000749372 | 30.9478
12.5664 | 0.000601628 | 0.602144 | 10 | 0.0911703 | 463.828 | 25941.8 | 2.59418 | 0.0259418 | 0.000145102 | 294887 | 0.0221824 | 1e-06 | 14.3712 | 0.000514441 | 45.0808
12.5664 | 0.000602424 | 0.610336 | 10 | 0.0897841 | 463.828 | 25976.2 | 2.59762 | 0.0259762 | 0.000142896 | 8318270 | 0.0041447 | 1e-06 | 14.3794 | 9.61215e-05 | 241.272
12.5664 | 0.000605267 | 0.622624 | 10 | 0.0992529 | 463.828 | 26098.8 | 2.60988 | 0.0260988 | 0.000157966 | 4877680 | 0.00569082 | 1e-06 | 14.3917 | 0.000131978 | 175.722
12.5664 | 0.000604278 | 0.639008 | 10 | 0.103184 | 463.828 | 26056.1 | 2.60561 | 0.0260561 | 0.000164223 | 62824700 | -0.00161678 | 1e-06 | 14.4081 | -3.74955e-05 | -618.512
12.5664 | 0.000599095 | 0.655392 | 10 | 0.0943079 | 463.828 | 25832.6 | 2.58326 | 0.0258326 | 0.000150096 | 574599 | -0.0161622 | 1e-06 | 14.4245 | -0.000374825 | -61.8726
12.5664 | 0.000594338 | 0.671776 | 10 | 0.0951911 | 463.828 | 25627.5 | 2.56275 | 0.0256275 | 0.000151501 | 1328200 | -0.0106801 | 1e-06 | 14.4409 | -0.000247687 | -93.6318
12.5664 | 0.000592382 | 0.68816 | 10 | 0.100438 | 463.828 | 25543.2 | 2.55432 | 0.0255432 | 0.000159852 | 57067400 | -0.00167365 | 1e-06 | 14.4573 | -3.88143e-05 | -597.496
12.5664 | 0.000591092 | 0.704544 | 10 | 0.0885059 | 463.828 | 25487.5 | 2.54875 | 0.0254875 | 0.000140862 | 8376890 | -0.00410067 | 1e-06 | 14.4736 | -9.51003e-05 | -243.863
12.5664 | 0.000595057 | 0.720928 | 10 | 0.0849248 | 463.828 | 25658.5 | 2.56585 | 0.0256585 | 0.000135162 | 746650 | 0.0134545 | 1e-06 | 14.49 | 0.00031203 | 74.3244
12.5664 | 0.00060083 | 0.737312 | 10 | 0.0896462 | 463.828 | 25907.4 | 2.59074 | 0.0259074 | 0.000142676 | 577896 | 0.0157127 | 1e-06 | 14.5064 | 0.0003644 | 63.6428
12.5664 | 0.000605249 | 0.753696 | 10 | 0.0956755 | 463.766 | 26101.5 | 2.61015 | 0.0261015 | 0.000152272 | 1793970 | 0.00921305 | 1e-06 | 14.5228 | 0.000213635 | 108.542
12.5664 | 0.000611547 | 0.77008 | 10 | 0.0934024 | 463.766 | 26373.1 | 2.63731 | 0.0263731 | 0.000148655 | 556713 | 0.0163408 | 1e-06 | 14.5392 | 0.000378915 | 61.1965
12.5664 | 0.000614087 | 0.786464 | 10 | 0.0926981 | 463.766 | 26482.6 | 2.64826 | 0.0264826 | 0.000147534 | 20649900 | 0.00267292 | 1e-06 | 14.5556 | 6.19805e-05 | 374.122
12.5664 | 0.000614613 | 0.802848 | 10 | 0.106247 | 463.766 | 26505.3 | 2.65053 | 0.0265053 | 0.000169098 | 79063600 | 0.00146245 | 1e-06 | 14.572 | 3.39117e-05 | 683.785
12.5664 | 0.000614978 | 0.819232 | 10 | 0.0942148 | 463.766 | 26521.1 | 2.65211 | 0.0265211 | 0.000149947 | 125119000 | 0.00109473 | 1e-06 | 14.5883 | 2.5385e-05 | 913.465
12.5664 | 0.000611275 | 0.835616 | 10 | 0.0912262 | 463.766 | 26361.4 | 2.63614 | 0.0263614 | 0.000145191 | 1435670 | -0.0100564 | 1e-06 | 14.6047 | -0.000233191 | -99.4392
12.5664 | 0.000610674 | 0.852 | 10 | 0.100624 | 463.766 | 26335.5 | 2.63355 | 0.0263355 | 0.000160148 | 42940000 | 0.00193121 | 1e-06 | 14.6211 | 4.47815e-05 | 517.809
12.5664 | 0.000611309 | 0.868384 | 10 | 0.0882376 | 463.766 | 26362.8 | 2.63628 | 0.0263628 | 0.000140434 | 18710300 | 0.00273966 | 1e-06 | 14.6375 | 6.3528e-05 | 365.009
12.5664 | 0.000611205 | 0.884768 | 10 | 0.0827188 | 463.766 | 26358.4 | 2.63584 | 0.0263584 | 0.000131651 | 110202000 | -0.001093 | 1e-06 | 14.6539 | -2.53447e-05 | -914.917
12.5664 | 0.000615631 | 0.901152 | 10 | 0.0921205 | 463.766 | 26549.2 | 2.65492 | 0.0265492 | 0.000146614 | 906256 | 0.0127193 | 1e-06 | 14.6703 | 0.000294938 | 78.6208
12.5664 | 0.000617822 | 0.917536 | 10 | 0.0914423 | 463.766 | 26643.7 | 2.66437 | 0.0266437 | 0.000145535 | 4193130 | 0.00589135 | 1e-06 | 14.6866 | 0.00013661 | 169.74
12.5664 | 0.000620097 | 0.93392 | 10 | 0.0927503 | 463.766 | 26741.8 | 2.67418 | 0.0267418 | 0.000147617 | 17218100 | 0.00292803 | 1e-06 | 14.703 | 6.78959e-05 | 341.527
12.5664 | 0.000624068 | 0.950304 | 10 | 0.0941775 | 463.77 | 26912.9 | 2.69129 | 0.0269129 | 0.000149888 | 1309260 | 0.0106997 | 1e-06 | 14.7194 | 0.000248109 | 93.4608
12.5664 | 0.000624517 | 0.966688 | 10 | 0.102908 | 463.77 | 26932.2 | 2.69322 | 0.0269322 | 0.000163784 | 130876000 | -0.00111868 | 1e-06 | 14.7358 | -2.59405e-05 | -893.91
12.5664 | 0.000624889 | 0.983072 | 10 | 0.101004 | 463.77 | 26948.3 | 2.69483 | 0.0269483 | 0.000160753 | 79465000 | 0.0014223 | 1e-06 | 14.7522 | 3.2981e-05 | 703.085
12.5664 | 0.000625324 | 0.999456 | 10 | 0.0893332 | 463.77 | 26967 | 2.6967 | 0.026967 | 0.000142178 | 101400000 | 0.00118413 | 1e-06 | 14.7686 | 2.74581e-05 | 844.505
12.5664 | 0.000623939 | 1.01584 | 10 | 0.0994056 | 463.77 | 26907.3 | 2.69073 | 0.0269073 | 0.000158209 | 50586700 | -0.00176847 | 1e-06 | 14.7849 | -4.10081e-05 | -565.461
12.5664 | 0.000623993 | 1.03222 | 10 | 0.097017 | 463.77 | 26909.6 | 2.69096 | 0.0269096 | 0.000154407 | 121817000 | 0.00112585 | 1e-06 | 14.8013 | 2.61067e-05 | 888.22
12.5664 | 0.000625841 | 1.04861 | 10 | 0.0821822 | 463.77 | 26989.3 | 2.69893 | 0.0269893 | 0.000130797 | 2994110 | 0.00660944 | 1e-06 | 14.8177 | 0.000153263 | 151.299
12.5664 | 0.000627121 | 1.06499 | 10 | 0.0834231 | 463.77 | 27044.5 | 2.70445 | 0.0270445 | 0.000132772 | 281546000 | 0.000686718 | 1e-06 | 14.8341 | 1.5924e-05 | 1456.2
12.5664 | 0.000630198 | 1.08138 | 10 | 0.0949526 | 463.77 | 27177.2 | 2.71772 | 0.0271772 | 0.000151122 | 1542030 | 0.0098996 | 1e-06 | 14.8505 | 0.000229557 | 101.014
12.5664 | 0.00063354 | 1.09776 | 10 | 0.0920795 | 463.77 | 27321.3 | 2.73213 | 0.0273213 | 0.000146549 | 2127870 | 0.00829887 | 1e-06 | 14.8669 | 0.000192438 | 120.498
12.5664 | 0.00063435 | 1.11414 | 10 | 0.092877 | 463.77 | 27356.3 | 2.73563 | 0.0273563 | 0.000147818 | 18051700 | -0.00286157 | 1e-06 | 14.8832 | -6.63555e-05 | -349.458
12.5664 | 0.000636586 | 1.13053 | 10 | 0.101012 | 463.77 | 27452.7 | 2.74527 | 0.0274527 | 0.000160765 | 2292090 | 0.00837491 | 1e-06 | 14.8996 | 0.000194201 | 119.404
12.5664 | 0.000638357 | 1.14691 | 10 | 0.0992454 | 463.785 | 27528.1 | 2.75281 | 0.0275281 | 0.000157954 | 14681300 | 0.00328007 | 1e-06 | 14.916 | 7.60625e-05 | 304.871
12.5664 | 0.000636994 | 1.1633 | 10 | 0.0907119 | 463.785 | 27469.4 | 2.74694 | 0.0274694 | 0.000144373 | 7597120 | -0.00435931 | 1e-06 | 14.9324 | -0.000101089 | -229.394
12.5664 | 0.000639893 | 1.17968 | 10 | 0.101377 | 463.785 | 27594.4 | 2.75944 | 0.0275944 | 0.000161346 | 1231120 | 0.011448 | 1e-06 | 14.9488 | 0.00026547 | 87.3516
12.5664 | 0.000637717 | 1.19606 | 10 | 0.0950607 | 463.785 | 27500.6 | 2.75006 | 0.0275006 | 0.000151294 | 3559310 | -0.00651969 | 1e-06 | 14.9652 | -0.000151187 | -153.381
12.5664 | 0.00063727 | 1.21245 | 10 | 0.0861247 | 463.785 | 27481.3 | 2.74813 | 0.0274813 | 0.000137072 | 851659000 | 0.000401182 | 1e-06 | 14.9816 | 9.3031e-06 | 2492.64
12.5664 | 0.000640458 | 1.22883 | 10 | 0.0814146 | 463.785 | 27618.8 | 2.76188 | 0.0276188 | 0.000129575 | 1867440 | 0.00832987 | 1e-06 | 14.9979 | 0.000193163 | 120.05
12.5664 | 0.000640212 | 1.24522 | 10 | 0.0933726 | 463.785 | 27608.1 | 2.76081 | 0.0276081 | 0.000148607 | 54694000 | -0.00164835 | 1e-06 | 15.0143 | -3.82241e-05 | -606.666
12.5664 | 0.000643292 | 1.2616 | 10 | 0.103948 | 463.785 | 27741 | 2.7741 | 0.027741 | 0.000165439 | 1961600 | 0.0091836 | 1e-06 | 15.0307 | 0.000212961 | 108.89
12.5664 | 0.000644966 | 1.28618 | 10 | 0.0969499 | 463.785 | 27813.1 | 2.78131 | 0.0278131 | 0.000154301 | 1813980000 | -0.000291654 | 1e-06 | 15.0553 | -6.76324e-06 | -3428.72
12.5664 | 0.000647934 | 1.31894 | 10 | 0.0873731 | 463.785 | 27941.1 | 2.79411 | 0.0279411 | 0.000139059 | 9675580 | 0.00379106 | 1e-06 | 15.088 | 8.79118e-05 | 263.779
12.5664 | 0.000648548 | 1.35171 | 10 | 0.0960444 | 463.809 | 27966.2 | 2.79662 | 0.0279662 | 0.000152859 | 7249970 | 0.00459175 | 1e-06 | 15.1208 | 0.000106485 | 217.782
12.5664 | 0.000650048 | 1.38448 | 10 | 0.0906001 | 463.809 | 28030.9 | 2.80309 | 0.0280309 | 0.000144195 | 84693500 | 0.00130482 | 1e-06 | 15.1536 | 3.02593e-05 | 766.391
12.5664 | 0.000653666 | 1.41725 | 10 | 0.0964767 | 463.809 | 28186.9 | 2.81869 | 0.0281869 | 0.000153547 | 7611310 | 0.0044915 | 1e-06 | 15.1864 | 0.00010416 | 222.643
12.5664 | 0.000656252 | 1.45002 | 10 | 0.0973487 | 463.809 | 28298.4 | 2.82984 | 0.0282984 | 0.000154935 | 19268100 | 0.00283567 | 1e-06 | 15.2191 | 6.57604e-05 | 352.65
12.5664 | 0.000656648 | 1.48278 | 10 | 0.0933241 | 463.809 | 28315.5 | 2.83155 | 0.0283155 | 0.00014853 | 107331000 | -0.00117637 | 1e-06 | 15.2519 | -2.72805e-05 | -850.072
12.5664 | 0.000657663 | 1.51555 | 10 | 0.0956494 | 463.809 | 28359.2 | 2.83592 | 0.0283592 | 0.000152231 | 71497300 | 0.00145917 | 1e-06 | 15.2847 | 3.38388e-05 | 685.32
12.5664 | 0.000660505 | 1.54832 | 10 | 0.082294 | 463.848 | 28479.4 | 2.84794 | 0.0284794 | 0.000130975 | 3457100 | 0.00615515 | 1e-06 | 15.3174 | 0.000142752 | 162.466
12.5664 | 0.000662809 | 1.58109 | 10 | 0.0966183 | 463.848 | 28578.8 | 2.85788 | 0.0285788 | 0.000153773 | 6460110 | 0.00487888 | 1e-06 | 15.3502 | 0.000113153 | 204.965
12.5664 | 0.000663545 | 1.61386 | 10 | 0.0989846 | 463.848 | 28610.5 | 2.86105 | 0.0286105 | 0.000157539 | 8526410 | -0.00429844 | 1e-06 | 15.383 | -9.9691e-05 | -232.643
12.5664 | 0.000664582 | 1.64662 | 10 | 0.0914237 | 463.848 | 28655.2 | 2.86552 | 0.0286552 | 0.000145505 | 241334000 | 0.00077648 | 1e-06 | 15.4157 | 1.80084e-05 | 1287.86
12.5664 | 0.000668237 | 1.67939 | 10 | 0.0902648 | 463.848 | 28812.8 | 2.88128 | 0.0288128 | 0.000143661 | 1853980 | 0.00880271 | 1e-06 | 15.4485 | 0.000204156 | 113.601
12.5664 | 0.000670152 | 1.71216 | 10 | 0.0813177 | 463.848 | 28895.4 | 2.88954 | 0.0288954 | 0.000129421 | 14607000 | 0.00297661 | 1e-06 | 15.4813 | 6.90347e-05 | 335.953
12.5664 | 0.000671288 | 1.74493 | 10 | 0.102957 | 463.848 | 28944.3 | 2.89443 | 0.0289443 | 0.000163861 | 92183200 | -0.00133325 | 1e-06 | 15.514 | -3.09213e-05 | -750.046
12.5664 | 0.000671857 | 1.7777 | 10 | 0.0881444 | 463.848 | 28968.9 | 2.89689 | 0.0289689 | 0.000140286 | 1135240000 | -0.000351531 | 1e-06 | 15.5468 | -8.15285e-06 | -2844.7
12.5664 | 0.000673944 | 1.81046 | 10 | 0.100963 | 463.848 | 29058.8 | 2.90588 | 0.0290588 | 0.000160688 | 5139450 | 0.00559156 | 1e-06 | 15.5796 | 0.000129682 | 178.841
12.5664 | 0.000676022 | 1.84323 | 10 | 0.091092 | 463.848 | 29148.5 | 2.91485 | 0.0291485 | 0.000144977 | 72434500 | 0.00141474 | 1e-06 | 15.6123 | 3.28113e-05 | 706.842
12.5664 | 0.000677636 | 1.876 | 10 | 0.0858266 | 463.848 | 29218.1 | 2.92181 | 0.0292181 | 0.000136597 | 50402200 | 0.00164625 | 1e-06 | 15.6451 | 3.81805e-05 | 607.44
12.5664 | 0.00067914 | 1.90877 | 10 | 0.094293 | 463.848 | 29282.9 | 2.92829 | 0.0292829 | 0.000150072 | 12170500 | 0.00351153 | 1e-06 | 15.6779 | 8.14406e-05 | 284.777
12.5664 | 0.000680252 | 1.94154 | 10 | 0.0941402 | 463.828 | 29332.1 | 2.93321 | 0.0293321 | 0.000149829 | 42795600 | 0.0018711 | 1e-06 | 15.7106 | 4.33935e-05 | 534.444
12.5664 | 0.000681809 | 1.9743 | 10 | 0.106583 | 463.828 | 29399.2 | 2.93992 | 0.0293992 | 0.000169632 | 39145300 | -0.00208168 | 1e-06 | 15.7434 | -4.8277e-05 | -480.382
12.5664 | 0.000683249 | 2.00707 | 10 | 0.08529 | 463.828 | 29461.3 | 2.94613 | 0.0294613 | 0.000135743 | 19452700 | 0.00264162 | 1e-06 | 15.7762 | 6.12628e-05 | 378.556
12.5664 | 0.000684663 | 2.03984 | 10 | 0.0912895 | 463.828 | 29522.3 | 2.95223 | 0.0295223 | 0.000145292 | 3910490 | 0.00609544 | 1e-06 | 15.8089 | 0.000141362 | 164.057
12.5664 | 0.000686132 | 2.07261 | 10 | 0.0917777 | 463.828 | 29585.6 | 2.95856 | 0.0295856 | 0.000146069 | 58559300 | 0.00157936 | 1e-06 | 15.8417 | 3.66275e-05 | 633.168
12.5664 | 0.000688066 | 2.10538 | 10 | 0.0992976 | 463.828 | 29669 | 2.9669 | 0.029669 | 0.000158037 | 448897000 | -0.000593343 | 1e-06 | 15.8745 | -1.37605e-05 | -1685.36
12.5664 | 0.000689173 | 2.13814 | 10 | 0.104533 | 463.824 | 29717 | 2.9717 | 0.029717 | 0.00016637 | 101827000 | 0.00127822 | 1e-06 | 15.9072 | 2.96435e-05 | 782.338
12.5664 | 0.00068921 | 2.17091 | 10 | 0.0850031 | 463.824 | 29718.6 | 2.97186 | 0.0297186 | 0.000135287 | 70565700 | 0.00138462 | 1e-06 | 15.94 | 3.2111e-05 | 722.22
12.5664 | 0.000691027 | 2.20368 | 10 | 0.0937229 | 463.824 | 29796.9 | 2.97969 | 0.0297969 | 0.000149165 | 22552900 | 0.00257176 | 1e-06 | 15.9728 | 5.96423e-05 | 388.838
12.5664 | 0.00069355 | 2.23645 | 10 | 0.0883494 | 463.824 | 29905.7 | 2.99057 | 0.0299057 | 0.000140612 | 13533700 | 0.00322332 | 1e-06 | 16.0056 | 7.47528e-05 | 310.239
12.5664 | 0.000695657 | 2.26922 | 10 | 0.0968232 | 463.824 | 29996.6 | 2.99966 | 0.0299966 | 0.000154099 | 17394100 | 0.00297645 | 1e-06 | 16.0383 | 6.90275e-05 | 335.97
12.5664 | 0.000695637 | 2.30198 | 10 | 0.106389 | 463.824 | 29995.7 | 2.99957 | 0.0299957 | 0.000169323 | 48739900 | -0.00186387 | 1e-06 | 16.0711 | -4.32255e-05 | -536.517
12.5664 | 0.000696142 | 2.33475 | 10 | 0.0900635 | 463.824 | 30017.5 | 3.00175 | 0.0300175 | 0.000143341 | 22885100000 | 7.91422e-05 | 1e-06 | 16.1039 | 1.8354e-06 | 12635.5
12.5664 | 0.000699504 | 2.36752 | 10 | 0.0904399 | 463.848 | 30160.9 | 3.01609 | 0.0301609 | 0.00014394 | 3492100 | 0.00642017 | 1e-06 | 16.1366 | 0.000148899 | 155.759
12.5664 | 0.000701001 | 2.40029 | 10 | 0.0830914 | 463.848 | 30225.5 | 3.02255 | 0.0302255 | 0.000132244 | 8534530 | 0.00393639 | 1e-06 | 16.1694 | 9.12943e-05 | 254.04
12.5664 | 0.000701527 | 2.43306 | 10 | 0.0986864 | 463.848 | 30248.2 | 3.02482 | 0.0302482 | 0.000157064 | 60223400 | -0.00161494 | 1e-06 | 16.2022 | -3.74543e-05 | -619.218
12.5664 | 0.00070297 | 2.46582 | 10 | 0.0988728 | 463.848 | 30310.4 | 3.03104 | 0.0303104 | 0.000157361 | 84077900 | -0.00136807 | 1e-06 | 16.2349 | -3.17287e-05 | -730.958
12.5664 | 0.000703731 | 2.49859 | 10 | 0.0871048 | 463.848 | 30343.2 | 3.03432 | 0.0303432 | 0.000138632 | 27989700 | 0.00222552 | 1e-06 | 16.2677 | 5.16152e-05 | 449.333
12.5664 | 0.000704337 | 2.53136 | 10 | 0.096145 | 463.848 | 30369.3 | 3.03693 | 0.0303693 | 0.00015302 | 6751380 | 0.00476077 | 1e-06 | 16.3005 | 0.000110414 | 210.05
12.5664 | 0.000706402 | 2.56413 | 10 | 0.0877085 | 463.789 | 30462.2 | 3.04622 | 0.0304622 | 0.000139592 | 570372000 | 0.000494711 | 1e-06 | 16.3332 | 1.14721e-05 | 2021.38
12.5664 | 0.000708911 | 2.61328 | 10 | 0.0984666 | 463.789 | 30570.4 | 3.05704 | 0.0305704 | 0.000156714 | 47999800 | 0.0018069 | 1e-06 | 16.3824 | 4.19011e-05 | 553.433
12.5664 | 0.000709872 | 2.67882 | 10 | 0.0949563 | 463.789 | 30611.8 | 3.06118 | 0.0306118 | 0.000151128 | 2167700000 | 0.000264041 | 1e-06 | 16.4479 | 6.12297e-06 | 3787.29
12.5664 | 0.000713317 | 2.74435 | 10 | 0.101597 | 463.805 | 30759.3 | 3.07593 | 0.0307593 | 0.000161696 | 8635410 | 0.00432722 | 1e-06 | 16.5135 | 0.000100349 | 231.095
12.5664 | 0.000715131 | 2.80989 | 10 | 0.0898064 | 463.805 | 30837.6 | 3.08376 | 0.0308376 | 0.000142931 | 36758600 | -0.0019719 | 1e-06 | 16.579 | -4.57288e-05 | -507.126
12.5664 | 0.000718146 | 2.87542 | 10 | 0.0877345 | 463.805 | 30967.6 | 3.09676 | 0.0309676 | 0.000139634 | 6544270 | 0.00461918 | 1e-06 | 16.6445 | 0.00010712 | 216.489
12.5664 | 0.000720082 | 2.94096 | 10 | 0.0893555 | 463.785 | 31052.4 | 3.10524 | 0.0310524 | 0.000142214 | 105321000 | -0.00116202 | 1e-06 | 16.7101 | -2.69463e-05 | -860.573
12.5664 | 0.000721622 | 3.0065 | 10 | 0.0937303 | 463.785 | 31118.8 | 3.11188 | 0.0311188 | 0.000149176 | 28168500 | 0.00230128 | 1e-06 | 16.7756 | 5.33649e-05 | 434.542
12.5664 | 0.000724768 | 3.07203 | 10 | 0.0977027 | 463.785 | 31254.5 | 3.12545 | 0.0312545 | 0.000155499 | 33451000 | 0.00215605 | 1e-06 | 16.8411 | 4.99972e-05 | 463.811
12.5664 | 0.000725857 | 3.13757 | 10 | 0.0999795 | 463.809 | 31299.9 | 3.12999 | 0.0312999 | 0.000159122 | 134521000 | -0.0010876 | 1e-06 | 16.9067 | -2.5222e-05 | -919.453
12.5664 | 0.0007287 | 3.2031 | 10 | 0.0872464 | 463.809 | 31422.5 | 3.14225 | 0.0314225 | 0.000138857 | 6417520 | 0.00465158 | 1e-06 | 16.9722 | 0.000107872 | 214.981
12.5664 | 0.000729869 | 3.26864 | 10 | 0.0924857 | 463.809 | 31472.9 | 3.14729 | 0.0314729 | 0.000147196 | 34672200 | -0.00206042 | 1e-06 | 17.0377 | -4.77821e-05 | -485.337
12.5664 | 0.000732685 | 3.33418 | 10 | 0.0908722 | 463.848 | 31591.6 | 3.15916 | 0.0315916 | 0.000144628 | 8833600 | 0.00404629 | 1e-06 | 17.1033 | 9.3843e-05 | 247.14
12.5664 | 0.000734852 | 3.39971 | 10 | 0.0926199 | 463.848 | 31685.1 | 3.16851 | 0.0316851 | 0.000147409 | 982636000 | 0.000387316 | 1e-06 | 17.1688 | 8.98279e-06 | 2581.87
12.5664 | 0.000736165 | 3.46525 | 10 | 0.101586 | 463.848 | 31741.7 | 3.17417 | 0.0317417 | 0.000161678 | 164823000 | 0.000990414 | 1e-06 | 17.2344 | 2.29701e-05 | 1009.68
12.5664 | 0.000738652 | 3.53078 | 10 | 0.0854987 | 463.848 | 31848.9 | 3.18489 | 0.0318489 | 0.000136075 | 58211200 | 0.00152893 | 1e-06 | 17.2999 | 3.54594e-05 | 654.054
12.5664 | 0.000740195 | 3.59632 | 10 | 0.0975313 | 463.828 | 31916.8 | 3.19168 | 0.0319168 | 0.000155226 | 472332000 | 0.000573269 | 1e-06 | 17.3654 | 1.32949e-05 | 1744.38
12.5664 | 0.000743225 | 3.66186 | 10 | 0.0822604 | 463.828 | 32047.4 | 3.20474 | 0.0320474 | 0.000130922 | 29340300 | 0.00211239 | 1e-06 | 17.431 | 4.89892e-05 | 473.398
12.5664 | 0.000744886 | 3.72739 | 10 | 0.091051 | 463.828 | 32119.1 | 3.21191 | 0.0321191 | 0.000144912 | 454297000 | 0.000564784 | 1e-06 | 17.4965 | 1.30981e-05 | 1770.59
12.5664 | 0.000745593 | 3.79293 | 10 | 0.104649 | 463.848 | 32148.2 | 3.21482 | 0.0321482 | 0.000166554 | 61962100 | 0.00163951 | 1e-06 | 17.562 | 3.80241e-05 | 609.938
12.5664 | 0.000748402 | 3.85846 | 10 | 0.0930335 | 463.848 | 32269.3 | 3.22693 | 0.0322693 | 0.000148067 | 58120500 | 0.00159612 | 1e-06 | 17.6276 | 3.70178e-05 | 626.52
12.5664 | 0.000750077 | 3.924 | 10 | 0.0953439 | 463.848 | 32341.5 | 3.23415 | 0.0323415 | 0.000151744 | 328507000 | 0.000679648 | 1e-06 | 17.6931 | 1.57627e-05 | 1471.35
12.5664 | 0.000750936 | 3.98954 | 10 | 0.087347 | 463.852 | 32378.3 | 3.23783 | 0.0323783 | 0.000139017 | 1111430000 | 0.000353666 | 1e-06 | 17.7586 | 8.20242e-06 | 2827.53
12.5664 | 0.000754893 | 4.05507 | 10 | 0.0890388 | 463.852 | 32548.9 | 3.25489 | 0.0325489 | 0.00014171 | 15539200 | 0.00301985 | 1e-06 | 17.8242 | 7.00382e-05 | 331.142
12.5664 | 0.00075474 | 4.12061 | 10 | 0.0990479 | 463.852 | 32542.3 | 3.25423 | 0.0325423 | 0.00015764 | 65097100 | -0.00155615 | 1e-06 | 17.8897 | -3.60912e-05 | -642.611
12.5664 | 0.000756669 | 4.18614 | 10 | 0.0975052 | 463.832 | 32626.9 | 3.26269 | 0.0326269 | 0.000155184 | 13275500 | 0.00341899 | 1e-06 | 17.9552 | 7.92919e-05 | 292.484
12.5664 | 0.000760242 | 4.25168 | 10 | 0.0961339 | 463.832 | 32780.9 | 3.27809 | 0.0327809 | 0.000153002 | 60132100 | 0.00159513 | 1e-06 | 18.0208 | 3.69935e-05 | 626.91
12.5664 | 0.000758887 | 4.31722 | 10 | 0.0881929 | 463.832 | 32722.5 | 3.27225 | 0.0327225 | 0.000140363 | 16622300 | -0.0029059 | 1e-06 | 18.0863 | -6.73926e-05 | -344.127
12.5664 | 0.000763769 | 4.38275 | 10 | 0.0838144 | 463.809 | 32934.7 | 3.29347 | 0.0329347 | 0.000133395 | 3416340 | 0.00624869 | 1e-06 | 18.1519 | 0.00014491 | 160.034
12.5664 | 0.000763607 | 4.44829 | 10 | 0.0972816 | 463.809 | 32927.7 | 3.29277 | 0.0329277 | 0.000154828 | 28218900 | -0.00234237 | 1e-06 | 18.2174 | -5.43206e-05 | -426.918
12.5664 | 0.000765995 | 4.51382 | 10 | 0.0962643 | 463.809 | 33030.7 | 3.30307 | 0.0330307 | 0.000153209 | 15785000 | 0.00311545 | 1e-06 | 18.2829 | 7.22486e-05 | 320.981
12.5664 | 0.000768562 | 4.57936 | 10 | 0.0986007 | 463.789 | 33142.7 | 3.31427 | 0.0331427 | 0.000156928 | 747017000 | 0.000458337 | 1e-06 | 18.3485 | 1.06286e-05 | 2181.8
12.5664 | 0.000768083 | 4.6449 | 10 | 0.104216 | 463.789 | 33122.1 | 3.31221 | 0.0331221 | 0.000165866 | 1595950000 | 0.000322381 | 1e-06 | 18.414 | 7.47583e-06 | 3101.92
12.5664 | 0.000772138 | 4.71043 | 10 | 0.0819213 | 463.789 | 33297 | 3.3297 | 0.033297 | 0.000130382 | 11344600 | 0.00339011 | 1e-06 | 18.4795 | 7.86149e-05 | 294.975
12.5664 | 0.000771685 | 4.77597 | 10 | 0.0890835 | 463.789 | 33277.4 | 3.32774 | 0.0332774 | 0.000141781 | 20639400 | -0.00262096 | 1e-06 | 18.5451 | -6.07786e-05 | -381.54
12.5664 | 0.000774666 | 4.8415 | 10 | 0.0785229 | 463.789 | 33406 | 3.3406 | 0.033406 | 0.000124973 | 7854140 | 0.00398895 | 1e-06 | 18.6106 | 9.25016e-05 | 250.693
12.5664 | 0.000776147 | 4.90704 | 10 | 0.0898921 | 463.789 | 33469.8 | 3.34698 | 0.0334698 | 0.000143068 | 71462300 | -0.00141492 | 1e-06 | 18.6761 | -3.28113e-05 | -706.753
12.5664 | 0.000776583 | 4.97258 | 10 | 0.104038 | 463.809 | 33487.2 | 3.34872 | 0.0334872 | 0.000165581 | 31487600 | 0.00229316 | 1e-06 | 18.7417 | 5.31795e-05 | 436.079
12.5664 | 0.000778987 | 5.03811 | 10 | 0.0873209 | 463.809 | 33590.9 | 3.35909 | 0.0335909 | 0.000138976 | 307719000 | 0.000672035 | 1e-06 | 18.8072 | 1.55848e-05 | 1488.02
12.5664 | 0.000780332 | 5.10365 | 10 | 0.0970021 | 463.809 | 33648.9 | 3.36489 | 0.0336489 | 0.000154384 | 150561000 | 0.00101261 | 1e-06 | 18.8728 | 2.3483e-05 | 987.543
12.5664 | 0.000781399 | 5.16918 | 10 | 0.0881854 | 463.812 | 33694.6 | 3.36946 | 0.0336946 | 0.000140351 | 1285240000 | -0.000330459 | 1e-06 | 18.9383 | -7.66354e-06 | -3026.1
12.5664 | 0.00078402 | 5.26749 | 10 | 0.101261 | 463.812 | 33807.6 | 3.38076 | 0.0338076 | 0.000161163 | 43699200 | 0.00192042 | 1e-06 | 19.0366 | 4.45356e-05 | 520.721
12.5664 | 0.000786378 | 5.39856 | 10 | 0.0961264 | 463.852 | 33906.5 | 3.39065 | 0.0339065 | 0.00015299 | 396051000 | 0.000621521 | 1e-06 | 19.1677 | 1.44147e-05 | 1608.95
12.5664 | 0.000789331 | 5.52963 | 10 | 0.082961 | 463.828 | 34035.5 | 3.40355 | 0.0340355 | 0.000132037 | 159671000 | 0.000909357 | 1e-06 | 19.2987 | 2.10893e-05 | 1099.68
12.5664 | 0.000792036 | 5.6607 | 10 | 0.091215 | 463.828 | 34152.1 | 3.41521 | 0.0341521 | 0.000145173 | 357399000 | 0.000637333 | 1e-06 | 19.4298 | 1.47807e-05 | 1569.04
12.5664 | 0.000792937 | 5.79178 | 10 | 0.101593 | 463.828 | 34191 | 3.4191 | 0.034191 | 0.00016169 | 8375580000 | 0.000138942 | 1e-06 | 19.5609 | 3.22227e-06 | 7197.23
12.5664 | 0.000794226 | 5.92285 | 10 | 0.09654 | 463.828 | 34246.6 | 3.42466 | 0.0342466 | 0.000153648 | 204601000 | -0.000866583 | 1e-06 | 19.692 | -2.00973e-05 | -1153.96
12.5664 | 0.000796793 | 6.05392 | 10 | 0.0983585 | 463.828 | 34357.2 | 3.43572 | 0.0343572 | 0.000156542 | 104491000 | 0.00122399 | 1e-06 | 19.823 | 2.8386e-05 | 817.001
12.5664 | 0.000798397 | 6.18499 | 10 | 0.0843174 | 463.828 | 34426.4 | 3.44264 | 0.0344264 | 0.000134195 | 128476000 | 0.00102201 | 1e-06 | 19.9541 | 2.3702e-05 | 978.46
12.5664 | 0.000798751 | 6.31606 | 10 | 0.0854018 | 463.828 | 34441.7 | 3.44417 | 0.0344417 | 0.000135921 | 863635000 | 0.000396715 | 1e-06 | 20.0852 | 9.20038e-06 | 2520.7
12.5664 | 0.000802502 | 6.44714 | 10 | 0.0989846 | 463.809 | 34604.9 | 3.46049 | 0.0346049 | 0.000157539 | 88350800 | 0.00133533 | 1e-06 | 20.2162 | 3.09669e-05 | 748.879
12.5664 | 0.000804516 | 6.57821 | 10 | 0.0967785 | 463.809 | 34691.7 | 3.46917 | 0.0346917 | 0.000154028 | 283130000 | 0.000737576 | 1e-06 | 20.3473 | 1.71047e-05 | 1355.79
12.5664 | 0.000807613 | 6.70928 | 10 | 0.0853235 | 463.809 | 34825.3 | 3.48253 | 0.0348253 | 0.000135797 | 109204000 | 0.00111513 | 1e-06 | 20.4784 | 2.58604e-05 | 896.756
12.5664 | 0.000810799 | 6.84035 | 10 | 0.0981089 | 463.809 | 34962.7 | 3.49627 | 0.0349627 | 0.000156145 | 180552000 | 0.000929957 | 1e-06 | 20.6095 | 2.15661e-05 | 1075.32
12.5664 | 0.000813486 | 6.97142 | 10 | 0.0894971 | 463.824 | 35077.3 | 3.50773 | 0.0350773 | 0.000142439 | 772548000 | 0.00042939 | 1e-06 | 20.7405 | 9.95807e-06 | 2328.89
12.5664 | 0.000817126 | 7.1025 | 10 | 0.0942371 | 463.824 | 35234.3 | 3.52343 | 0.0352343 | 0.000149983 | 120398000 | 0.00111612 | 1e-06 | 20.8716 | 2.58842e-05 | 895.961
12.5664 | 0.000818845 | 7.23357 | 10 | 0.0912821 | 463.828 | 35308.1 | 3.53081 | 0.0353081 | 0.00014528 | 1414460000 | 0.000320484 | 1e-06 | 21.0027 | 7.43248e-06 | 3120.28
12.5664 | 0.000821614 | 7.36464 | 10 | 0.0904958 | 463.809 | 35429 | 3.5429 | 0.035429 | 0.000144029 | 93352200 | 0.00124212 | 1e-06 | 21.1337 | 2.88052e-05 | 805.078
12.5664 | 0.000823521 | 7.49571 | 10 | 0.0841795 | 463.809 | 35511.2 | 3.55112 | 0.0355112 | 0.000133976 | 118530000 | 0.00106316 | 1e-06 | 21.2648 | 2.46552e-05 | 940.59
12.5664 | 0.000825482 | 7.62678 | 10 | 0.0995361 | 463.828 | 35594.3 | 3.55943 | 0.0355943 | 0.000158417 | 365802000 | 0.000658078 | 1e-06 | 21.3959 | 1.52617e-05 | 1519.58
12.5664 | 0.000827483 | 7.75786 | 10 | 0.0945874 | 463.809 | 35682.1 | 3.56821 | 0.0356821 | 0.000150541 | 11523500000 | 0.000114297 | 1e-06 | 21.527 | 2.65059e-06 | 8749.14
12.5664 | 0.000829867 | 7.88893 | 10 | 0.0880028 | 463.809 | 35784.9 | 3.57849 | 0.0357849 | 0.000140061 | 882580000 | 0.000398365 | 1e-06 | 21.658 | 9.23826e-06 | 2510.26
12.5664 | 0.000831299 | 8.02 | 10 | 0.0957687 | 463.805 | 35847 | 3.5847 | 0.035847 | 0.000152421 | 254776000 | 0.000773468 | 1e-06 | 21.7891 | 1.79369e-05 | 1292.88
12.5664 | 0.000833747 | 8.15107 | 10 | 0.0929254 | 463.828 | 35950.7 | 3.59507 | 0.0359507 | 0.000147895 | 11429300000 | 0.000113754 | 1e-06 | 21.9202 | 2.63811e-06 | 8790.9
12.5664 | 0.000835675 | 8.28214 | 10 | 0.0929441 | 463.828 | 36033.8 | 3.60338 | 0.0360338 | 0.000147925 | 236196000 | 0.000791379 | 1e-06 | 22.0512 | 1.83532e-05 | 1263.62
12.5664 | 0.0008378 | 8.41322 | 10 | 0.0987945 | 463.809 | 36127 | 3.6127 | 0.036127 | 0.000157236 | 362015000 | 0.000659042 | 1e-06 | 22.1823 | 1.52835e-05 | 1517.35
12.5664 | 0.00083971 | 8.54429 | 10 | 0.0853422 | 463.809 | 36209.3 | 3.62093 | 0.0362093 | 0.000135826 | 212726000 | 0.000799063 | 1e-06 | 22.3134 | 1.85306e-05 | 1251.47
12.5664 | 0.000841401 | 8.67536 | 10 | 0.076164 | 463.809 | 36282.3 | 3.62823 | 0.0362823 | 0.000121219 | 95340500 | 0.00112758 | 1e-06 | 22.4445 | 2.6149e-05 | 886.857
12.5664 | 0.00084336 | 8.80643 | 10 | 0.0998081 | 463.809 | 36366.7 | 3.63667 | 0.0363667 | 0.00015885 | 188980000 | 0.000916823 | 1e-06 | 22.5755 | 2.12615e-05 | 1090.72
12.5664 | 0.000845297 | 8.9375 | 10 | 0.0999832 | 463.809 | 36450.2 | 3.64502 | 0.0364502 | 0.000159128 | 262130000000 | 2.46385e-05 | 1e-06 | 22.7066 | 5.71378e-07 | 40586.8
12.5664 | 0.000847184 | 9.06858 | 10 | 0.0942297 | 463.809 | 36531.6 | 3.65316 | 0.0365316 | 0.000149971 | 1106500000 | 0.000368153 | 1e-06 | 22.8377 | 8.53763e-06 | 2716.26
12.5664 | 0.000848845 | 9.19965 | 10 | 0.0924783 | 463.805 | 36603.6 | 3.66036 | 0.0366036 | 0.000147184 | 6741840000 | 0.000147754 | 1e-06 | 22.9688 | 3.42646e-06 | 6767.99
12.5664 | 0.000851104 | 9.33072 | 10 | 0.093026 | 463.805 | 36701 | 3.6701 | 0.036701 | 0.000148056 | 308791000 | 0.000692437 | 1e-06 | 23.0998 | 1.60578e-05 | 1444.17
12.5664 | 0.000852836 | 9.46179 | 10 | 0.0900039 | 463.805 | 36775.6 | 3.67756 | 0.0367756 | 0.000143246 | 460839000 | 0.000557527 | 1e-06 | 23.2309 | 1.29292e-05 | 1793.63
12.5664 | 0.000854447 | 9.59286 | 10 | 0.10239 | 463.809 | 36844.8 | 3.68448 | 0.0368448 | 0.00016296 | 360337000 | 0.000672489 | 1e-06 | 23.362 | 1.55953e-05 | 1487.01
12.5664 | 0.000856044 | 9.72394 | 10 | 0.0912784 | 463.809 | 36913.7 | 3.69137 | 0.0369137 | 0.000145274 | 307111000 | 0.000687774 | 1e-06 | 23.493 | 1.59498e-05 | 1453.97
12.5664 | 0.000857731 | 9.85501 | 10 | 0.0766596 | 463.809 | 36986.4 | 3.69864 | 0.0369864 | 0.000122008 | 219078000 | 0.000746267 | 1e-06 | 23.6241 | 1.73062e-05 | 1340
12.5664 | 0.000859961 | 9.98608 | 10 | 0.0949899 | 463.809 | 37082.6 | 3.70826 | 0.0370826 | 0.000151181 | 134318000 | 0.00106092 | 1e-06 | 23.7552 | 2.46031e-05 | 942.581
12.5664 | 0.000861059 | 10.1172 | 10 | 0.0964953 | 463.809 | 37129.9 | 3.71299 | 0.0371299 | 0.000153577 | 83624600000 | -4.28545e-05 | 1e-06 | 23.8863 | -9.93814e-07 | -23334.8
12.5664 | 0.000863278 | 10.2482 | 10 | 0.0959028 | 463.809 | 37225.6 | 3.72256 | 0.0372256 | 0.000152634 | 844045000 | 0.000425249 | 1e-06 | 24.0173 | 9.8617e-06 | 2351.57
12.5664 | 0.000864867 | 10.3793 | 10 | 0.0941849 | 463.809 | 37294.1 | 3.72941 | 0.0372941 | 0.0001499 | 75198700 | 0.00141187 | 1e-06 | 24.1484 | 3.2742e-05 | 708.279
12.5664 | 0.000866739 | 10.5759 | 10 | 0.0912672 | 463.809 | 37374.9 | 3.73749 | 0.0373749 | 0.000145256 | 4160520000 | -0.00018685 | 1e-06 | 24.345 | -4.33314e-06 | -5351.88
12.5664 | 0.000870115 | 10.838 | 10 | 0.0866427 | 463.812 | 37520.1 | 3.75201 | 0.0375201 | 0.000137896 | 834564000 | 0.000406487 | 1e-06 | 24.6072 | 9.42668e-06 | 2460.11
12.5664 | 0.00087304 | 11.1002 | 10 | 0.100076 | 463.809 | 37646.6 | 3.76466 | 0.0376466 | 0.000159277 | 400020000 | 0.000631008 | 1e-06 | 24.8693 | 1.46333e-05 | 1584.77
12.5664 | 0.000875554 | 11.3623 | 10 | 0.0976691 | 463.789 | 37756.6 | 3.77566 | 0.0377566 | 0.000155445 | 12746000000 | 0.000110434 | 1e-06 | 25.1314 | 2.5609e-06 | 9055.21
12.5664 | 0.000878341 | 11.6245 | 10 | 0.0854391 | 463.812 | 37874.9 | 3.78749 | 0.0378749 | 0.000135981 | 268471000 | 0.000711688 | 1e-06 | 25.3936 | 1.65045e-05 | 1405.11
12.5664 | 0.000881203 | 11.8866 | 10 | 0.0999609 | 463.789 | 38000.2 | 3.80002 | 0.0380002 | 0.000159093 | 1012110000 | 0.000396471 | 1e-06 | 25.6557 | 9.19395e-06 | 2522.25
12.5664 | 0.000883798 | 12.1488 | 10 | 0.0867023 | 463.809 | 38110.5 | 3.81105 | 0.0381105 | 0.000137991 | 2338040000 | 0.00024294 | 1e-06 | 25.9179 | 5.63389e-06 | 4116.23
12.5664 | 0.000886412 | 12.4109 | 10 | 0.0895381 | 463.812 | 38222.9 | 3.82229 | 0.0382229 | 0.000142504 | 393791000 | 0.000601563 | 1e-06 | 26.18 | 1.39506e-05 | 1662.34
12.5664 | 0.000889104 | 12.6731 | 10 | 0.0993162 | 463.809 | 38339.2 | 3.83393 | 0.0383393 | 0.000158067 | 2834750000 | 0.000236136 | 1e-06 | 26.4422 | 5.4761e-06 | 4234.84
12.5664 | 0.000892208 | 12.9352 | 10 | 0.0884202 | 463.832 | 38471.2 | 3.84712 | 0.0384712 | 0.000140725 | 430304000 | 0.000571871 | 1e-06 | 26.7043 | 1.32626e-05 | 1748.65
12.5664 | 0.000894556 | 13.1973 | 10 | 0.0937266 | 463.809 | 38574.4 | 3.85744 | 0.0385744 | 0.000149171 | 15345100000 | 9.85955e-05 | 1e-06 | 26.9664 | 2.28647e-06 | 10142.5
12.5664 | 0.000896979 | 13.4595 | 10 | 0.0926795 | 463.809 | 38678.8 | 3.86788 | 0.0386788 | 0.000147504 | 296977000 | 0.000704759 | 1e-06 | 27.2286 | 1.63437e-05 | 1418.92
12.5664 | 0.000899554 | 13.7216 | 10 | 0.0951836 | 463.809 | 38789.9 | 3.87899 | 0.0387899 | 0.000151489 | 4275660000000 | 5.95236e-06 | 1e-06 | 27.4907 | 1.38038e-07 | 168001
12.5664 | 0.000901879 | 13.9838 | 10 | 0.0855844 | 463.812 | 38889.8 | 3.88898 | 0.0388898 | 0.000136212 | 568515000 | 0.000489481 | 1e-06 | 27.7529 | 1.13514e-05 | 2042.98
12.5664 | 0.00090462 | 14.2459 | 10 | 0.099033 | 463.832 | 39006.4 | 3.90064 | 0.0390064 | 0.000157616 | 2579800000 | 0.000247176 | 1e-06 | 28.015 | 5.73242e-06 | 4045.69
12.5664 | 0.000907186 | 14.5081 | 10 | 0.0925975 | 463.812 | 39118.7 | 3.91187 | 0.0391187 | 0.000147373 | 657243000 | 0.000473529 | 1e-06 | 28.2772 | 1.09814e-05 | 2111.8
12.5664 | 0.000909462 | 14.7702 | 10 | 0.0844143 | 463.828 | 39215.5 | 3.92155 | 0.0392155 | 0.00013435 | 2188580000 | 0.000247763 | 1e-06 | 28.5393 | 5.74598e-06 | 4036.11
12.5664 | 0.000911925 | 15.0324 | 10 | 0.103736 | 463.828 | 39321.7 | 3.93217 | 0.0393217 | 0.000165101 | 2059190000 | 0.000283156 | 1e-06 | 28.8015 | 6.5668e-06 | 3531.62
12.5664 | 0.000913427 | 15.2945 | 10 | 0.0876116 | 463.809 | 39388.1 | 3.93881 | 0.0393881 | 0.000139438 | 362245000 | 0.000620426 | 1e-06 | 29.0636 | 1.43879e-05 | 1611.8
12.5664 | 0.000915535 | 15.5566 | 10 | 0.0922882 | 463.809 | 39479 | 3.9479 | 0.039479 | 0.000146881 | 65244300000 | 4.74473e-05 | 1e-06 | 29.3257 | 1.10032e-06 | 21076
12.5664 | 0.000917991 | 15.8188 | 10 | 0.0985374 | 463.809 | 39584.9 | 3.95849 | 0.0395849 | 0.000156827 | 480645000 | 0.000571213 | 1e-06 | 29.5879 | 1.32467e-05 | 1750.66
12.5664 | 0.000920273 | 16.0809 | 10 | 0.0918671 | 463.812 | 39683 | 3.9683 | 0.039683 | 0.000146211 | 958196000 | 0.000390628 | 1e-06 | 29.85 | 9.0589e-06 | 2559.98
12.5664 | 0.000922727 | 16.3431 | 10 | 0.090615 | 463.828 | 39787.4 | 3.97874 | 0.0397874 | 0.000144218 | 853734000000 | 1.29972e-05 | 1e-06 | 30.1122 | 3.01423e-07 | 76939.8
12.5664 | 0.000924853 | 16.6052 | 10 | 0.0903989 | 463.828 | 39879.1 | 3.98791 | 0.0398791 | 0.000143874 | 1138660000 | 0.000355463 | 1e-06 | 30.3743 | 8.24368e-06 | 2813.23
12.5664 | 0.000927221 | 16.8674 | 10 | 0.0989734 | 463.789 | 39984.6 | 3.99846 | 0.0399846 | 0.000157521 | 3380160000 | 0.000215874 | 1e-06 | 30.6365 | 5.00601e-06 | 4632.33
12.5664 | 0.000929173 | 17.1295 | 10.01 | 0.0848093 | 463.805 | 40067.4 | 4.00674 | 0.0400674 | 0.000134978 | 223824000 | 0.000776566 | 1e-06 | 30.8986 | 1.80087e-05 | 1287.72
12.5664 | 0.00093125 | 17.3916 | 10 | 0.101977 | 463.828 | 40155 | 4.0155 | 0.040155 | 0.000162301 | 123756000000 | 3.62141e-05 | 1e-06 | 31.1608 | 8.39857e-07 | 27613.5
12.5664 | 0.000933147 | 17.6538 | 10 | 0.090384 | 463.832 | 40236.4 | 4.02364 | 0.0402364 | 0.000143851 | 2016180000 | 0.000267111 | 1e-06 | 31.4229 | 6.19473e-06 | 3743.76
12.5664 | 0.000935189 | 17.9159 | 10 | 0.0898623 | 463.828 | 40324.8 | 4.03248 | 0.0403248 | 0.00014302 | 4305470000 | 0.000182259 | 1e-06 | 31.685 | 4.22684e-06 | 5486.7
12.5664 | 0.000937176 | 18.1781 | 10 | 0.099238 | 463.828 | 40410.5 | 4.04105 | 0.0404105 | 0.000157942 | 833143000 | 0.000435401 | 1e-06 | 31.9472 | 1.00976e-05 | 2296.74
12.5664 | 0.000938857 | 18.4402 | 10 | 0.0929739 | 463.828 | 40483 | 4.0483 | 0.040483 | 0.000147973 | 579072000 | 0.000505504 | 1e-06 | 32.2093 | 1.17233e-05 | 1978.22
12.5664 | 0.00094104 | 18.7024 | 10 | 0.0910771 | 463.809 | 40578.8 | 4.05788 | 0.0405788 | 0.000144954 | 1873090000 | -0.000278186 | 1e-06 | 32.4715 | -6.45126e-06 | -3594.71
12.5664 | 0.000942771 | 18.9645 | 9.99 | 0.0889978 | 463.832 | 40651.4 | 4.06514 | 0.0406514 | 0.000141644 | 678875000 | 0.000456778 | 1e-06 | 32.7336 | 1.05934e-05 | 2189.25
12.5664 | 0.000944264 | 19.2267 | 9.99 | 0.100919 | 463.828 | 40716.1 | 4.07161 | 0.0407161 | 0.000160617 | 3107020000 | 0.000227365 | 1e-06 | 32.9958 | 5.27292e-06 | 4398.21
12.5664 | 0.000946256 | 19.4888 | 10 | 0.0808071 | 463.828 | 40802 | 4.0802 | 0.040802 | 0.000128609 | 3850010000 | 0.00018277 | 1e-06 | 33.2579 | 4.23869e-06 | 5471.37
12.5664 | 0.000948134 | 19.7509 | 10 | 0.0962047 | 463.828 | 40883 | 4.0883 | 0.040883 | 0.000153114 | 884543000 | 0.000416053 | 1e-06 | 33.5201 | 9.64886e-06 | 2403.54
12.5664 | 0.000949991 | 20.0131 | 10 | 0.105662 | 463.824 | 40963.4 | 4.09634 | 0.0409634 | 0.000168167 | 2373520000 | 0.000266179 | 1e-06 | 33.7822 | 6.17301e-06 | 3756.87
12.5664 | 0.000951942 | 20.2752 | 10 | 0.0796333 | 463.812 | 41048.6 | 4.10486 | 0.0410486 | 0.00012674 | 14616900000 | -9.31171e-05 | 1e-06 | 34.0443 | -2.15944e-06 | -10739.2
12.5664 | 0.000953799 | 20.5374 | 10 | 0.0996739 | 463.812 | 41128.7 | 4.11287 | 0.0411287 | 0.000158636 | 611260000 | 0.000509434 | 1e-06 | 34.3065 | 1.18141e-05 | 1962.96
12.5664 | 0.000955404 | 20.7995 | 10 | 0.0914908 | 463.828 | 41196.5 | 4.11965 | 0.0411965 | 0.000145612 | 498906000 | 0.000540243 | 1e-06 | 34.5686 | 1.2529e-05 | 1851.02
12.5664 | 0.000957705 | 21.1927 | 10 | 0.0863297 | 463.812 | 41297.1 | 4.12971 | 0.0412971 | 0.000137398 | 4286330000 | 0.000179039 | 1e-06 | 34.9618 | 4.15202e-06 | 5585.38
12.5664 | 0.000961403 | 21.717 | 10 | 0.0884537 | 463.828 | 41455.1 | 4.14551 | 0.0414551 | 0.000140778 | 2251040000 | 0.000250078 | 1e-06 | 35.4861 | 5.79967e-06 | 3998.75
12.5664 | 0.000964849 | 22.2413 | 10 | 0.0965028 | 463.828 | 41603.7 | 4.16037 | 0.0416037 | 0.000153589 | 3907110000 | 0.000198268 | 1e-06 | 36.0104 | 4.59811e-06 | 5043.68
12.5664 | 0.000968367 | 22.7656 | 10 | 0.101984 | 463.809 | 41757.2 | 4.17572 | 0.0417572 | 0.000162313 | 12206400000 | 0.000115314 | 1e-06 | 36.5347 | 2.67419e-06 | 8671.95
12.5664 | 0.000971666 | 23.2899 | 10 | 0.0901492 | 463.809 | 41899.4 | 4.18994 | 0.0418994 | 0.000143477 | 1112430000 | 0.000359133 | 1e-06 | 37.059 | 8.32845e-06 | 2784.48
12.5664 | 0.000974724 | 23.8142 | 10 | 0.0957575 | 463.809 | 42031.3 | 4.20313 | 0.0420313 | 0.000152403 | 2927160000 | 0.000228178 | 1e-06 | 37.5833 | 5.29154e-06 | 4382.55
12.5664 | 0.000977548 | 24.3385 | 10 | 0.0883568 | 463.809 | 42153.1 | 4.21531 | 0.0421531 | 0.000140624 | 7812030000 | 0.000134168 | 1e-06 | 38.1076 | 3.11141e-06 | 7453.36
12.5664 | 0.000980519 | 24.8628 | 10 | 0.0818021 | 463.809 | 42281.2 | 4.22812 | 0.0422812 | 0.000130192 | 1809020000 | 0.000268269 | 1e-06 | 38.6319 | 6.22127e-06 | 3727.6
12.5664 | 0.000983662 | 25.387 | 10 | 0.0936856 | 463.809 | 42416.7 | 4.24167 | 0.0424167 | 0.000149105 | 8298470000 | 0.000134044 | 1e-06 | 39.1561 | 3.10854e-06 | 7460.24
12.5664 | 0.000986908 | 25.9113 | 10 | 0.0900039 | 463.828 | 42554.9 | 4.25549 | 0.0425549 | 0.000143246 | 4626390000 | 0.000175962 | 1e-06 | 39.6804 | 4.08081e-06 | 5683.03
12.5664 | 0.000989702 | 26.4356 | 10 | 0.094539 | 463.832 | 42675 | 4.2675 | 0.042675 | 0.000150463 | 1286480000 | 0.000341991 | 1e-06 | 40.2047 | 7.93131e-06 | 2924.06
12.5664 | 0.000992238 | 26.9599 | 10 | 0.100807 | 463.785 | 42788.7 | 4.27887 | 0.0427887 | 0.000160439 | 142640000000 | -3.35378e-05 | 1e-06 | 40.729 | -7.77716e-07 | -29817.1
12.5664 | 0.000995186 | 27.4842 | 10 | 0.0903356 | 463.805 | 42914 | 4.2914 | 0.042914 | 0.000143774 | 2813920000 | 0.000226039 | 1e-06 | 41.2533 | 5.2419e-06 | 4424.01
12.5664 | 0.000997861 | 28.0085 | 10 | 0.0869557 | 463.812 | 43028.6 | 4.30286 | 0.0430286 | 0.000138394 | 2649060000 | 0.000228567 | 1e-06 | 41.7776 | 5.30061e-06 | 4375.09
12.5664 | 0.00100052 | 28.5328 | 10 | 0.0935216 | 463.809 | 43143.7 | 4.31437 | 0.0431437 | 0.000148844 | 2148060000 | 0.000263235 | 1e-06 | 42.3019 | 6.10453e-06 | 3798.89
12.5664 | 0.00100306 | 29.0571 | 10 | 0.0803115 | 463.828 | 43251.5 | 4.32515 | 0.0432515 | 0.00012782 | 17741000000 | 8.48809e-05 | 1e-06 | 42.8262 | 1.96851e-06 | 11781.2
12.5664 | 0.0010056 | 29.5813 | 10 | 0.0869967 | 463.828 | 43361 | 4.3361 | 0.043361 | 0.00013846 | 2255430000 | 0.000247769 | 1e-06 | 43.3505 | 5.74611e-06 | 4036.02
12.5664 | 0.00100874 | 30.1056 | 10 | 0.0966779 | 463.832 | 43496 | 4.3496 | 0.043496 | 0.000153868 | 5790410000 | 0.000163012 | 1e-06 | 43.8747 | 3.78051e-06 | 6134.52
12.5664 | 0.00101108 | 30.6299 | 10 | 0.0901232 | 463.789 | 43600.9 | 4.36009 | 0.0436009 | 0.000143435 | 7406580000 | 0.000139162 | 1e-06 | 44.399 | 3.22708e-06 | 7185.89
12.5664 | 0.00101381 | 31.1542 | 10 | 0.095042 | 463.805 | 43717.2 | 4.37172 | 0.0437172 | 0.000151264 | 15604500000 | 9.8456e-05 | 1e-06 | 44.9233 | 2.28322e-06 | 10156.8
12.5664 | 0.00101693 | 31.6785 | 10 | 0.0976207 | 463.812 | 43851 | 4.3851 | 0.043851 | 0.000155368 | 1064540000 | 0.000382033 | 1e-06 | 45.4476 | 8.85958e-06 | 2617.58
12.5664 | 0.00102062 | 32.2028 | 10 | 0.0884798 | 463.789 | 44012.1 | 4.40121 | 0.0440121 | 0.00014082 | 2451150000 | 0.000239689 | 1e-06 | 45.9719 | 5.55825e-06 | 4172.08
12.5664 | 0.00102325 | 32.7271 | 10 | 0.0920125 | 463.812 | 44123.3 | 4.41233 | 0.0441233 | 0.000146442 | 10895700000 | 0.000115933 | 1e-06 | 46.4962 | 2.68855e-06 | 8625.7
12.5664 | 0.00102574 | 33.2514 | 10 | 0.0846826 | 463.812 | 44230.9 | 4.42309 | 0.0442309 | 0.000134777 | 5092790000 | 0.000162678 | 1e-06 | 47.0205 | 3.77261e-06 | 6147.11
12.5664 | 0.0010278 | 33.7756 | 10 | 0.0857894 | 463.816 | 44319.2 | 4.43192 | 0.0443192 | 0.000136538 | 14589200000 | -9.6741e-05 | 1e-06 | 47.5448 | -2.2435e-06 | -10336.9
12.5664 | 0.00103007 | 34.2999 | 10 | 0.100747 | 463.793 | 44419.4 | 4.44194 | 0.0444194 | 0.000160344 | 2677110000 | 0.000244734 | 1e-06 | 48.069 | 5.67529e-06 | 4086.08
12.5664 | 0.00103181 | 34.8242 | 10 | 0.0921019 | 463.812 | 44492.7 | 4.44927 | 0.0444927 | 0.000146585 | 1584850000 | 0.000304123 | 1e-06 | 48.5933 | 7.05281e-06 | 3288.14
12.5664 | 0.00103475 | 35.3485 | 10 | 0.0875408 | 463.812 | 44619.2 | 4.46192 | 0.0446192 | 0.000139325 | 60614000000 | -4.79434e-05 | 1e-06 | 49.1176 | -1.11184e-06 | -20857.9
12.5664 | 0.00103656 | 35.8728 | 10 | 0.0958432 | 463.816 | 44697.1 | 4.46971 | 0.0446971 | 0.000152539 | 4078900000 | 0.000193383 | 1e-06 | 49.6419 | 4.48472e-06 | 5171.08
12.5664 | 0.00103933 | 36.3971 | 10 | 0.0846938 | 463.828 | 44815.1 | 4.48151 | 0.0448151 | 0.000134794 | 2458390000 | 0.000234159 | 1e-06 | 50.1662 | 5.43048e-06 | 4270.6
12.5664 | 0.0010411 | 36.9214 | 10 | 0.083125 | 463.812 | 44893.3 | 4.48933 | 0.0448933 | 0.000132298 | 1488290000 | 0.000298148 | 1e-06 | 50.6905 | 6.91423e-06 | 3354.04
12.5664 | 0.00104392 | 37.4457 | 10 | 0.0933912 | 463.828 | 45013.2 | 4.50132 | 0.0450132 | 0.000148637 | 3170170000 | 0.000216532 | 1e-06 | 51.2148 | 5.02168e-06 | 4618.26
12.5664 | 0.00104611 | 37.97 | 10 | 0.0856403 | 463.832 | 45107.4 | 4.51074 | 0.0451074 | 0.000136301 | 8807310000 | -0.000124402 | 1e-06 | 51.7391 | -2.88508e-06 | -8038.45
12.5664 | 0.00104805 | 38.4942 | 10 | 0.0962345 | 463.809 | 45193.3 | 4.51933 | 0.0451933 | 0.000153162 | 255600000000 | 2.44791e-05 | 1e-06 | 52.2633 | 5.67681e-07 | 40851.2
12.5664 | 0.00104837 | 39.0185 | 10 | 0.0947588 | 463.809 | 45206.9 | 4.52069 | 0.0452069 | 0.000150813 | 111901000000 | -3.67116e-05 | 1e-06 | 52.7876 | -8.51359e-07 | -27239.3
12.5664 | 0.00105044 | 39.5428 | 10 | 0.0884537 | 463.809 | 45296.2 | 4.52962 | 0.0452962 | 0.000140778 | 1961760000 | 0.000267883 | 1e-06 | 53.3119 | 6.21232e-06 | 3732.98
12.5664 | 0.00105249 | 40.0671 | 10 | 0.0893928 | 463.812 | 45384.2 | 4.53842 | 0.0453842 | 0.000142273 | 7307170000 | 0.000139536 | 1e-06 | 53.8362 | 3.23593e-06 | 7166.6
12.5664 | 0.00105447 | 40.5914 | 10 | 0.0851484 | 463.832 | 45467.6 | 4.54676 | 0.0454676 | 0.000135518 | 3912560000 | 0.000186109 | 1e-06 | 54.3605 | 4.31617e-06 | 5373.19
12.5664 | 0.00105642 | 41.1157 | 10 | 0.0788582 | 463.809 | 45554.2 | 4.55542 | 0.0455542 | 0.000125507 | 157945000000 | 2.81891e-05 | 1e-06 | 54.8848 | 6.53716e-07 | 35474.8
12.5664 | 0.00105778 | 41.64 | 10 | 0.0918895 | 463.812 | 45612.2 | 4.56122 | 0.0456122 | 0.000146247 | 43477800000 | 5.79975e-05 | 1e-06 | 55.4091 | 1.345e-06 | 17242.1
12.5664 | 0.00106066 | 42.4264 | 10 | 0.0896499 | 463.836 | 45734.2 | 4.57342 | 0.0457342 | 0.000142682 | 4614160000 | 0.000175849 | 1e-06 | 56.1955 | 4.07824e-06 | 5686.71
12.5664 | 0.00106658 | 43.475 | 10 | 0.0984778 | 463.812 | 45991.7 | 4.59917 | 0.0459917 | 0.000156732 | 4065120000 | 0.000196355 | 1e-06 | 57.2441 | 4.5536e-06 | 5092.81
12.5664 | 0.00107022 | 44.5236 | 10 | 0.0921913 | 463.832 | 46146.8 | 4.61468 | 0.0461468 | 0.000146727 | 18967900000 | 8.7952e-05 | 1e-06 | 58.2927 | 2.03975e-06 | 11369.8
12.5664 | 0.00107306 | 45.5721 | 10 | 0.0847199 | 463.812 | 46271.3 | 4.62713 | 0.0462713 | 0.000134836 | 52003000000 | 5.092e-05 | 1e-06 | 59.3412 | 1.18087e-06 | 19638.6
12.5664 | 0.00107663 | 46.6207 | 10 | 0.093395 | 463.812 | 46425.2 | 4.64252 | 0.0464252 | 0.000148643 | 13141400000 | 0.000106353 | 1e-06 | 60.3898 | 2.4664e-06 | 9402.62
12.5664 | 0.00108041 | 47.6693 | 10 | 0.0949489 | 463.832 | 46586.1 | 4.65861 | 0.0465861 | 0.000151116 | 4818360000 | 0.000177095 | 1e-06 | 61.4384 | 4.10711e-06 | 5646.7
12.5664 | 0.00108463 | 48.7179 | 10 | 0.0914796 | 463.832 | 46768.2 | 4.67682 | 0.0467682 | 0.000145594 | 12503000000 | 0.000107911 | 1e-06 | 62.487 | 2.50262e-06 | 9266.92
12.5664 | 0.00108796 | 49.7664 | 10 | 0.0832405 | 463.832 | 46911.7 | 4.69117 | 0.0469117 | 0.000132481 | 1475140000000 | 9.47679e-06 | 1e-06 | 63.5355 | 2.19782e-07 | 105521
12.5664 | 0.00108917 | 50.815 | 10 | 0.0958693 | 463.805 | 46966.9 | 4.69669 | 0.0469669 | 0.000152581 | 426814000000 | -1.89074e-05 | 1e-06 | 64.5841 | -4.38466e-07 | -52889.5
12.5664 | 0.00109127 | 51.8636 | 10 | 0.0939875 | 463.809 | 47057.1 | 4.70571 | 0.0470571 | 0.000149586 | 4984260000 | 0.000173239 | 1e-06 | 65.6327 | 4.01748e-06 | 5772.38
12.5664 | 0.00109444 | 52.9122 | 10 | 0.0850217 | 463.812 | 47193.2 | 4.71932 | 0.0471932 | 0.000135316 | 143972000000 | 3.06574e-05 | 1e-06 | 66.6813 | 7.10965e-07 | 32618.5
12.5664 | 0.00110025 | 53.9607 | 10 | 0.0865458 | 463.812 | 47443.7 | 4.74437 | 0.0474437 | 0.000137742 | 8248150000 | 0.000129227 | 1e-06 | 67.7298 | 2.99687e-06 | 7738.29
12.5664 | 0.00110366 | 55.0093 | 10 | 0.0974865 | 463.809 | 47591.3 | 4.75913 | 0.0475913 | 0.000155155 | 6301240000 | 0.000156917 | 1e-06 | 68.7784 | 3.63897e-06 | 6372.81
12.5664 | 0.00110723 | 56.0579 | 10 | 0.0855956 | 463.832 | 47742.6 | 4.77426 | 0.0477426 | 0.00013623 | 12545300000 | 0.000104207 | 1e-06 | 69.827 | 2.41672e-06 | 9596.32
12.5664 | 0.0011103 | 57.1065 | 10 | 0.0863893 | 463.816 | 47876.6 | 4.78766 | 0.0478766 | 0.000137493 | 22000800000 | 7.90534e-05 | 1e-06 | 70.8756 | 1.83331e-06 | 12649.7
12.5664 | 0.00111353 | 58.155 | 10 | 0.0939875 | 463.809 | 48016.9 | 4.80169 | 0.0480169 | 0.000149586 | 127426000000 | 3.42622e-05 | 1e-06 | 71.9241 | 7.94555e-07 | 29186.7
12.5664 | 0.00111586 | 59.2036 | 10 | 0.0934508 | 463.809 | 48117.1 | 4.81171 | 0.0481171 | 0.000148732 | 10532800000 | 0.000118831 | 1e-06 | 72.9727 | 2.75574e-06 | 8415.31
12.5664 | 0.00111858 | 60.2522 | 10 | 0.0870042 | 463.812 | 48234.1 | 4.82341 | 0.0482341 | 0.000138471 | 23285900000 | 7.7114e-05 | 1e-06 | 74.0213 | 1.78832e-06 | 12967.8
12.5664 | 0.00112142 | 61.3008 | 10.01 | 0.0926497 | 463.812 | 48356.7 | 4.83567 | 0.0483567 | 0.000147457 | 141886000000 | 3.22376e-05 | 1e-06 | 75.0699 | 7.4761e-07 | 31019.7
12.5664 | 0.00112426 | 62.3493 | 10 | 0.0898176 | 463.812 | 48478.9 | 4.84789 | 0.0484789 | 0.000142949 | 15972100000 | 9.46041e-05 | 1e-06 | 76.1184 | 2.19393e-06 | 10570.4
12.5664 | 0.00112699 | 63.3979 | 10 | 0.0884873 | 463.816 | 48596.4 | 4.85964 | 0.0485964 | 0.000140832 | 8983490000 | 0.000125207 | 1e-06 | 77.167 | 2.90365e-06 | 7986.79
12.5664 | 0.00112985 | 64.4465 | 10 | 0.0921429 | 463.816 | 48719.5 | 4.87195 | 0.0487195 | 0.00014665 | 36235900000 | 6.36168e-05 | 1e-06 | 78.2156 | 1.47532e-06 | 15719.1
12.5664 | 0.00113228 | 65.4951 | 10 | 0.0898735 | 463.836 | 48822.3 | 4.88223 | 0.0488223 | 0.000143038 | 275670000000 | -2.27788e-05 | 1e-06 | 79.2642 | -5.28281e-07 | -43900.5
12.5664 | 0.00113535 | 66.5436 | 10 | 0.0871607 | 463.812 | 48957.5 | 4.89575 | 0.0489575 | 0.000138721 | 5229580000 | 0.000162868 | 1e-06 | 80.3128 | 3.77702e-06 | 6139.93
12.5664 | 0.00113808 | 67.5922 | 10 | 0.0796408 | 463.812 | 49075.1 | 4.90751 | 0.0490751 | 0.000126752 | 52516300000 | 4.91282e-05 | 1e-06 | 81.3613 | 1.13931e-06 | 20354.9
12.5664 | 0.00113935 | 68.6408 | 10 | 0.0967748 | 463.816 | 49129.5 | 4.91295 | 0.0491295 | 0.000154022 | 43473400000 | -5.95223e-05 | 1e-06 | 82.4099 | -1.38037e-06 | -16800.4
12.5664 | 0.00114116 | 69.6894 | 10 | 0.0971176 | 463.797 | 49209.7 | 4.92097 | 0.0492097 | 0.000154568 | 161033000000 | 3.09814e-05 | 1e-06 | 83.4585 | 7.18455e-07 | 32277.4
12.5664 | 0.0011431 | 70.738 | 10 | 0.0791452 | 463.816 | 49291.2 | 4.92912 | 0.0492912 | 0.000125963 | 9025280000 | 0.000118139 | 1e-06 | 84.5071 | 2.73973e-06 | 8464.63
12.5664 | 0.00114592 | 71.7865 | 10 | 0.0904809 | 463.832 | 49410.9 | 4.94109 | 0.0494109 | 0.000144005 | 9426470000 | 0.000123599 | 1e-06 | 85.5556 | 2.86645e-06 | 8090.7
12.5664 | 0.00114912 | 72.8351 | 10 | 0.0976095 | 463.797 | 49552.7 | 4.95527 | 0.0495527 | 0.00015535 | 395794000000 | -1.98117e-05 | 1e-06 | 86.6042 | -4.5943e-07 | -50475.3
12.5664 | 0.001152 | 73.8837 | 10 | 0.0913715 | 463.812 | 49675.2 | 4.96752 | 0.0496752 | 0.000145422 | 16259400000 | 9.45722e-05 | 1e-06 | 87.6528 | 2.19319e-06 | 10573.9
12.5664 | 0.00115406 | 74.9323 | 10 | 0.0807736 | 463.832 | 49761.8 | 4.97618 | 0.0497618 | 0.000128555 | 8661720000 | 0.000121827 | 1e-06 | 88.7014 | 2.82536e-06 | 8208.38
12.5664 | 0.00115807 | 75.9808 | 10 | 0.0869222 | 463.836 | 49934.6 | 4.99346 | 0.0499346 | 0.000138341 | 1515890000000 | 9.55303e-06 | 1e-06 | 89.7499 | 2.21552e-07 | 104679
12.5664 | 0.00116031 | 77.0294 | 10 | 0.101284 | 463.816 | 50033.3 | 5.00333 | 0.0500333 | 0.000161198 | 17177000000 | 9.68738e-05 | 1e-06 | 90.7985 | 2.24658e-06 | 10322.7
12.5664 | 0.00116293 | 78.078 | 10 | 0.0891692 | 463.84 | 50143.4 | 5.01434 | 0.0501434 | 0.000141917 | 42763500000 | 5.76078e-05 | 1e-06 | 91.8471 | 1.33604e-06 | 17358.8
12.5664 | 0.00116525 | 79.1266 | 10 | 0.0859198 | 463.816 | 50246.2 | 5.02462 | 0.0502462 | 0.000136746 | 1811040000000 | 8.68946e-06 | 1e-06 | 92.8957 | 2.01516e-07 | 115082
12.5664 | 0.00116759 | 80.1751 | 9.99 | 0.0912038 | 463.844 | 50344 | 5.0344 | 0.050344 | 0.000145155 | 5408320000 | 0.000163827 | 1e-06 | 93.9442 | 3.79951e-06 | 6104
12.5664 | 0.00116983 | 81.2237 | 10 | 0.0946098 | 463.82 | 50443.4 | 5.04434 | 0.0504434 | 0.000150576 | 18387800000 | -9.04927e-05 | 1e-06 | 94.9928 | -2.09862e-06 | -11050.6
12.5664 | 0.00117188 | 82.2723 | 10 | 0.0815412 | 463.797 | 50534 | 5.0534 | 0.050534 | 0.000129777 | 11632600000 | 0.000105623 | 1e-06 | 96.0414 | 2.44939e-06 | 9467.61
12.5664 | 0.00117393 | 83.3209 | 9.99 | 0.0868327 | 463.832 | 50619 | 5.0619 | 0.050619 | 0.000138199 | 38799200000 | 5.96816e-05 | 1e-06 | 97.09 | 1.38411e-06 | 16755.6
12.5664 | 0.00117669 | 84.8937 | 10 | 0.097494 | 463.816 | 50739.4 | 5.07394 | 0.0507394 | 0.000155167 | 37718400000 | 6.4139e-05 | 1e-06 | 98.6628 | 1.48744e-06 | 15591.1
12.5664 | 0.00118165 | 86.9909 | 10 | 0.0841274 | 463.82 | 50952.8 | 5.09528 | 0.0509528 | 0.000133893 | 69766200000 | 4.38083e-05 | 1e-06 | 100.76 | 1.01596e-06 | 22826.7
12.5664 | 0.00118617 | 89.088 | 10 | 0.0952097 | 463.82 | 51148 | 5.1148 | 0.051148 | 0.000151531 | 89589300000 | 4.11266e-05 | 1e-06 | 102.857 | 9.53767e-07 | 24315.2
12.5664 | 0.00119002 | 91.1852 | 10 | 0.0923814 | 463.824 | 51313.5 | 5.13135 | 0.0513135 | 0.00014703 | 257024000000 | 2.39175e-05 | 1e-06 | 104.954 | 5.54675e-07 | 41810.4
12.5664 | 0.00119421 | 93.2823 | 10 | 0.0858788 | 463.84 | 51492.3 | 5.14923 | 0.0514923 | 0.00013668 | 18047300000 | 8.70257e-05 | 1e-06 | 107.051 | 2.0183e-06 | 11490.9
12.5664 | 0.00119951 | 95.3795 | 10 | 0.103494 | 463.82 | 51723.1 | 5.17231 | 0.0517231 | 0.000164715 | 77456700000000 | 1.45827e-06 | 1e-06 | 109.149 | 3.38187e-08 | 685745
12.5664 | 0.00120355 | 97.4766 | 10 | 0.0786905 | 463.82 | 51897 | 5.1897 | 0.051897 | 0.00012524 | 23007200000 | 7.37801e-05 | 1e-06 | 111.246 | 1.71104e-06 | 13553.8
12.5664 | 0.00120781 | 99.5738 | 10 | 0.0966742 | 463.82 | 52080.9 | 5.20809 | 0.0520809 | 0.000153862 | 101223000000 | 3.89875e-05 | 1e-06 | 113.343 | 9.04159e-07 | 25649.3
12.5664 | 0.00121192 | 101.671 | 10 | 0.0865272 | 463.84 | 52256.1 | 5.22561 | 0.0522561 | 0.000137712 | 41092400000 | 5.78903e-05 | 1e-06 | 115.44 | 1.34259e-06 | 17274.1
12.5664 | 0.00121582 | 103.768 | 9.99 | 0.0908647 | 463.867 | 52421.2 | 5.24212 | 0.0524212 | 0.000144616 | 230551000000 | 2.50452e-05 | 1e-06 | 117.537 | 5.80882e-07 | 39927.8
12.5664 | 0.00121972 | 105.865 | 10 | 0.086203 | 463.844 | 52591.8 | 5.25918 | 0.0525918 | 0.000137196 | 84929400000 | 4.01922e-05 | 1e-06 | 119.634 | 9.32146e-07 | 24880.4
12.5664 | 0.00122369 | 107.962 | 10 | 0.0971512 | 463.801 | 52767.9 | 5.27679 | 0.0527679 | 0.000154621 | 433086000000 | 1.8895e-05 | 1e-06 | 121.732 | 4.38176e-07 | 52924.1
12.5664 | 0.00122732 | 110.06 | 10 | 0.0820629 | 463.84 | 52919.9 | 5.29199 | 0.0529199 | 0.000130607 | 35262600000 | 6.08592e-05 | 1e-06 | 123.829 | 1.41145e-06 | 16431.4
12.5664 | 0.00123088 | 112.157 | 10 | 0.0966369 | 463.844 | 53073.3 | 5.30733 | 0.0530733 | 0.000153802 | 125423000000 | 3.50182e-05 | 1e-06 | 125.926 | 8.12149e-07 | 28556.6
12.5664 | 0.00123444 | 114.254 | 10 | 0.0842429 | 463.781 | 53233.8 | 5.32338 | 0.0532338 | 0.000134077 | 28178800000000 | -2.1813e-06 | 1e-06 | 128.023 | -5.05823e-08 | -458443
12.5664 | 0.00123777 | 116.351 | 10 | 0.101068 | 463.82 | 53373 | 5.3373 | 0.053373 | 0.000160854 | 49102400000 | 5.72354e-05 | 1e-06 | 130.12 | 1.32735e-06 | 17471.7
12.5664 | 0.00124075 | 118.448 | 10 | 0.0858043 | 463.863 | 53496.5 | 5.34965 | 0.0534965 | 0.000136562 | 1163120000000 | -1.08356e-05 | 1e-06 | 132.217 | -2.51311e-07 | -92288.6

## 2aii_R
2aii, White2, 1Pa, Recovery
Torque | Displacement | Step time | Temperature | Axial force | Gap | Recoverable compliance | Strain |  | Normal stress | Normal stress coefficient | Recoverable strain | Shear rate | Stress | Time | Velocity | Viscosity
µN.m | rad | s | °C | N | µm | 1/MPa | % |  | MPa | Pa.s² | % | 1/s | MPa | s | rad/s | Pa.s
0 | 0.00124218 | 0 | 10 | 0.092482 | 463.824 | 0 | 5.35623 | 0.0535623 | 0.00014719 | 1666090 | 0 | -0.00939916 | 0 | 133.895 | -0.000217978 | 0
0 | 0.00124218 | 0.000544 | 10 | 0.0927018 | 463.824 | -0.0819564 | 5.35624 | 0.0535624 | 0.00014754 | 1371280 | -8.19564e-06 | -0.0103727 | 0 | 133.896 | -0.000240555 | 0
0 | 0.00124144 | 0.001568 | 10 | 0.0928025 | 463.824 | 31.7283 | 5.35306 | 0.0535306 | 0.0001477 | 960365 | 0.00317283 | -0.0124014 | 0 | 133.897 | -0.000287604 | 0
0 | 0.00124025 | 0.002592 | 10 | 0.0922323 | 463.824 | 82.8095 | 5.34795 | 0.0534795 | 0.000146792 | 548165 | 0.00828095 | -0.0163642 | 0 | 133.898 | -0.000379507 | 0
0 | 0.00123854 | 0.003616 | 10 | 0.091025 | 463.824 | 156.883 | 5.34055 | 0.0534055 | 0.000144871 | 284712 | 0.0156883 | -0.0225573 | 0 | 133.899 | -0.000523131 | 0
0 | 0.00123628 | 0.00464 | 10 | 0.0900747 | 463.824 | 254.404 | 5.33079 | 0.0533079 | 0.000143358 | 141476 | 0.0254404 | -0.0318324 | 0 | 133.9 | -0.000738232 | 0
0 | 0.0012343 | 0.005664 | 10 | 0.0898884 | 463.824 | 339.594 | 5.32227 | 0.0532227 | 0.000143062 | 81421.5 | 0.0339594 | -0.0419172 | 0 | 133.901 | -0.000972111 | 0
0 | 0.0012326 | 0.006688 | 10 | 0.0902461 | 463.824 | 412.989 | 5.31493 | 0.0531493 | 0.000143631 | 58126.6 | 0.0412989 | -0.0497092 | 0 | 133.902 | -0.00115282 | 0
0 | 0.00123059 | 0.007712 | 10 | 0.0906859 | 463.824 | 499.55 | 5.30628 | 0.0530628 | 0.000144331 | 45702.8 | 0.049955 | -0.0561964 | 0 | 133.903 | -0.00130326 | 0
0 | 0.00122808 | 0.008736 | 10 | 0.0907529 | 463.824 | 607.893 | 5.29544 | 0.0529544 | 0.000144438 | 36075.3 | 0.0607893 | -0.0632755 | 0 | 133.904 | -0.00146744 | 0
0 | 0.00122493 | 0.00976 | 10 | 0.0905815 | 463.824 | 743.832 | 5.28185 | 0.0528185 | 0.000144165 | 27715.4 | 0.0743832 | -0.0721222 | 0 | 133.905 | -0.0016726 | 0
0 | 0.00122104 | 0.010784 | 10 | 0.0905442 | 463.824 | 911.199 | 5.26511 | 0.0526511 | 0.000144106 | 20436.3 | 0.0911199 | -0.0839729 | 0 | 133.906 | -0.00194743 | 0
0 | 0.00121642 | 0.011808 | 10 | 0.0898847 | 463.824 | 1110.7 | 5.24516 | 0.0524516 | 0.000143056 | 14643.1 | 0.11107 | -0.0988407 | 0 | 133.907 | -0.00229224 | 0
0 | 0.00121101 | 0.012832 | 10 | 0.0877718 | 463.824 | 1343.89 | 5.22184 | 0.0522184 | 0.000139693 | 10187.4 | 0.134389 | -0.1171 | 0 | 133.908 | -0.00271569 | 0
0 | 0.00120474 | 0.013856 | 10 | 0.0852863 | 463.824 | 1614.08 | 5.19483 | 0.0519483 | 0.000135737 | 7065 | 0.161408 | -0.13861 | 0 | 133.909 | -0.00321453 | 0
0 | 0.0011986 | 0.01488 | 10 | 0.083628 | 463.824 | 1878.99 | 5.16833 | 0.0516833 | 0.000133098 | 5143.99 | 0.187899 | -0.160856 | 0 | 133.91 | -0.00373043 | 0
0 | 0.00119282 | 0.015904 | 10 | 0.0826778 | 463.824 | 2128.33 | 5.1434 | 0.051434 | 0.000131586 | 4073.78 | 0.212833 | -0.179724 | 0 | 133.911 | -0.00416801 | 0
0 | 0.00118653 | 0.016928 | 10 | 0.0821486 | 463.824 | 2399.3 | 5.1163 | 0.051163 | 0.000130744 | 3405.15 | 0.23993 | -0.195948 | 0 | 133.912 | -0.00454428 | 0
0 | 0.00117993 | 0.017952 | 10 | 0.0819586 | 463.824 | 2683.93 | 5.08784 | 0.0508784 | 0.000130441 | 2926.35 | 0.268393 | -0.211127 | 0 | 133.913 | -0.0048963 | 0
0 | 0.00117314 | 0.018976 | 10 | 0.0824878 | 463.824 | 2976.73 | 5.05856 | 0.0505856 | 0.000131283 | 2588.23 | 0.297673 | -0.225218 | 0 | 133.914 | -0.00522309 | 0
0 | 0.0011657 | 0.02 | 10 | 0.084418 | 463.824 | 3297.75 | 5.02646 | 0.0502646 | 0.000134355 | 2350.62 | 0.329775 | -0.239076 | 0 | 133.915 | -0.00554446 | 0
0 | 0.00115797 | 0.021024 | 10 | 0.0877308 | 463.824 | 3630.77 | 4.99316 | 0.0499316 | 0.000139628 | 2166.1 | 0.363077 | -0.253891 | 0 | 133.916 | -0.00588804 | 0
0 | 0.00115049 | 0.022048 | 10 | 0.0912038 | 463.824 | 3953.63 | 4.96087 | 0.0496087 | 0.000145155 | 2032.71 | 0.395363 | -0.267226 | 0 | 133.917 | -0.00619729 | 0
0 | 0.00114282 | 0.023072 | 10 | 0.0944048 | 463.824 | 4284.01 | 4.92783 | 0.0492783 | 0.00015025 | 1939.16 | 0.428401 | -0.278356 | 0 | 133.918 | -0.00645541 | 0
0 | 0.00113474 | 0.024096 | 10 | 0.096704 | 463.824 | 4632.54 | 4.89298 | 0.0489298 | 0.000153909 | 1841.97 | 0.463254 | -0.289062 | 0 | 133.919 | -0.00670369 | 0
0 | 0.00112693 | 0.02512 | 10 | 0.0976095 | 463.824 | 4969.26 | 4.85931 | 0.0485931 | 0.00015535 | 1742.46 | 0.496926 | -0.29859 | 0 | 133.92 | -0.00692466 | 0
0 | 0.00111903 | 0.026144 | 10 | 0.0964879 | 463.824 | 5309.88 | 4.82525 | 0.0482525 | 0.000153565 | 1641.23 | 0.530988 | -0.305887 | 0 | 133.921 | -0.00709389 | 0
0 | 0.00111041 | 0.027168 | 10 | 0.0930223 | 463.824 | 5681.62 | 4.78807 | 0.0478807 | 0.00014805 | 1504.48 | 0.568162 | -0.313697 | 0 | 133.922 | -0.00727501 | 0
0 | 0.00110162 | 0.028192 | 10 | 0.0885432 | 463.824 | 6060.67 | 4.75017 | 0.0475017 | 0.000140921 | 1353.26 | 0.606067 | -0.322699 | 0 | 133.923 | -0.00748377 | 0
0 | 0.00109232 | 0.029216 | 10 | 0.0843025 | 463.824 | 6461.72 | 4.71006 | 0.0471006 | 0.000134172 | 1212.77 | 0.646172 | -0.332615 | 0 | 133.924 | -0.00771373 | 0
0 | 0.0010826 | 0.03024 | 10 | 0.0821636 | 463.824 | 6880.95 | 4.66814 | 0.0466814 | 0.000130767 | 1104.01 | 0.688095 | -0.344162 | 0 | 133.925 | -0.00798154 | 0
0 | 0.00107281 | 0.031264 | 10 | 0.0817946 | 463.824 | 7302.88 | 4.62595 | 0.0462595 | 0.00013018 | 1026.01 | 0.730288 | -0.356203 | 0 | 133.926 | -0.00826078 | 0
0 | 0.00106302 | 0.032288 | 10 | 0.0832368 | 463.824 | 7725.03 | 4.58373 | 0.0458373 | 0.000132475 | 983.289 | 0.772503 | -0.367052 | 0 | 133.927 | -0.00851237 | 0
0 | 0.00105315 | 0.033312 | 10 | 0.0860427 | 463.824 | 8150.69 | 4.54116 | 0.0454116 | 0.000136941 | 963.44 | 0.815069 | -0.377012 | 0 | 133.928 | -0.00874336 | 0
0 | 0.0010432 | 0.034336 | 10 | 0.0903617 | 463.824 | 8579.81 | 4.49825 | 0.0449825 | 0.000143815 | 967.81 | 0.857981 | -0.385485 | 0 | 133.929 | -0.00893986 | 0
0 | 0.00103299 | 0.03536 | 10 | 0.0950867 | 463.824 | 9019.85 | 4.45425 | 0.0445425 | 0.000151335 | 977.784 | 0.901985 | -0.393413 | 0 | 133.93 | -0.00912372 | 0
0 | 0.00102232 | 0.036384 | 10 | 0.0988877 | 463.824 | 9479.96 | 4.40824 | 0.0440824 | 0.000157385 | 975.518 | 0.947996 | -0.401665 | 0 | 133.931 | -0.00931509 | 0
0 | 0.00101109 | 0.037408 | 10 | 0.10093 | 463.824 | 9964.32 | 4.3598 | 0.043598 | 0.000160635 | 948.904 | 0.996432 | -0.411442 | 0 | 133.933 | -0.00954184 | 0
0 | 0.000999234 | 0.038432 | 10 | 0.0994094 | 463.824 | 10475.6 | 4.30868 | 0.0430868 | 0.000158215 | 882.13 | 1.04756 | -0.423504 | 0 | 133.934 | -0.00982157 | 0
0 | 0.000986909 | 0.039456 | 10 | 0.0969201 | 463.824 | 11007 | 4.25553 | 0.0425553 | 0.000154253 | 804.382 | 1.1007 | -0.437911 | 0 | 133.935 | -0.0101557 | 0
0 | 0.000975373 | 0.04048 | 10 | 0.0942371 | 463.824 | 11504.5 | 4.20579 | 0.0420579 | 0.000149983 | 737.343 | 1.15045 | -0.45101 | 0 | 133.936 | -0.0104595 | 0
0 | 0.000959662 | 0.042016 | 10 | 0.0890872 | 463.824 | 12181.9 | 4.13804 | 0.0413804 | 0.000141787 | 673.448 | 1.21819 | -0.458845 | 0 | 133.937 | -0.0106412 | 0
0 | 0.000940683 | 0.044064 | 10 | 0.0875892 | 463.824 | 13000.3 | 4.05621 | 0.0405621 | 0.000139403 | 685.623 | 1.30003 | -0.450913 | 0 | 133.939 | -0.0104572 | 0
0 | 0.000921546 | 0.046112 | 10 | 0.0879917 | 463.824 | 13825.5 | 3.97368 | 0.0397368 | 0.000140043 | 744.696 | 1.38255 | -0.433652 | 0 | 133.941 | -0.0100569 | 0
0 | 0.000899687 | 0.04816 | 10 | 0.0875035 | 463.824 | 14768 | 3.87943 | 0.0387943 | 0.000139266 | 749.428 | 1.4768 | -0.43108 | 0 | 133.943 | -0.00999727 | 0
0 | 0.000876003 | 0.050208 | 10 | 0.0890015 | 463.824 | 15789.3 | 3.77731 | 0.0377731 | 0.00014165 | 710.416 | 1.57893 | -0.446532 | 0 | 133.945 | -0.0103556 | 0
0 | 0.00085299 | 0.052256 | 10 | 0.0855322 | 463.824 | 16781.6 | 3.67807 | 0.0367807 | 0.000136129 | 637.204 | 1.67816 | -0.462206 | 0 | 133.947 | -0.0107191 | 0
0 | 0.000831785 | 0.054304 | 10 | 0.0823909 | 463.824 | 17696 | 3.58664 | 0.0358664 | 0.000131129 | 603.978 | 1.7696 | -0.46595 | 0 | 133.949 | -0.0108059 | 0
0 | 0.000813103 | 0.056352 | 10 | 0.0851931 | 463.824 | 18501.5 | 3.50608 | 0.0350608 | 0.000135589 | 662.755 | 1.85015 | -0.45231 | 0 | 133.951 | -0.0104896 | 0
0 | 0.000794769 | 0.0584 | 10 | 0.0896275 | 463.82 | 19291.8 | 3.42706 | 0.0342706 | 0.000142647 | 772.845 | 1.92918 | -0.42962 | 0 | 133.953 | -0.00996333 | 0
0 | 0.000775219 | 0.060448 | 10 | 0.0981759 | 463.82 | 20134.8 | 3.34276 | 0.0334276 | 0.000156252 | 894.721 | 2.01348 | -0.417897 | 0 | 133.956 | -0.00969145 | 0
0 | 0.000755805 | 0.062496 | 10 | 0.0986231 | 463.82 | 20971.9 | 3.25904 | 0.0325904 | 0.000156964 | 917.835 | 2.09719 | -0.413539 | 0 | 133.958 | -0.0095904 | 0
0 | 0.000737899 | 0.064544 | 10 | 0.0927167 | 463.82 | 21744 | 3.18183 | 0.0318183 | 0.000147563 | 895.008 | 2.1744 | -0.406047 | 0 | 133.96 | -0.00941663 | 0
0 | 0.000722853 | 0.066592 | 10 | 0.0842839 | 463.82 | 22392.8 | 3.11695 | 0.0311695 | 0.000134142 | 898.132 | 2.23928 | -0.386467 | 0 | 133.962 | -0.00896256 | 0
0 | 0.000708269 | 0.06864 | 10 | 0.0814593 | 463.82 | 23021.7 | 3.05407 | 0.0305407 | 0.000129646 | 1004.97 | 2.30217 | -0.359174 | 0 | 133.964 | -0.00832961 | 0
0 | 0.000691462 | 0.070688 | 10 | 0.0872203 | 463.82 | 23746.4 | 2.98159 | 0.0298159 | 0.000138815 | 1155.01 | 2.37464 | -0.346678 | 0 | 133.966 | -0.00803982 | 0
0 | 0.000674522 | 0.072736 | 10 | 0.0953774 | 463.82 | 24476.8 | 2.90855 | 0.0290855 | 0.000151798 | 1253.07 | 2.44768 | -0.348053 | 0 | 133.968 | -0.00807171 | 0
0 | 0.000659562 | 0.074784 | 10 | 0.103065 | 463.82 | 25121.9 | 2.84404 | 0.0284404 | 0.000164033 | 1388.1 | 2.51219 | -0.34376 | 0 | 133.97 | -0.00797214 | 0
0 | 0.000648414 | 0.076832 | 10 | 0.103438 | 463.82 | 25602.6 | 2.79597 | 0.0279597 | 0.000164626 | 1597.24 | 2.56026 | -0.321044 | 0 | 133.972 | -0.00744534 | 0
0 | 0.000638176 | 0.07888 | 10 | 0.0976319 | 463.82 | 26044.1 | 2.75182 | 0.0275182 | 0.000155386 | 1878.37 | 2.60441 | -0.287618 | 0 | 133.974 | -0.00667015 | 0
0 | 0.000627014 | 0.080928 | 10 | 0.0892512 | 463.82 | 26525.4 | 2.70369 | 0.0270369 | 0.000142048 | 2044.81 | 2.65254 | -0.263567 | 0 | 133.976 | -0.00611238 | 0
0 | 0.000617489 | 0.082976 | 10 | 0.0848615 | 463.82 | 26936.1 | 2.66262 | 0.0266262 | 0.000135061 | 2244.37 | 2.69361 | -0.245312 | 0 | 133.978 | -0.00568903 | 0
0 | 0.000609687 | 0.085024 | 10 | 0.0864936 | 463.82 | 27272.5 | 2.62898 | 0.0262898 | 0.000137659 | 2778.25 | 2.72725 | -0.222596 | 0 | 133.98 | -0.00516222 | 0
0 | 0.000602828 | 0.087072 | 10 | 0.087265 | 463.82 | 27568.3 | 2.5994 | 0.025994 | 0.000138887 | 3590.39 | 2.75683 | -0.19668 | 0 | 133.982 | -0.0045612 | 0
0 | 0.000594948 | 0.08912 | 10 | 0.087578 | 463.82 | 27908.1 | 2.56543 | 0.0256543 | 0.000139385 | 4275.43 | 2.79081 | -0.180558 | 0 | 133.984 | -0.00418733 | 0
0 | 0.000588475 | 0.091168 | 10 | 0.0876041 | 463.82 | 28187.2 | 2.53751 | 0.0253751 | 0.000139426 | 4870.84 | 2.81872 | -0.169188 | 0 | 133.986 | -0.00392365 | 0
0 | 0.000583899 | 0.093216 | 10 | 0.085808 | 463.82 | 28384.5 | 2.51778 | 0.0251778 | 0.000136568 | 6101.76 | 2.83845 | -0.149605 | 0 | 133.988 | -0.00346949 | 0
0 | 0.000581858 | 0.095264 | 10 | 0.088327 | 463.82 | 28472.5 | 2.50898 | 0.0250898 | 0.000140577 | 9374.81 | 2.84725 | -0.122455 | 0 | 133.99 | -0.00283985 | 0
0 | 0.000582159 | 0.097312 | 10 | 0.091092 | 463.82 | 28459.6 | 2.51028 | 0.0251028 | 0.000144977 | 20142.6 | 2.84596 | -0.0848383 | 0 | 133.992 | -0.00196749 | 0
0 | 0.000582154 | 0.09936 | 10 | 0.0927875 | 463.82 | 28459.8 | 2.51026 | 0.0251026 | 0.000147676 | 56008 | 2.84598 | -0.0513487 | 0 | 133.994 | -0.00119083 | 0
0 | 0.000582255 | 0.101408 | 10 | 0.089553 | 463.82 | 28455.4 | 2.51069 | 0.0251069 | 0.000142528 | 151254 | 2.84554 | -0.0306971 | 0 | 133.997 | -0.000711896 | 0
0 | 0.0005835 | 0.103456 | 10 | 0.082648 | 463.82 | 28401.7 | 2.51606 | 0.0251606 | 0.000131538 | 819423 | 2.84017 | -0.0126699 | 0 | 133.999 | -0.000293827 | 0
0 | 0.000586509 | 0.105504 | 10 | 0.0799985 | 463.82 | 28272 | 2.52904 | 0.0252904 | 0.000127322 | 1687940 | 2.8272 | 0.00868506 | 0 | 134.001 | 0.000201415 | 0
0 | 0.000590185 | 0.107552 | 10 | 0.0826182 | 463.82 | 28113.5 | 2.54489 | 0.0254489 | 0.000131491 | 135034 | 2.81135 | 0.0312052 | 0 | 134.003 | 0.00072368 | 0
0 | 0.000593848 | 0.1096 | 10 | 0.0925081 | 463.82 | 27955.5 | 2.56068 | 0.0256068 | 0.000147231 | 60896.8 | 2.79555 | 0.0491703 | 0 | 134.005 | 0.00114031 | 0
0 | 0.000598248 | 0.111648 | 10 | 0.0998752 | 463.82 | 27765.8 | 2.57965 | 0.0257965 | 0.000158956 | 40436.6 | 2.77658 | 0.0626977 | 0 | 134.007 | 0.00145402 | 0
0 | 0.000604579 | 0.113696 | 10 | 0.101321 | 463.82 | 27492.8 | 2.60695 | 0.0260695 | 0.000161257 | 24440.9 | 2.74928 | 0.0812271 | 0 | 134.009 | 0.00188374 | 0
0 | 0.000611953 | 0.115744 | 10 | 0.0955973 | 463.82 | 27174.8 | 2.63875 | 0.0263875 | 0.000152148 | 14117.4 | 2.71748 | 0.103814 | 0 | 134.011 | 0.00240755 | 0
0 | 0.000620606 | 0.117792 | 10 | 0.0897207 | 463.82 | 26801.7 | 2.67606 | 0.0267606 | 0.000142795 | 8749.37 | 2.68017 | 0.127752 | 0 | 134.013 | 0.0029627 | 0
0 | 0.00062953 | 0.11984 | 10 | 0.0864415 | 463.82 | 26416.9 | 2.71454 | 0.0271454 | 0.000137576 | 6160.95 | 2.64169 | 0.149433 | 0 | 134.015 | 0.00346551 | 0
0 | 0.000637838 | 0.121888 | 10 | 0.0850292 | 463.82 | 26058.7 | 2.75037 | 0.0275037 | 0.000135328 | 5100.77 | 2.60587 | 0.162883 | 0 | 134.017 | 0.00377743 | 0
0 | 0.000650759 | 0.12496 | 10 | 0.0912485 | 463.82 | 25501.5 | 2.80608 | 0.0280608 | 0.000145227 | 4896.14 | 2.55015 | 0.172225 | 0 | 134.02 | 0.00399407 | 0
0 | 0.000668731 | 0.129056 | 10 | 0.0894599 | 463.82 | 24726.5 | 2.88358 | 0.0288358 | 0.00014238 | 4320.74 | 2.47265 | 0.181529 | 0 | 134.024 | 0.00420983 | 0
0 | 0.000691521 | 0.133152 | 10 | 0.0898064 | 463.82 | 23743.8 | 2.98185 | 0.0298185 | 0.000142931 | 3338.43 | 2.37438 | 0.206915 | 0 | 134.028 | 0.00479857 | 0
0 | 0.000716482 | 0.137248 | 10 | 0.0925118 | 463.82 | 22667.5 | 3.08948 | 0.0308948 | 0.000147237 | 2484.3 | 2.26675 | 0.243448 | 0 | 134.032 | 0.00564582 | 0
0 | 0.000736019 | 0.141344 | 10 | 0.0813773 | 463.82 | 21825.1 | 3.17372 | 0.0317372 | 0.000129516 | 2472.59 | 2.18251 | 0.228868 | 0 | 134.036 | 0.00530769 | 0
0 | 0.000758684 | 0.14544 | 10 | 0.0909989 | 463.82 | 20847.8 | 3.27146 | 0.0327146 | 0.000144829 | 2795.17 | 2.08478 | 0.227627 | 0 | 134.041 | 0.0052789 | 0
0 | 0.000780393 | 0.149536 | 10 | 0.101254 | 463.82 | 19911.7 | 3.36507 | 0.0336507 | 0.000161151 | 2977.84 | 1.99117 | 0.23263 | 0 | 134.045 | 0.00539492 | 0
0 | 0.000800924 | 0.153632 | 10 | 0.0916622 | 463.82 | 19026.4 | 3.45359 | 0.0345359 | 0.000145885 | 2968.06 | 1.90264 | 0.221702 | 0 | 134.049 | 0.00514148 | 0
0 | 0.000822185 | 0.157728 | 10 | 0.0836728 | 463.82 | 18109.6 | 3.54527 | 0.0354527 | 0.000133169 | 2633.28 | 1.81096 | 0.224881 | 0 | 134.053 | 0.00521523 | 0
0 | 0.000836577 | 0.161824 | 10 | 0.0945799 | 463.82 | 17489 | 3.60733 | 0.0360733 | 0.000150529 | 4060.81 | 1.7489 | 0.192532 | 0 | 134.057 | 0.00446501 | 0
0 | 0.000849799 | 0.16592 | 10 | 0.0926944 | 463.82 | 16918.9 | 3.66435 | 0.0366435 | 0.000147528 | 5996.53 | 1.69189 | 0.156851 | 0 | 134.061 | 0.00363753 | 0
0 | 0.00086389 | 0.170016 | 10 | 0.0869669 | 463.82 | 16311.3 | 3.72511 | 0.0372511 | 0.000138412 | 6112.18 | 1.63113 | 0.150484 | 0 | 134.065 | 0.00348987 | 0
0 | 0.000875577 | 0.174112 | 10 | 0.0903915 | 463.82 | 15807.3 | 3.7755 | 0.037755 | 0.000143862 | 7487 | 1.58073 | 0.138618 | 0 | 134.069 | 0.00321469 | 0
0 | 0.000881563 | 0.178208 | 10 | 0.0847273 | 463.82 | 15549.2 | 3.80131 | 0.0380131 | 0.000134848 | 12813.9 | 1.55492 | 0.102584 | 0 | 134.073 | 0.00237903 | 0
0 | 0.000885015 | 0.182304 | 10 | 0.0880625 | 463.82 | 15400.4 | 3.8162 | 0.038162 | 0.000140156 | 34919.5 | 1.54004 | 0.0633536 | 0 | 134.077 | 0.00146924 | 0
0 | 0.000887257 | 0.1864 | 10 | 0.0974008 | 463.82 | 15303.7 | 3.82587 | 0.0382587 | 0.000155018 | 99416.6 | 1.53037 | 0.0394877 | 0 | 134.081 | 0.00091576 | 0
0 | 0.000888149 | 0.190496 | 10 | 0.0912038 | 463.82 | 15265.2 | 3.82971 | 0.0382971 | 0.000145155 | 280994 | 1.52652 | 0.0227283 | 0 | 134.086 | 0.000527093 | 0
0 | 0.0008857 | 0.194592 | 10 | 0.0839671 | 463.82 | 15370.8 | 3.81915 | 0.0381915 | 0.000133638 | 626740000 | 1.53708 | -0.000461765 | 0 | 134.09 | -1.07088e-05 | 0
0 | 0.000878335 | 0.198688 | 10 | 0.0950457 | 463.82 | 15688.4 | 3.78739 | 0.0378739 | 0.00015127 | 91292 | 1.56884 | -0.0407062 | 0 | 134.094 | -0.000944017 | 0
0 | 0.00086889 | 0.202784 | 10 | 0.0986156 | 463.82 | 16095.7 | 3.74667 | 0.0374667 | 0.000156952 | 27588.9 | 1.60957 | -0.0754251 | 0 | 134.098 | -0.00174918 | 0
0 | 0.000859441 | 0.20688 | 10 | 0.0828306 | 463.82 | 16503.1 | 3.70592 | 0.0370592 | 0.000131829 | 15720.8 | 1.65031 | -0.0915732 | 0 | 134.102 | -0.00212368 | 0
0 | 0.000849411 | 0.210976 | 10 | 0.0890239 | 463.82 | 16935.6 | 3.66267 | 0.0366267 | 0.000141686 | 14303.7 | 1.69356 | -0.0995266 | 0 | 134.106 | -0.00230812 | 0
0 | 0.000835276 | 0.215072 | 10 | 0.0894189 | 463.82 | 17545.1 | 3.60172 | 0.0360172 | 0.000142315 | 9556.85 | 1.75451 | -0.12203 | 0 | 134.11 | -0.00283 | 0
0 | 0.000818727 | 0.219168 | 10 | 0.087429 | 463.82 | 18258.7 | 3.53036 | 0.0353036 | 0.000139148 | 6018.38 | 1.82587 | -0.152054 | 0 | 134.114 | -0.00352629 | 0
0 | 0.000804596 | 0.223264 | 10 | 0.0952991 | 463.82 | 18868.1 | 3.46943 | 0.0346943 | 0.000151673 | 6129.53 | 1.88681 | -0.157304 | 0 | 134.118 | -0.00364805 | 0
0 | 0.000791343 | 0.22736 | 10 | 0.0942073 | 463.82 | 19439.5 | 3.41228 | 0.0341228 | 0.000149936 | 7192.74 | 1.94395 | -0.144379 | 0 | 134.122 | -0.0033483 | 0
0 | 0.000773 | 0.231456 | 10 | 0.0811313 | 463.82 | 20230.5 | 3.33319 | 0.0333319 | 0.000129125 | 4635.73 | 2.02305 | -0.166896 | 0 | 134.127 | -0.00387048 | 0
0 | 0.000758985 | 0.235552 | 10 | 0.0928323 | 463.82 | 20834.8 | 3.27275 | 0.0327275 | 0.000147747 | 5418.41 | 2.08348 | -0.165129 | 0 | 134.131 | -0.00382951 | 0
0 | 0.000741925 | 0.239648 | 10 | 0.10422 | 463.82 | 21570.4 | 3.19919 | 0.0319919 | 0.000165872 | 6125.84 | 2.15704 | -0.164552 | 0 | 134.135 | -0.00381613 | 0
0 | 0.0007266 | 0.243744 | 10 | 0.0867098 | 463.82 | 22231.2 | 3.13311 | 0.0313311 | 0.000138003 | 4663.77 | 2.22312 | -0.172019 | 0 | 134.139 | -0.00398929 | 0
0 | 0.000716021 | 0.24784 | 10 | 0.0833299 | 463.82 | 22687.4 | 3.08749 | 0.0308749 | 0.000132624 | 6963.97 | 2.26874 | -0.138001 | 0 | 134.143 | -0.00320038 | 0
0 | 0.000701044 | 0.251936 | 10 | 0.0935105 | 463.82 | 23333.2 | 3.02291 | 0.0302291 | 0.000148827 | 7316.1 | 2.33332 | -0.142627 | 0 | 134.147 | -0.00330766 | 0
0 | 0.000688653 | 0.256032 | 10 | 0.0927689 | 463.82 | 23867.5 | 2.96948 | 0.0296948 | 0.000147646 | 7376.66 | 2.38675 | -0.141476 | 0 | 134.151 | -0.00328096 | 0
0 | 0.000680457 | 0.260128 | 10 | 0.0925192 | 463.844 | 24222.4 | 2.93399 | 0.0293399 | 0.000147249 | 11143.5 | 2.42224 | -0.114952 | 0 | 134.155 | -0.00266598 | 0
0 | 0.000673765 | 0.264224 | 10 | 0.092918 | 463.844 | 24511 | 2.90514 | 0.0290514 | 0.000147884 | 19180.8 | 2.4511 | -0.0878065 | 0 | 134.159 | -0.00203642 | 0
0 | 0.000667392 | 0.26832 | 10 | 0.0834156 | 463.844 | 24785.8 | 2.87766 | 0.0287766 | 0.00013276 | 22979.2 | 2.47858 | -0.0760093 | 0 | 134.163 | -0.00176282 | 0
0 | 0.000662708 | 0.272416 | 10 | 0.0900225 | 463.844 | 24987.7 | 2.85746 | 0.0285746 | 0.000143275 | 38494.2 | 2.49877 | -0.0610082 | 0 | 134.168 | -0.00141491 | 0
0 | 0.00065945 | 0.276512 | 10 | 0.102748 | 463.844 | 25128.2 | 2.84341 | 0.0284341 | 0.000163529 | 71329.8 | 2.51282 | -0.0478809 | 0 | 134.172 | -0.00111046 | 0
0 | 0.000660552 | 0.280608 | 10 | 0.0892847 | 463.844 | 25080.7 | 2.84816 | 0.0284816 | 0.000142101 | 415096 | 2.50807 | -0.0185022 | 0 | 134.176 | -0.000429108 | 0
0 | 0.000661998 | 0.284704 | 10 | 0.0837771 | 463.844 | 25018.3 | 2.8544 | 0.028544 | 0.000133335 | 8093660 | 2.50183 | 0.00405883 | 0 | 134.18 | 9.4133e-05 | 0
0 | 0.000665347 | 0.290848 | 10 | 0.0926273 | 463.844 | 24873.9 | 2.86884 | 0.0286884 | 0.000147421 | 464782 | 2.48739 | 0.0178096 | 0 | 134.186 | 0.000413044 | 0
0 | 0.000677368 | 0.29904 | 10 | 0.0910809 | 463.844 | 24355.6 | 2.92068 | 0.0292068 | 0.00014496 | 45118.3 | 2.43556 | 0.0566823 | 0 | 134.194 | 0.00131459 | 0
0 | 0.000691721 | 0.307232 | 10 | 0.0847907 | 463.844 | 23736.8 | 2.98256 | 0.0298256 | 0.000134949 | 25505.7 | 2.37368 | 0.0727387 | 0 | 134.202 | 0.00168697 | 0
0 | 0.000710568 | 0.315424 | 10 | 0.0928099 | 463.844 | 22924.1 | 3.06382 | 0.0306382 | 0.000147712 | 16532 | 2.29241 | 0.0945246 | 0 | 134.211 | 0.00219223 | 0
0 | 0.000729692 | 0.323616 | 10 | 0.0946284 | 463.844 | 22099.5 | 3.14628 | 0.0314628 | 0.000150606 | 14842.2 | 2.20995 | 0.100733 | 0 | 134.219 | 0.00233622 | 0
0 | 0.000744487 | 0.331808 | 10 | 0.0876414 | 463.844 | 21461.6 | 3.21008 | 0.0321008 | 0.000139486 | 21149.4 | 2.14616 | 0.0812111 | 0 | 134.227 | 0.00188346 | 0
0 | 0.000761067 | 0.34 | 10 | 0.0889866 | 463.844 | 20746.7 | 3.28157 | 0.0328157 | 0.000141627 | 18976.9 | 2.07467 | 0.0863892 | 0 | 134.235 | 0.00200355 | 0
0 | 0.000770626 | 0.348192 | 10 | 0.0963984 | 463.844 | 20334.5 | 3.32278 | 0.0332278 | 0.000153423 | 49394 | 2.03345 | 0.0557324 | 0 | 134.243 | 0.00129256 | 0
0 | 0.000780698 | 0.356384 | 10 | 0.0848689 | 463.844 | 19900.2 | 3.36621 | 0.0336621 | 0.000135073 | 46441 | 1.99002 | 0.0539304 | 0 | 134.251 | 0.00125076 | 0
0 | 0.000781875 | 0.364576 | 10 | 0.10011 | 463.844 | 19849.5 | 3.37128 | 0.0337128 | 0.00015933 | 878698 | 1.98495 | 0.0134657 | 0 | 134.26 | 0.000312299 | 0
0 | 0.000779775 | 0.372768 | 10 | 0.0820331 | 463.844 | 19940 | 3.36223 | 0.0336223 | 0.00013056 | 2262420 | 1.994 | -0.00759658 | 0 | 134.268 | -0.000176181 | 0
0 | 0.000771831 | 0.38096 | 10 | 0.084582 | 463.844 | 20282.6 | 3.32798 | 0.0332798 | 0.000134616 | 95775.7 | 2.02826 | -0.0374905 | 0 | 134.276 | -0.000869487 | 0
0 | 0.000763158 | 0.389152 | 10 | 0.0917143 | 463.844 | 20656.5 | 3.29058 | 0.0329058 | 0.000145968 | 71157 | 2.06565 | -0.0452918 | 0 | 134.284 | -0.00105042 | 0
0 | 0.00075103 | 0.397344 | 10 | 0.0943824 | 463.844 | 21179.4 | 3.23829 | 0.0323829 | 0.000150214 | 41056.2 | 2.11794 | -0.0604876 | 0 | 134.292 | -0.00140284 | 0
0 | 0.000737042 | 0.405536 | 10 | 0.0908163 | 463.844 | 21782.6 | 3.17798 | 0.0317798 | 0.000144539 | 27708.3 | 2.17826 | -0.0722249 | 0 | 134.301 | -0.00167505 | 0
0 | 0.000723796 | 0.413728 | 10 | 0.0946657 | 463.844 | 22353.7 | 3.12086 | 0.0312086 | 0.000150665 | 31611.7 | 2.23537 | -0.0690371 | 0 | 134.309 | -0.00160112 | 0
0 | 0.0007082 | 0.42192 | 10 | 0.0899555 | 463.844 | 23026.2 | 3.05362 | 0.0305362 | 0.000143169 | 21795.6 | 2.30262 | -0.0810474 | 0 | 134.317 | -0.00187967 | 0
0 | 0.00069944 | 0.430112 | 10 | 0.0838255 | 463.844 | 23403.9 | 3.01584 | 0.0301584 | 0.000133412 | 49659.4 | 2.34039 | -0.0518319 | 0 | 134.325 | -0.0012021 | 0
0 | 0.000690343 | 0.438304 | 10 | 0.100091 | 463.844 | 23796.2 | 2.97662 | 0.0297662 | 0.0001593 | 67373.9 | 2.37962 | -0.0486253 | 0 | 134.333 | -0.00112773 | 0
0 | 0.000687006 | 0.446496 | 10 | 0.0798495 | 463.844 | 23940 | 2.96223 | 0.0296223 | 0.000127084 | 279555 | 2.394 | -0.0213212 | 0 | 134.342 | -0.000494486 | 0
0 | 0.000683167 | 0.454688 | 10 | 0.0954445 | 463.844 | 24105.6 | 2.94568 | 0.0294568 | 0.000151905 | 373193 | 2.41056 | -0.0201752 | 0 | 134.35 | -0.000467908 | 0
0 | 0.000685394 | 0.46288 | 10 | 0.0879693 | 463.844 | 24009.5 | 2.95528 | 0.0295528 | 0.000140007 | 3739990 | 2.40095 | 0.00611844 | 0 | 134.358 | 0.0001419 | 0
0 | 0.000688667 | 0.471072 | 10 | 0.087619 | 463.824 | 23867.2 | 2.96952 | 0.0296952 | 0.00013945 | 550935 | 2.38672 | 0.0159096 | 0 | 134.366 | 0.000368963 | 0
0 | 0.000696362 | 0.479264 | 10 | 0.0958357 | 463.824 | 23535.4 | 3.0027 | 0.030027 | 0.000152527 | 115187 | 2.35354 | 0.0363891 | 0 | 134.374 | 0.000843907 | 0
0 | 0.00070294 | 0.487456 | 10 | 0.0950718 | 463.824 | 23251.7 | 3.03106 | 0.0303106 | 0.000151312 | 117874 | 2.32517 | 0.0358283 | 0 | 134.383 | 0.000830902 | 0
0 | 0.000709282 | 0.495648 | 10 | 0.0881221 | 463.824 | 22978.2 | 3.05841 | 0.0305841 | 0.000140251 | 126411 | 2.29782 | 0.0333088 | 0 | 134.391 | 0.000772472 | 0
0 | 0.000718743 | 0.50384 | 10 | 0.0906039 | 463.824 | 22570.3 | 3.0992 | 0.030992 | 0.000144201 | 62604.2 | 2.25703 | 0.0479934 | 0 | 134.399 | 0.00111303 | 0
0 | 0.000723199 | 0.512032 | 10 | 0.0932794 | 463.824 | 22378.1 | 3.11842 | 0.0311842 | 0.000148459 | 205486 | 2.23781 | 0.0268789 | 0 | 134.407 | 0.000623354 | 0
0 | 0.00073026 | 0.520224 | 10 | 0.084731 | 463.824 | 22073.7 | 3.14887 | 0.0314887 | 0.000134854 | 109595 | 2.20737 | 0.035078 | 0 | 134.415 | 0.000813502 | 0
0 | 0.000732017 | 0.528416 | 10 | 0.0992491 | 463.824 | 21997.9 | 3.15644 | 0.0315644 | 0.00015796 | 950004 | 2.19979 | 0.0128947 | 0 | 134.424 | 0.000299043 | 0
0 | 0.000734688 | 0.536608 | 10 | 0.0810605 | 463.824 | 21882.8 | 3.16796 | 0.0316796 | 0.000129012 | 623317 | 2.18828 | 0.0143867 | 0 | 134.432 | 0.000333644 | 0
0 | 0.000732352 | 0.5448 | 10 | 0.0942297 | 463.824 | 21983.5 | 3.15788 | 0.0315788 | 0.000149971 | 2761120 | 2.19835 | -0.0073699 | 0 | 134.44 | -0.000170917 | 0
0 | 0.000730259 | 0.552992 | 10 | 0.0938309 | 463.824 | 22073.7 | 3.14886 | 0.0314886 | 0.000149337 | 1166050 | 2.20737 | -0.0113168 | 0 | 134.448 | -0.000262451 | 0
0 | 0.000725011 | 0.561184 | 10 | 0.0898772 | 463.824 | 22300 | 3.12623 | 0.0312623 | 0.000143044 | 219982 | 2.23 | -0.0255001 | 0 | 134.456 | -0.000591377 | 0
0 | 0.000719387 | 0.569376 | 10 | 0.0909951 | 463.824 | 22542.5 | 3.10198 | 0.0310198 | 0.000144823 | 166199 | 2.25425 | -0.0295192 | 0 | 134.464 | -0.000684586 | 0
0 | 0.000713505 | 0.577568 | 10 | 0.0951575 | 463.824 | 22796.2 | 3.07662 | 0.0307662 | 0.000151448 | 168196 | 2.27962 | -0.0300071 | 0 | 134.473 | -0.000695901 | 0
0 | 0.000705091 | 0.58576 | 10 | 0.0874737 | 463.824 | 23159 | 3.04034 | 0.0304034 | 0.000139219 | 76952.3 | 2.3159 | -0.0425342 | 0 | 134.481 | -0.000986419 | 0
0 | 0.000701725 | 0.593952 | 10 | 0.0908573 | 463.824 | 23304.1 | 3.02582 | 0.0302582 | 0.000144604 | 320232 | 2.33041 | -0.0212499 | 0 | 134.489 | -0.000492812 | 0
0 | 0.000694977 | 0.602144 | 10 | 0.0996628 | 463.824 | 23595.1 | 2.99673 | 0.0299673 | 0.000158618 | 139290 | 2.35951 | -0.0337456 | 0 | 134.497 | -0.000782601 | 0
0 | 0.000691912 | 0.610336 | 10 | 0.081545 | 463.824 | 23727.3 | 2.98351 | 0.0298351 | 0.000129783 | 360253 | 2.37273 | -0.0189804 | 0 | 134.505 | -0.000440178 | 0
0 | 0.000688288 | 0.622624 | 10 | 0.0833299 | 463.824 | 23883.5 | 2.96788 | 0.0296788 | 0.000132624 | 1228870 | 2.38835 | -0.0103886 | 0 | 134.518 | -0.000240925 | 0
0 | 0.000690147 | 0.639008 | 10 | 0.0980604 | 463.824 | 23803.3 | 2.9759 | 0.029759 | 0.000156068 | 3438950 | 2.38033 | 0.00673665 | 0 | 134.534 | 0.000156231 | 0
0 | 0.000694472 | 0.655392 | 10 | 0.0870638 | 463.824 | 23616.9 | 2.99455 | 0.0299455 | 0.000138566 | 1260780 | 2.36169 | 0.0104836 | 0 | 134.55 | 0.000243126 | 0
0 | 0.000701285 | 0.671776 | 10 | 0.0880476 | 463.828 | 23323.4 | 3.0239 | 0.030239 | 0.000140132 | 489008 | 2.33234 | 0.0169282 | 0 | 134.567 | 0.000392589 | 0
0 | 0.000707178 | 0.68816 | 10 | 0.0999572 | 463.828 | 23069.2 | 3.04931 | 0.0304931 | 0.000159087 | 710308 | 2.30692 | 0.0149656 | 0 | 134.583 | 0.000347073 | 0
0 | 0.000708686 | 0.704544 | 10 | 0.0975797 | 463.828 | 23004.2 | 3.05581 | 0.0305581 | 0.000155303 | 22805000 | 2.30042 | 0.0026096 | 0 | 134.6 | 6.05204e-05 | 0
0 | 0.000706963 | 0.720928 | 10 | 0.0898213 | 463.828 | 23078.5 | 3.04838 | 0.0304838 | 0.000142955 | 3840950 | 2.30785 | -0.00610071 | 0 | 134.616 | -0.000141484 | 0
0 | 0.000701192 | 0.737312 | 10 | 0.0944868 | 463.828 | 23327.3 | 3.0235 | 0.030235 | 0.00015038 | 626754 | 2.33273 | -0.0154898 | 0 | 134.632 | -0.000359231 | 0
0 | 0.000695117 | 0.753696 | 10 | 0.0942408 | 463.828 | 23589.3 | 2.9973 | 0.029973 | 0.000149989 | 847341 | 2.35893 | -0.0133046 | 0 | 134.649 | -0.000308551 | 0
0 | 0.000689471 | 0.77008 | 10 | 0.0806059 | 463.828 | 23832.8 | 2.97296 | 0.0297296 | 0.000128288 | 517690 | 2.38328 | -0.015742 | 0 | 134.665 | -0.000365078 | 0
0 | 0.000685919 | 0.786464 | 10 | 0.083002 | 463.828 | 23985.9 | 2.95764 | 0.0295764 | 0.000132102 | 2030690 | 2.39859 | -0.00806553 | 0 | 134.682 | -0.000187051 | 0
0 | 0.000685422 | 0.802848 | 10 | 0.09417 | 463.828 | 24007.3 | 2.9555 | 0.029555 | 0.000149876 | 5827030000 | 2.40073 | 0.000160377 | 0 | 134.698 | 3.71938e-06 | 0
0 | 0.000686576 | 0.819232 | 10 | 0.0873358 | 463.828 | 23957.6 | 2.96047 | 0.0296047 | 0.000138999 | 87406300 | 2.39576 | 0.00126106 | 0 | 134.714 | 2.92457e-05 | 0
0 | 0.000689536 | 0.835616 | 10 | 0.0880103 | 463.828 | 23829.9 | 2.97324 | 0.0297324 | 0.000140073 | 2399470 | 2.38299 | 0.00764045 | 0 | 134.731 | 0.000177193 | 0
0 | 0.000693153 | 0.852 | 10 | 0.0984144 | 463.828 | 23674 | 2.98883 | 0.0298883 | 0.000156631 | 2571630 | 2.3674 | 0.00780432 | 0 | 134.747 | 0.000180993 | 0
0 | 0.000692505 | 0.868384 | 10 | 0.0962606 | 463.828 | 23701.9 | 2.98604 | 0.0298604 | 0.000153203 | 58570200 | 2.37019 | -0.00161732 | 0 | 134.763 | -3.75079e-05 | 0
0 | 0.000692478 | 0.884768 | 10 | 0.0917404 | 463.828 | 23703.1 | 2.98592 | 0.0298592 | 0.000146009 | 398632000 | 2.37031 | -0.000605208 | 0 | 134.78 | -1.40356e-05 | 0
0 | 0.000689057 | 0.901152 | 10 | 0.0877122 | 463.828 | 23850.6 | 2.97117 | 0.0297117 | 0.000139598 | 1534200 | 2.38506 | -0.00953893 | 0 | 134.796 | -0.000221221 | 0
0 | 0.000685846 | 0.917536 | 10 | 0.0973375 | 463.828 | 23989.1 | 2.95733 | 0.0295733 | 0.000154917 | 5202200 | 2.39891 | -0.00545703 | 0 | 134.813 | -0.000126556 | 0
0 | 0.000683243 | 0.93392 | 10 | 0.0830765 | 463.828 | 24101.3 | 2.9461 | 0.029461 | 0.00013222 | 2498350 | 2.41013 | -0.00727482 | 0 | 134.829 | -0.000168713 | 0
0 | 0.000680084 | 0.950304 | 10 | 0.0780049 | 463.828 | 24237.5 | 2.93248 | 0.0293248 | 0.000124149 | 1612520 | 2.42375 | -0.00877443 | 0 | 134.845 | -0.000203491 | 0
0 | 0.000680003 | 0.966688 | 10 | 0.0929664 | 463.828 | 24241 | 2.93213 | 0.0293213 | 0.000147961 | 35266300 | 2.4241 | 0.0020483 | 0 | 134.862 | 4.75029e-05 | 0
0 | 0.000679383 | 0.983072 | 10 | 0.093585 | 463.828 | 24267.7 | 2.92946 | 0.0292946 | 0.000148945 | 10714400 | 2.42677 | -0.00372846 | 0 | 134.878 | -8.64683e-05 | 0
0 | 0.000679574 | 0.999456 | 10 | 0.0882935 | 463.828 | 24259.5 | 2.93028 | 0.0293028 | 0.000140523 | 3647780000 | 2.42595 | 0.000196273 | 0 | 134.895 | 4.55184e-06 | 0
0 | 0.000681021 | 1.01584 | 10 | 0.0936744 | 463.828 | 24197.1 | 2.93652 | 0.0293652 | 0.000149087 | 92817400 | 2.41971 | 0.00126738 | 0 | 134.911 | 2.93923e-05 | 0
0 | 0.000681138 | 1.03222 | 10 | 0.0956606 | 463.828 | 24192.1 | 2.93703 | 0.0293703 | 0.000152249 | 43685000 | 2.41921 | 0.00186686 | 0 | 134.927 | 4.3295e-05 | 0
0 | 0.000681284 | 1.04861 | 10 | 0.0932161 | 463.828 | 24185.7 | 2.93766 | 0.0293766 | 0.000148358 | 2781920000 | 2.41857 | 0.000230931 | 0 | 134.944 | 5.35562e-06 | 0
0 | 0.000679902 | 1.06499 | 10 | 0.0885842 | 463.828 | 24245.4 | 2.9317 | 0.029317 | 0.000140986 | 13480200 | 2.42454 | -0.003234 | 0 | 134.96 | -7.50011e-05 | 0
0 | 0.000678062 | 1.08138 | 10 | 0.0960183 | 463.828 | 24324.7 | 2.92376 | 0.0292376 | 0.000152818 | 18889900 | 2.43247 | -0.00284428 | 0 | 134.976 | -6.59629e-05 | 0
0 | 0.000676134 | 1.09776 | 10 | 0.0858341 | 463.828 | 24407.8 | 2.91545 | 0.0291545 | 0.000136609 | 3611670 | 2.44078 | -0.00615015 | 0 | 134.993 | -0.000142631 | 0
0 | 0.000673221 | 1.11414 | 10 | 0.0798606 | 463.828 | 24533.4 | 2.90289 | 0.0290289 | 0.000127102 | 2111140 | 2.45334 | -0.00775921 | 0 | 135.009 | -0.000179947 | 0
0 | 0.000673042 | 1.13053 | 10 | 0.0883568 | 463.828 | 24541.2 | 2.90212 | 0.0290212 | 0.000140624 | 922966000 | 2.45412 | 0.000390335 | 0 | 135.026 | 9.05241e-06 | 0
0 | 0.000671263 | 1.14691 | 10 | 0.0937266 | 463.828 | 24617.9 | 2.89445 | 0.0289445 | 0.000149171 | 6137360 | 2.46179 | -0.00493004 | 0 | 135.042 | -0.000114335 | 0
0 | 0.000671733 | 1.1633 | 10 | 0.0884798 | 463.828 | 24597.6 | 2.89647 | 0.0289647 | 0.00014082 | 201676000000 | 2.45976 | -2.64244e-05 | 0 | 135.058 | -6.12818e-07 | 0
0 | 0.000672639 | 1.17968 | 10 | 0.090943 | 463.828 | 24558.5 | 2.90038 | 0.0290038 | 0.00014474 | 264313000 | 2.45585 | 0.000740007 | 0 | 135.075 | 1.71618e-05 | 0
0 | 0.000672302 | 1.19606 | 10 | 0.0958693 | 463.828 | 24573.1 | 2.89893 | 0.0289893 | 0.000152581 | 812182000 | 2.45731 | -0.000433434 | 0 | 135.091 | -1.0052e-05 | 0
0 | 0.000672483 | 1.21245 | 10 | 0.0956941 | 463.828 | 24565.3 | 2.89971 | 0.0289971 | 0.000152302 | 124268000 | 2.45653 | 0.00110706 | 0 | 135.108 | 2.56744e-05 | 0
0 | 0.000671586 | 1.22883 | 10 | 0.086326 | 463.828 | 24603.9 | 2.89584 | 0.0289584 | 0.000137392 | 13830500 | 2.46039 | -0.00315183 | 0 | 135.124 | -7.30953e-05 | 0
0 | 0.000670201 | 1.24522 | 10 | 0.0918858 | 463.828 | 24663.7 | 2.88987 | 0.0288987 | 0.000146241 | 70972700 | 2.46637 | -0.00143545 | 0 | 135.14 | -3.32901e-05 | 0
0 | 0.000668805 | 1.2616 | 10 | 0.0905405 | 463.828 | 24723.9 | 2.88385 | 0.0288385 | 0.0001441 | 11488300 | 2.47239 | -0.00354164 | 0 | 135.157 | -8.21356e-05 | 0
0 | 0.000666447 | 1.28618 | 10 | 0.0862291 | 463.809 | 24824.3 | 2.8738 | 0.028738 | 0.000137238 | 10897900 | 2.48243 | -0.00354866 | 0 | 135.181 | -8.2295e-05 | 0
0 | 0.000665569 | 1.31894 | 10 | 0.0898549 | 463.809 | 24862.2 | 2.87002 | 0.0287002 | 0.000143008 | 45732400 | 2.48622 | -0.00176835 | 0 | 135.214 | -4.10089e-05 | 0
0 | 0.000665601 | 1.35171 | 10 | 0.0959103 | 463.809 | 24860.8 | 2.87015 | 0.0287015 | 0.000152646 | 490329000 | 2.48608 | -0.000557955 | 0 | 135.247 | -1.29392e-05 | 0
0 | 0.000664756 | 1.38448 | 10 | 0.0887444 | 463.809 | 24897.2 | 2.86651 | 0.0286651 | 0.000141241 | 58910600 | 2.48972 | -0.0015484 | 0 | 135.28 | -3.59081e-05 | 0
0 | 0.000662883 | 1.41725 | 10 | 0.0912448 | 463.809 | 24978 | 2.85843 | 0.0285843 | 0.000145221 | 35164900 | 2.4978 | -0.00203217 | 0 | 135.312 | -4.71269e-05 | 0
0 | 0.000661235 | 1.45002 | 10 | 0.0831212 | 463.809 | 25049.1 | 2.85133 | 0.0285133 | 0.000132292 | 140323000 | 2.50491 | -0.000970962 | 0 | 135.345 | -2.2517e-05 | 0
0 | 0.000659636 | 1.48278 | 10 | 0.0954445 | 463.809 | 25118 | 2.84443 | 0.0284443 | 0.000151905 | 23640400 | 2.5118 | -0.00253488 | 0 | 135.378 | -5.87851e-05 | 0
0 | 0.000658915 | 1.51555 | 10 | 0.0978853 | 463.809 | 25149.1 | 2.84132 | 0.0284132 | 0.000155789 | 29080000 | 2.51491 | -0.00231458 | 0 | 135.411 | -5.3676e-05 | 0
0 | 0.000658148 | 1.54832 | 10 | 0.0882823 | 463.809 | 25182.2 | 2.83802 | 0.0283802 | 0.000140506 | 153503000 | 2.51822 | -0.000956728 | 0 | 135.443 | -2.21869e-05 | 0
0 | 0.00065732 | 1.58109 | 10 | 0.0998044 | 463.809 | 25217.9 | 2.83445 | 0.0283445 | 0.000158844 | 268559000 | 2.52179 | 0.000769069 | 0 | 135.476 | 1.7835e-05 | 0
0 | 0.000655211 | 1.61386 | 10 | 0.0786384 | 463.809 | 25308.8 | 2.82535 | 0.0282535 | 0.000125157 | 10835500 | 2.53088 | -0.00339862 | 0 | 135.509 | -7.88155e-05 | 0
0 | 0.000654106 | 1.64662 | 10 | 0.0944607 | 463.809 | 25356.5 | 2.82059 | 0.0282059 | 0.000150339 | 67597900 | 2.53565 | -0.00149131 | 0 | 135.542 | -3.45842e-05 | 0
0 | 0.00065403 | 1.67939 | 10 | 0.0944197 | 463.809 | 25359.8 | 2.82026 | 0.0282026 | 0.000150274 | 72761300 | 2.53598 | -0.00143711 | 0 | 135.574 | -3.33273e-05 | 0
0 | 0.000652384 | 1.71216 | 10 | 0.0895456 | 463.809 | 25430.7 | 2.81316 | 0.0281316 | 0.000142516 | 23325500 | 2.54307 | -0.00247182 | 0 | 135.607 | -5.73226e-05 | 0
0 | 0.000650889 | 1.74493 | 10 | 0.0933316 | 463.809 | 25495.2 | 2.80671 | 0.0280671 | 0.000148542 | 1568220000 | 2.54952 | -0.000307766 | 0 | 135.64 | -7.13723e-06 | 0
0 | 0.000649919 | 1.7777 | 10 | 0.0802556 | 463.809 | 25537 | 2.80253 | 0.0280253 | 0.000127731 | 97729900 | 2.5537 | -0.00114323 | 0 | 135.673 | -2.6512e-05 | 0
0 | 0.000649021 | 1.81046 | 10 | 0.0967487 | 463.809 | 25575.7 | 2.79866 | 0.0279866 | 0.00015398 | 430569000 | 2.55757 | -0.000598014 | 0 | 135.706 | -1.38682e-05 | 0
0 | 0.000648506 | 1.84323 | 10 | 0.0919081 | 463.809 | 25597.9 | 2.79644 | 0.0279644 | 0.000146276 | 26238200 | 2.55979 | -0.00236113 | 0 | 135.738 | -5.47557e-05 | 0
0 | 0.000647389 | 1.876 | 10 | 0.0943974 | 463.785 | 25644.7 | 2.79176 | 0.0279176 | 0.000150238 | 19102600 | 2.56447 | -0.00280442 | 0 | 135.771 | -6.50325e-05 | 0
0 | 0.000645365 | 1.90877 | 10 | 0.0917404 | 463.785 | 25732 | 2.78303 | 0.0278303 | 0.000146009 | 241509000 | 2.5732 | -0.000777542 | 0 | 135.804 | -1.80306e-05 | 0
0 | 0.000644445 | 1.94154 | 10 | 0.0790036 | 463.785 | 25771.7 | 2.77907 | 0.0277907 | 0.000125738 | 1132520000 | 2.57717 | -0.000333204 | 0 | 135.837 | -7.72676e-06 | 0
0 | 0.000644251 | 1.9743 | 10 | 0.0966705 | 463.785 | 25780 | 2.77823 | 0.0277823 | 0.000153856 | 359132000 | 2.578 | -0.00065453 | 0 | 135.869 | -1.51781e-05 | 0
0 | 0.000642936 | 2.00707 | 10 | 0.0908237 | 463.785 | 25836.7 | 2.77256 | 0.0277256 | 0.00014455 | 8053220 | 2.58367 | -0.00423667 | 0 | 135.902 | -9.82453e-05 | 0
0 | 0.000642257 | 2.03984 | 10 | 0.099264 | 463.785 | 25866 | 2.76963 | 0.0276963 | 0.000157984 | 869892000 | 2.5866 | -0.000426161 | 0 | 135.935 | -9.88235e-06 | 0
0 | 0.000641761 | 2.07261 | 10 | 0.0933092 | 463.824 | 25889.8 | 2.76726 | 0.0276726 | 0.000148506 | 1844080000 | 2.58898 | 0.000283781 | 0 | 135.968 | 6.58122e-06 | 0
0 | 0.000640226 | 2.10538 | 10 | 0.0819139 | 463.824 | 25955.9 | 2.76064 | 0.0276064 | 0.00013037 | 53800200 | 2.59559 | -0.00155667 | 0 | 136 | -3.61011e-05 | 0
0 | 0.000639441 | 2.13814 | 10 | 0.0911964 | 463.824 | 25989.8 | 2.75726 | 0.0275726 | 0.000145144 | 425052000 | 2.59898 | -0.000584357 | 0 | 136.033 | -1.35519e-05 | 0
0 | 0.000638218 | 2.17091 | 10 | 0.0896425 | 463.824 | 26042.5 | 2.75198 | 0.0275198 | 0.00014267 | 11744100 | 2.60425 | -0.00348543 | 0 | 136.066 | -8.08313e-05 | 0
0 | 0.000637134 | 2.20368 | 10.01 | 0.0973151 | 463.824 | 26089.3 | 2.74731 | 0.0274731 | 0.000154882 | 91815200 | 2.60893 | -0.0012988 | 0 | 136.099 | -3.01208e-05 | 0
0 | 0.000636344 | 2.23645 | 10.01 | 0.0914796 | 463.824 | 26123.3 | 2.7439 | 0.027439 | 0.000145594 | 528580000 | 2.61233 | -0.000524828 | 0 | 136.132 | -1.21714e-05 | 0
0 | 0.000636037 | 2.26922 | 10.01 | 0.0800209 | 463.82 | 26136.3 | 2.7426 | 0.027426 | 0.000127357 | 1969040000 | 2.61363 | -0.000254322 | 0 | 136.164 | -5.89799e-06 | 0
0 | 0.000634696 | 2.30198 | 10.01 | 0.0949153 | 463.82 | 26194.2 | 2.73682 | 0.0273682 | 0.000151062 | 106302000000 | 2.61942 | -3.76971e-05 | 0 | 136.197 | -8.74234e-07 | 0
0 | 0.000633373 | 2.33475 | 10.01 | 0.0872426 | 463.82 | 26251.2 | 2.73111 | 0.0273111 | 0.000138851 | 14099500 | 2.62512 | -0.00313814 | 0 | 136.23 | -7.27766e-05 | 0
0 | 0.00063311 | 2.36752 | 10.01 | 0.0985299 | 463.82 | 26262.5 | 2.72998 | 0.0272998 | 0.000156815 | 48741400 | 2.62625 | -0.00179368 | 0 | 136.263 | -4.15973e-05 | 0
0 | 0.000632053 | 2.40029 | 10.01 | 0.0873917 | 463.82 | 26308.1 | 2.72542 | 0.0272542 | 0.000139088 | 558640000 | 2.63081 | -0.000498975 | 0 | 136.295 | -1.15717e-05 | 0
0 | 0.000631037 | 2.43306 | 10.01 | 0.0883978 | 463.82 | 26351.9 | 2.72104 | 0.0272104 | 0.00014069 | 4032970000 | 2.63519 | -0.000186775 | 0 | 136.328 | -4.3315e-06 | 0
0 | 0.000630072 | 2.46582 | 10.01 | 0.0855695 | 463.82 | 26393.6 | 2.71688 | 0.0271688 | 0.000136188 | 59351500 | 2.63936 | -0.0015148 | 0 | 136.361 | -3.51296e-05 | 0
0 | 0.000629577 | 2.49859 | 10.01 | 0.0862328 | 463.82 | 26414.9 | 2.71474 | 0.0271474 | 0.000137244 | 39908600 | 2.64149 | -0.00185444 | 0 | 136.394 | -4.30064e-05 | 0
0 | 0.000628913 | 2.53136 | 10.01 | 0.100058 | 463.82 | 26443.5 | 2.71188 | 0.0271188 | 0.000159247 | 64107900 | 2.64435 | -0.00157609 | 0 | 136.426 | -3.6551e-05 | 0
0 | 0.000627948 | 2.56413 | 10.01 | 0.0837324 | 463.82 | 26485.1 | 2.70772 | 0.0270772 | 0.000133264 | 209177000 | 2.64851 | -0.000798178 | 0 | 136.459 | -1.85106e-05 | 0
0 | 0.000626522 | 2.61328 | 10 | 0.0848279 | 463.82 | 26546.6 | 2.70157 | 0.0270157 | 0.000135008 | 178779000 | 2.65466 | -0.000869004 | 0 | 136.508 | -2.01531e-05 | 0
0 | 0.00062496 | 2.67882 | 10 | 0.0982728 | 463.824 | 26614.2 | 2.69482 | 0.0269482 | 0.000156406 | 66582200 | 2.66142 | -0.00153267 | 0 | 136.574 | -3.55444e-05 | 0
0 | 0.000623881 | 2.74435 | 10 | 0.0910175 | 463.824 | 26660.7 | 2.69016 | 0.0269016 | 0.000144859 | 4148260000 | 2.66607 | -0.00018687 | 0 | 136.639 | -4.33374e-06 | 0
0 | 0.000621853 | 2.80989 | 10 | 0.0908498 | 463.824 | 26748.2 | 2.68142 | 0.0268142 | 0.000144592 | 36379600 | 2.67482 | -0.00199362 | 0 | 136.705 | -4.62346e-05 | 0
0 | 0.000620739 | 2.87542 | 10 | 0.091025 | 463.824 | 26796.2 | 2.67661 | 0.0267661 | 0.000144871 | 1215440000 | 2.67962 | -0.000345242 | 0 | 136.771 | -8.00658e-06 | 0
0 | 0.000619428 | 2.94096 | 10 | 0.0796296 | 463.824 | 26852.7 | 2.67096 | 0.0267096 | 0.000126734 | 110642000 | 2.68527 | -0.00107025 | 0 | 136.836 | -2.48205e-05 | 0
0 | 0.000616895 | 3.0065 | 10 | 0.0936409 | 463.824 | 26962 | 2.66004 | 0.0266004 | 0.000149034 | 80339300 | 2.6962 | -0.00136201 | 0 | 136.902 | -3.15866e-05 | 0
0 | 0.000616574 | 3.07203 | 10 | 0.0916324 | 463.844 | 26976.9 | 2.65854 | 0.0265854 | 0.000145837 | 4473420000 | 2.69769 | 0.000180557 | 0 | 136.967 | 4.18751e-06 | 0
0 | 0.000614812 | 3.13757 | 10 | 0.0945203 | 463.844 | 27052.9 | 2.65094 | 0.0265094 | 0.000150434 | 33526900 | 2.70529 | -0.00211824 | 0 | 137.033 | -4.91267e-05 | 0
0 | 0.000613189 | 3.2031 | 10 | 0.0983623 | 463.844 | 27122.9 | 2.64395 | 0.0264395 | 0.000156548 | 88405100000 | 2.71229 | -4.20809e-05 | 0 | 137.098 | -9.75949e-07 | 0
0 | 0.000612293 | 3.26864 | 10 | 0.0781055 | 463.848 | 27161.7 | 2.64006 | 0.0264006 | 0.000124309 | 30020000 | 2.71617 | -0.00203491 | 0 | 137.164 | -4.71944e-05 | 0
0 | 0.000610275 | 3.33418 | 10 | 0.0888972 | 463.848 | 27248.8 | 2.63136 | 0.0263136 | 0.000141484 | 363439000 | 2.72488 | -0.000623934 | 0 | 137.229 | -1.44705e-05 | 0
0 | 0.000609454 | 3.39971 | 10 | 0.087537 | 463.848 | 27284.1 | 2.62782 | 0.0262782 | 0.00013932 | 132633000 | 2.72841 | -0.0010249 | 0 | 137.295 | -2.37698e-05 | 0
0 | 0.000608204 | 3.46525 | 10 | 0.0905666 | 463.844 | 27337.8 | 2.62245 | 0.0262245 | 0.000144141 | 1642980000 | 2.73378 | -0.000296196 | 0 | 137.36 | -6.86942e-06 | 0
0 | 0.000606852 | 3.53078 | 10 | 0.102443 | 463.844 | 27396.1 | 2.61662 | 0.0261662 | 0.000163043 | 237625000 | 2.73961 | -0.000828332 | 0 | 137.426 | -1.92108e-05 | 0
0 | 0.000605648 | 3.59632 | 10 | 0.0852975 | 463.844 | 27448 | 2.61143 | 0.0261143 | 0.000135755 | 211982000 | 2.7448 | -0.000800256 | 0 | 137.491 | -1.85597e-05 | 0
0 | 0.000603932 | 3.66186 | 10 | 0.0870601 | 463.844 | 27522 | 2.60403 | 0.0260403 | 0.00013856 | 31853000 | 2.7522 | -0.00208567 | 0 | 137.557 | -4.83711e-05 | 0
0 | 0.000603187 | 3.72739 | 10 | 0.08589 | 463.844 | 27554.1 | 2.60082 | 0.0260082 | 0.000136698 | 64308700000 | 2.75541 | 4.61048e-05 | 0 | 137.622 | 1.06927e-06 | 0
0 | 0.000601756 | 3.79293 | 10 | 0.0849658 | 463.844 | 27615.9 | 2.59465 | 0.0259465 | 0.000135227 | 567506000 | 2.76159 | -0.000488143 | 0 | 137.688 | -1.13211e-05 | 0
0 | 0.000599821 | 3.85846 | 10 | 0.100747 | 463.844 | 27699.3 | 2.58631 | 0.0258631 | 0.000160344 | 36529400 | 2.76993 | -0.0020951 | 0 | 137.754 | -4.859e-05 | 0
0 | 0.000599113 | 3.924 | 10 | 0.0878165 | 463.824 | 27728.7 | 2.58336 | 0.0258336 | 0.000139764 | 12885900000 | 2.77287 | -0.000104146 | 0 | 137.819 | -2.41526e-06 | 0
0 | 0.000597593 | 3.98954 | 10 | 0.091133 | 463.824 | 27794.3 | 2.57681 | 0.0257681 | 0.000145043 | 42405000 | 2.77943 | -0.00184944 | 0 | 137.885 | -4.28907e-05 | 0
0 | 0.000596538 | 4.05507 | 10 | 0.0911181 | 463.824 | 27839.7 | 2.57226 | 0.0257226 | 0.000145019 | 24386000000 | 2.78397 | 7.71156e-05 | 0 | 137.95 | 1.7884e-06 | 0
0 | 0.000595571 | 4.12061 | 10 | 0.0806618 | 463.828 | 27881.7 | 2.56807 | 0.0256807 | 0.000128377 | 553242000 | 2.78817 | -0.000481711 | 0 | 138.016 | -1.11716e-05 | 0
0 | 0.000594311 | 4.18614 | 10 | 0.092005 | 463.828 | 27936 | 2.56263 | 0.0256263 | 0.000146431 | 61735400 | 2.7936 | -0.0015401 | 0 | 138.081 | -3.57171e-05 | 0
0 | 0.000593336 | 4.25168 | 10 | 0.0890015 | 463.828 | 27978 | 2.55843 | 0.0255843 | 0.00014165 | 989880000 | 2.7978 | 0.000378283 | 0 | 138.147 | 8.77293e-06 | 0
0 | 0.000592362 | 4.31722 | 10 | 0.0953029 | 463.828 | 28020 | 2.55423 | 0.0255423 | 0.000151679 | 161866000 | 2.802 | -0.000968023 | 0 | 138.212 | -2.24498e-05 | 0
0 | 0.000590753 | 4.38275 | 10 | 0.0956569 | 463.828 | 28089.4 | 2.54729 | 0.0254729 | 0.000152243 | 178687000 | 2.80894 | -0.000923042 | 0 | 138.278 | -2.14066e-05 | 0
0 | 0.000590059 | 4.44829 | 10 | 0.0799165 | 463.828 | 28119.3 | 2.5443 | 0.025443 | 0.000127191 | 130310000 | 2.81193 | -0.000987959 | 0 | 138.343 | -2.29122e-05 | 0
0 | 0.000588821 | 4.51382 | 10 | 0.0879879 | 463.824 | 28172.5 | 2.53898 | 0.0253898 | 0.000140037 | 57082400 | 2.81725 | -0.00156628 | 0 | 138.409 | -3.6324e-05 | 0
0 | 0.000587735 | 4.57936 | 10 | 0.0860204 | 463.824 | 28219.3 | 2.5343 | 0.025343 | 0.000136906 | 61218100000 | 2.82193 | -4.72902e-05 | 0 | 138.474 | -1.09672e-06 | 0
0 | 0.000586589 | 4.6449 | 10 | 0.0935291 | 463.824 | 28268.7 | 2.52936 | 0.0252936 | 0.000148856 | 232621000 | 2.82687 | -0.000799943 | 0 | 138.54 | -1.85516e-05 | 0
0 | 0.00058561 | 4.71043 | 10 | 0.099223 | 463.828 | 28311.2 | 2.52512 | 0.0252512 | 0.000157918 | 1684000000 | 2.83112 | -0.000306228 | 0 | 138.606 | -7.10187e-06 | 0
0 | 0.000584651 | 4.77597 | 10 | 0.0866203 | 463.828 | 28352.5 | 2.52098 | 0.0252098 | 0.000137861 | 61305900 | 2.83525 | -0.00149958 | 0 | 138.671 | -3.47773e-05 | 0
0 | 0.000583654 | 4.8415 | 10 | 0.0935701 | 463.828 | 28395.5 | 2.51668 | 0.0251668 | 0.000148921 | 6368720000 | 2.83955 | -0.000152916 | 0 | 138.737 | -3.54633e-06 | 0
0 | 0.000582641 | 4.90704 | 10 | 0.0835721 | 463.824 | 28439 | 2.51234 | 0.0251234 | 0.000133009 | 216150000 | 2.8439 | -0.000784445 | 0 | 138.802 | -1.81922e-05 | 0
0 | 0.000581864 | 4.97258 | 10 | 0.0856738 | 463.824 | 28472.5 | 2.50898 | 0.0250898 | 0.000136354 | 1481510000 | 2.84725 | -0.000303376 | 0 | 138.868 | -7.03566e-06 | 0
0 | 0.000580503 | 5.03811 | 10 | 0.0979151 | 463.824 | 28531.2 | 2.50312 | 0.0250312 | 0.000155837 | 104882000 | 2.85312 | -0.00121895 | 0 | 138.933 | -2.82688e-05 | 0
0 | 0.000580053 | 5.10365 | 10 | 0.0898549 | 463.809 | 28549.7 | 2.50126 | 0.0250126 | 0.000143008 | 489381000 | 2.85497 | 0.000540577 | 0 | 138.999 | 1.25362e-05 | 0
0 | 0.000579111 | 5.16918 | 10 | 0.0949824 | 463.809 | 28590.4 | 2.4972 | 0.024972 | 0.000151169 | 25432800 | 2.85904 | -0.002438 | 0 | 139.064 | -5.65383e-05 | 0
0 | 0.000577187 | 5.26749 | 10 | 0.0807289 | 463.805 | 28673.1 | 2.48892 | 0.0248892 | 0.000128484 | 639207000 | 2.86731 | -0.000448336 | 0 | 139.163 | -1.0397e-05 | 0
0 | 0.000575711 | 5.39856 | 10 | 0.0898474 | 463.805 | 28736.8 | 2.48256 | 0.0248256 | 0.000142997 | 4247290000 | 2.87368 | -0.000183488 | 0 | 139.294 | -4.25512e-06 | 0
0 | 0.000573627 | 5.52963 | 10 | 0.0901492 | 463.781 | 28825.4 | 2.4737 | 0.024737 | 0.000143477 | 160058000 | 2.88254 | -0.000946786 | 0 | 139.425 | -2.19551e-05 | 0
0 | 0.000571884 | 5.6607 | 10 | 0.091569 | 463.824 | 28902.8 | 2.46595 | 0.0246595 | 0.000145737 | 168983000 | 2.89028 | -0.000928673 | 0 | 139.556 | -2.1537e-05 | 0
0 | 0.000570775 | 5.79178 | 10 | 0.0996479 | 463.824 | 28950.6 | 2.46117 | 0.0246117 | 0.000158594 | 143600000000 | 2.89506 | -3.32328e-05 | 0 | 139.687 | -7.7071e-07 | 0
0 | 0.000568607 | 5.92285 | 10 | 0.0808891 | 463.824 | 29044.1 | 2.45182 | 0.0245182 | 0.000128739 | 213351000 | 2.90441 | -0.000776798 | 0 | 139.818 | -1.80149e-05 | 0
0 | 0.0005671 | 6.05392 | 10 | 0.0888487 | 463.82 | 29108.9 | 2.44534 | 0.0244534 | 0.000141407 | 10296700000 | 2.91089 | -0.000117189 | 0 | 139.949 | -2.71774e-06 | 0
0 | 0.000565324 | 6.18499 | 10 | 0.100773 | 463.82 | 29185.5 | 2.43769 | 0.0243769 | 0.000160386 | 165870000 | 2.91855 | -0.000983329 | 0 | 140.08 | -2.28044e-05 | 0
0 | 0.000563759 | 6.31606 | 10 | 0.0889493 | 463.824 | 29253.2 | 2.43092 | 0.0243092 | 0.000141567 | 284571000 | 2.92532 | -0.00070532 | 0 | 140.211 | -1.63572e-05 | 0
0 | 0.000562032 | 6.44714 | 10 | 0.0880066 | 463.848 | 29328.8 | 2.42335 | 0.0242335 | 0.000140067 | 506048000 | 2.93288 | -0.000526104 | 0 | 140.342 | -1.22016e-05 | 0
0 | 0.00056052 | 6.57821 | 10 | 0.0915466 | 463.848 | 29394.1 | 2.41683 | 0.0241683 | 0.000145701 | 1567340000 | 2.93941 | -0.000304895 | 0 | 140.473 | -7.07124e-06 | 0
0 | 0.000558987 | 6.70928 | 10 | 0.0810717 | 463.848 | 29460.2 | 2.41022 | 0.0241022 | 0.00012903 | 201156000 | 2.94602 | -0.0008009 | 0 | 140.604 | -1.85748e-05 | 0
0 | 0.000557915 | 6.84035 | 10 | 0.0969872 | 463.848 | 29506.4 | 2.4056 | 0.024056 | 0.00015436 | 5568570000 | 2.95064 | -0.000166493 | 0 | 140.735 | -3.86136e-06 | 0
0 | 0.000555889 | 6.97142 | 10 | 0.0961227 | 463.848 | 29593.7 | 2.39686 | 0.0239686 | 0.000152984 | 145172000 | 2.95937 | -0.00102655 | 0 | 140.867 | -2.38082e-05 | 0
0 | 0.00055457 | 7.1025 | 10 | 0.0799277 | 463.848 | 29650.6 | 2.39117 | 0.0239117 | 0.000127209 | 321914000 | 2.96506 | -0.000628621 | 0 | 140.998 | -1.45792e-05 | 0
0 | 0.000552911 | 7.23357 | 10 | 0.0871234 | 463.848 | 29722.1 | 2.38402 | 0.0238402 | 0.000138661 | 10343500000 | 2.97221 | -0.000115783 | 0 | 141.129 | -2.68528e-06 | 0
0 | 0.000551523 | 7.36464 | 10.01 | 0.0950122 | 463.82 | 29780.6 | 2.37818 | 0.0237818 | 0.000151217 | 270329000 | 2.97806 | -0.000747917 | 0 | 141.26 | -1.7345e-05 | 0
0 | 0.000550554 | 7.49571 | 10.01 | 0.0900859 | 463.812 | 29822 | 2.37404 | 0.0237404 | 0.000143376 | 334363000 | 2.9822 | -0.000654831 | 0 | 141.391 | -1.5186e-05 | 0
0 | 0.000549223 | 7.62678 | 10.01 | 0.0874215 | 463.812 | 29879.4 | 2.3683 | 0.023683 | 0.000139136 | 627040000 | 2.98794 | -0.000471055 | 0 | 141.522 | -1.09241e-05 | 0
0 | 0.000547499 | 7.75786 | 10 | 0.0921727 | 463.828 | 29954.5 | 2.36079 | 0.0236079 | 0.000146697 | 4773240000 | 2.99545 | -0.000175309 | 0 | 141.653 | -4.06567e-06 | 0
0 | 0.00054593 | 7.88893 | 10 | 0.0865309 | 463.789 | 30020.2 | 2.35422 | 0.0235422 | 0.000137718 | 683958000 | 3.00202 | -0.000448726 | 0 | 141.784 | -1.04057e-05 | 0
0 | 0.000544955 | 8.02 | 10 | 0.097181 | 463.789 | 30062.2 | 2.35001 | 0.0235001 | 0.000154668 | 7069800000 | 3.00622 | -0.00014791 | 0 | 141.915 | -3.42995e-06 | 0
0 | 0.00054373 | 8.15107 | 10.01 | 0.0956233 | 463.781 | 30114.6 | 2.34477 | 0.0234477 | 0.000152189 | 92639100 | 3.01146 | -0.00128173 | 0 | 142.046 | -2.9722e-05 | 0
0 | 0.00054248 | 8.28214 | 10.01 | 0.0798755 | 463.789 | 30169 | 2.33934 | 0.0233934 | 0.000127126 | 428608000000 | 3.0169 | -1.72221e-05 | 0 | 142.177 | -3.99372e-07 | 0
0 | 0.000541145 | 8.41322 | 10.01 | 0.0883345 | 463.789 | 30226.5 | 2.33358 | 0.0233358 | 0.000140589 | 12393500000 | 3.02265 | 0.000106507 | 0 | 142.308 | 2.46984e-06 | 0
0 | 0.00053981 | 8.54429 | 10 | 0.0942557 | 463.789 | 30284.1 | 2.32783 | 0.0232783 | 0.000150013 | 200551000 | 3.02841 | -0.000864872 | 0 | 142.439 | -2.00559e-05 | 0
0 | 0.000538709 | 8.67536 | 10 | 0.0869185 | 463.793 | 30331.8 | 2.32306 | 0.0232306 | 0.000138335 | 247668000 | 3.03318 | -0.000747362 | 0 | 142.57 | -1.73311e-05 | 0
0 | 0.000537368 | 8.80643 | 10 | 0.093749 | 463.793 | 30389.6 | 2.31727 | 0.0231727 | 0.000149206 | 2171320000 | 3.03896 | -0.000262139 | 0 | 142.702 | -6.07891e-06 | 0
0 | 0.000536338 | 8.9375 | 10 | 0.0869669 | 463.809 | 30434.8 | 2.31276 | 0.0231276 | 0.000138412 | 340141000 | 3.04348 | -0.000637907 | 0 | 142.833 | -1.47933e-05 | 0
0 | 0.000535689 | 9.06858 | 10 | 0.0836318 | 463.828 | 30463.7 | 2.30986 | 0.0230986 | 0.000133104 | 3342560000 | 3.04637 | 0.000199552 | 0 | 142.964 | 4.62789e-06 | 0
0 | 0.000534543 | 9.19965 | 10 | 0.0937639 | 463.828 | 30513.1 | 2.30492 | 0.0230492 | 0.00014923 | 388333000 | 3.05131 | -0.000619906 | 0 | 143.095 | -1.43765e-05 | 0
0 | 0.000533137 | 9.33072 | 10 | 0.094021 | 463.832 | 30574 | 2.29884 | 0.0229884 | 0.000149639 | 196454000 | 3.0574 | -0.000872755 | 0 | 143.226 | -2.02406e-05 | 0
0 | 0.000532188 | 9.46179 | 10 | 0.0869706 | 463.832 | 30614.9 | 2.29475 | 0.0229475 | 0.000138418 | 9996590000 | 3.06149 | -0.000117671 | 0 | 143.357 | -2.72898e-06 | 0
0 | 0.000531242 | 9.59286 | 10 | 0.094852 | 463.828 | 30655.5 | 2.29068 | 0.0229068 | 0.000150962 | 20604200000 | 3.06555 | 8.55963e-05 | 0 | 143.488 | 1.9851e-06 | 0
0 | 0.000529959 | 9.72394 | 10 | 0.0811351 | 463.828 | 30710.8 | 2.28515 | 0.0228515 | 0.00012913 | 218315000 | 3.07108 | -0.000769082 | 0 | 143.619 | -1.78361e-05 | 0
0 | 0.000529074 | 9.85501 | 10 | 0.0899443 | 463.828 | 30749 | 2.28134 | 0.0228134 | 0.000143151 | 247805000 | 3.0749 | -0.000760049 | 0 | 143.75 | -1.76266e-05 | 0
0 | 0.000527923 | 9.98608 | 10 | 0.0971139 | 463.828 | 30798.6 | 2.27637 | 0.0227637 | 0.000154562 | 648649000 | 3.07986 | -0.000488142 | 0 | 143.881 | -1.13207e-05 | 0
0 | 0.00052679 | 10.1172 | 10 | 0.0816754 | 463.828 | 30847.4 | 2.27149 | 0.0227149 | 0.00012999 | 1909880000 | 3.08474 | -0.000260887 | 0 | 144.012 | -6.05034e-06 | 0
0 | 0.000525637 | 10.2482 | 10 | 0.0828492 | 463.828 | 30897.2 | 2.26652 | 0.0226652 | 0.000131859 | 2553170000 | 3.08972 | 0.000227256 | 0 | 144.143 | 5.27038e-06 | 0
0 | 0.000524505 | 10.3793 | 10 | 0.0962382 | 463.812 | 30945.2 | 2.26171 | 0.0226171 | 0.000153168 | 252298000 | 3.09452 | -0.00077916 | 0 | 144.274 | -1.80692e-05 | 0
0 | 0.000523016 | 10.5759 | 10 | 0.0897542 | 463.828 | 31010.2 | 2.25521 | 0.0225521 | 0.000142848 | 863936000 | 3.10102 | -0.000406628 | 0 | 144.471 | -9.43026e-06 | 0
0 | 0.000521093 | 10.838 | 10 | 0.0819884 | 463.809 | 31092.1 | 2.24702 | 0.0224702 | 0.000130489 | 15761300000 | 3.10921 | -9.09892e-05 | 0 | 144.733 | -2.11008e-06 | 0
0 | 0.00051872 | 11.1002 | 10 | 0.0964282 | 463.805 | 31194.3 | 2.2368 | 0.022368 | 0.00015347 | 243723000 | 3.11943 | -0.000793531 | 0 | 144.995 | -1.84022e-05 | 0
0 | 0.000516805 | 11.3623 | 10 | 0.0873209 | 463.809 | 31277 | 2.22853 | 0.0222853 | 0.000138976 | 16811400000 | 3.12771 | 9.09218e-05 | 0 | 145.257 | 2.10851e-06 | 0
0 | 0.000514734 | 11.6245 | 10 | 0.0878761 | 463.809 | 31366.4 | 2.2196 | 0.022196 | 0.000139859 | 187152000 | 3.13664 | -0.000864467 | 0 | 145.52 | -2.00474e-05 | 0
0 | 0.000512904 | 11.8866 | 10 | 0.0924932 | 463.812 | 31445.5 | 2.21169 | 0.0221169 | 0.000147207 | 6265620000000 | 3.14455 | -4.84711e-06 | 0 | 145.782 | -1.12407e-07 | 0
0 | 0.000510824 | 12.1488 | 10 | 0.0880923 | 463.809 | 31535 | 2.20274 | 0.0220274 | 0.000140203 | 511055000 | 3.1535 | -0.000523776 | 0 | 146.044 | -1.21466e-05 | 0
0 | 0.000508935 | 12.4109 | 10 | 0.0844665 | 463.809 | 31616.4 | 2.19459 | 0.0219459 | 0.000134433 | 248588000 | 3.16164 | -0.000735381 | 0 | 146.306 | -1.70538e-05 | 0
0 | 0.000507165 | 12.6731 | 10 | 0.0944383 | 463.809 | 31692.7 | 2.18696 | 0.0218696 | 0.000150303 | 6638770000 | 3.16927 | 0.000150467 | 0 | 146.568 | 3.48939e-06 | 0
0 | 0.00050522 | 12.9352 | 10 | 0.0964171 | 463.828 | 31777.5 | 2.17848 | 0.0217848 | 0.000153453 | 927763000 | 3.17775 | -0.000406695 | 0 | 146.83 | -9.43182e-06 | 0
0 | 0.000503532 | 13.1973 | 10 | 0.0818245 | 463.824 | 31850.1 | 2.17122 | 0.0217122 | 0.000130228 | 3513770000 | 3.18501 | -0.000192515 | 0 | 147.092 | -4.46466e-06 | 0
0 | 0.000501631 | 13.4595 | 10 | 0.0926459 | 463.824 | 31932.1 | 2.16302 | 0.0216302 | 0.000147451 | 181632000 | 3.19321 | -0.000901004 | 0 | 147.355 | -2.08954e-05 | 0
0 | 0.000500144 | 13.7216 | 10 | 0.0952619 | 463.828 | 31996.4 | 2.15659 | 0.0215659 | 0.000151614 | 3586380000 | 3.19964 | 0.000205609 | 0 | 147.617 | 4.76836e-06 | 0
0 | 0.000498037 | 13.9838 | 10 | 0.0851819 | 463.824 | 32087.1 | 2.14752 | 0.0214752 | 0.000135571 | 402971000 | 3.20871 | -0.000580025 | 0 | 147.879 | -1.34515e-05 | 0
0 | 0.000496225 | 14.2459 | 9.99 | 0.0873097 | 463.82 | 32165 | 2.13973 | 0.0213973 | 0.000138958 | 502335000 | 3.2165 | -0.00052595 | 0 | 148.141 | -1.21973e-05 | 0
0 | 0.00049449 | 14.5081 | 10 | 0.090302 | 463.824 | 32240 | 2.13223 | 0.0213223 | 0.00014372 | 41915100000 | 3.224 | 5.85563e-05 | 0 | 148.403 | 1.35799e-06 | 0
0 | 0.000492634 | 14.7702 | 10 | 0.0911442 | 463.824 | 32320.1 | 2.12423 | 0.0212423 | 0.00014506 | 281155000 | 3.23201 | -0.000718293 | 0 | 148.665 | -1.66581e-05 | 0
0 | 0.00049114 | 15.0324 | 9.99 | 0.0824319 | 463.824 | 32384.5 | 2.11779 | 0.0211779 | 0.000131194 | 6950640000 | 3.23845 | -0.000137387 | 0 | 148.927 | -3.18617e-06 | 0
0 | 0.000489679 | 15.2945 | 10 | 0.0959997 | 463.848 | 32448.5 | 2.11138 | 0.0211138 | 0.000152788 | 1608940000 | 3.24485 | -0.00030816 | 0 | 149.19 | -7.14695e-06 | 0
0 | 0.00048807 | 15.5566 | 10 | 0.0865533 | 463.848 | 32517.9 | 2.10444 | 0.0210444 | 0.000137754 | 9197300000 | 3.25179 | -0.000122383 | 0 | 149.452 | -2.83836e-06 | 0
0 | 0.000486465 | 15.8188 | 10 | 0.0877532 | 463.848 | 32587.1 | 2.09752 | 0.0209752 | 0.000139664 | 769539000 | 3.25871 | -0.000426016 | 0 | 149.714 | -9.88033e-06 | 0
0 | 0.000485049 | 16.0809 | 10 | 0.0935254 | 463.809 | 32646.4 | 2.09159 | 0.0209159 | 0.00014885 | 1366080000 | 3.26464 | -0.000330094 | 0 | 149.976 | -7.65502e-06 | 0
0 | 0.000483737 | 16.3431 | 10 | 0.0858713 | 463.828 | 32703.9 | 2.08584 | 0.0208584 | 0.000136668 | 76264500000 | 3.27039 | -4.23324e-05 | 0 | 150.238 | -9.81748e-07 | 0
0 | 0.000481502 | 16.6052 | 10 | 0.0882786 | 463.828 | 32800.2 | 2.07621 | 0.0207621 | 0.0001405 | 277837000 | 3.28002 | -0.00071112 | 0 | 150.5 | -1.64919e-05 | 0
0 | 0.00047975 | 16.8674 | 10 | 0.089035 | 463.785 | 32873.9 | 2.06884 | 0.0206884 | 0.000141704 | 112009000000 | 3.28739 | -3.55684e-05 | 0 | 150.762 | -8.24805e-07 | 0
0 | 0.000478148 | 17.1295 | 10 | 0.0936819 | 463.789 | 32943.1 | 2.06192 | 0.0206192 | 0.000149099 | 420538000 | 3.29431 | -0.000595436 | 0 | 151.025 | -1.38078e-05 | 0
0 | 0.000476842 | 17.3916 | 10 | 0.0824281 | 463.809 | 33000.3 | 2.0562 | 0.020562 | 0.000131188 | 20683900000 | 3.30003 | -7.964e-05 | 0 | 151.287 | -1.84689e-06 | 0
0 | 0.000476046 | 17.6538 | 10 | 0.0965139 | 463.789 | 33033.8 | 2.05286 | 0.0205286 | 0.000153607 | 2660200000 | 3.30338 | -0.000240297 | 0 | 151.549 | -5.57235e-06 | 0
0 | 0.000475482 | 17.9159 | 10 | 0.0866725 | 463.809 | 33059 | 2.05034 | 0.0205034 | 0.000137944 | 20157600000 | 3.3059 | 8.27239e-05 | 0 | 151.811 | 1.9184e-06 | 0
0 | 0.000474443 | 18.1781 | 10 | 0.0828716 | 463.812 | 33103.9 | 2.04584 | 0.0204584 | 0.000131894 | 469034000 | 3.31039 | -0.000530287 | 0 | 152.073 | -1.22977e-05 | 0
0 | 0.000473136 | 18.4402 | 10 | 0.0988504 | 463.809 | 33160.1 | 2.04022 | 0.0204022 | 0.000157325 | 14458400000 | 3.31601 | -0.000104313 | 0 | 152.335 | -2.41907e-06 | 0
0 | 0.000471836 | 18.7024 | 10 | 0.088301 | 463.832 | 33217.2 | 2.03451 | 0.0203451 | 0.000140535 | 3715460000000 | 3.32172 | -6.15016e-06 | 0 | 152.597 | -1.42632e-07 | 0
0 | 0.000470371 | 18.9645 | 10 | 0.0907343 | 463.832 | 33280.4 | 2.02819 | 0.0202819 | 0.000144408 | 417211000 | 3.32804 | -0.000588326 | 0 | 152.86 | -1.36442e-05 | 0
0 | 0.000469301 | 19.2267 | 10 | 0.0870489 | 463.828 | 33326.4 | 2.0236 | 0.020236 | 0.000138543 | 7728490000 | 3.33264 | -0.000133889 | 0 | 153.122 | -3.10507e-06 | 0
0 | 0.000467879 | 19.4888 | 10 | 0.103151 | 463.809 | 33386.8 | 2.01755 | 0.0201755 | 0.000164169 | 3271960000 | 3.33868 | -0.000223997 | 0 | 153.384 | -5.19459e-06 | 0
0 | 0.000466352 | 19.7509 | 10 | 0.0798234 | 463.812 | 33452.8 | 2.01095 | 0.0201095 | 0.000127043 | 1069870000 | 3.34528 | -0.000344596 | 0 | 153.646 | -7.99139e-06 | 0
0 | 0.000465403 | 20.0131 | 10 | 0.0890276 | 463.812 | 33493.7 | 2.00686 | 0.0200686 | 0.000141692 | 985277000 | 3.34937 | -0.000379222 | 0 | 153.908 | -8.79439e-06 | 0
0 | 0.000463927 | 20.2752 | 10 | 0.0988951 | 463.809 | 33557.2 | 2.00051 | 0.0200051 | 0.000157396 | 6295590000 | 3.35572 | -0.000158117 | 0 | 154.17 | -3.66681e-06 | 0
0 | 0.000463142 | 20.5374 | 10 | 0.0888711 | 463.809 | 33591.1 | 1.99712 | 0.0199712 | 0.000141443 | 5498710000 | 3.35911 | -0.000160384 | 0 | 154.432 | -3.71936e-06 | 0
0 | 0.00046189 | 20.7995 | 10 | 0.0911107 | 463.809 | 33645.1 | 1.99173 | 0.0199173 | 0.000145007 | 1617110000 | 3.36451 | -0.00029945 | 0 | 154.695 | -6.94437e-06 | 0
0 | 0.000459834 | 21.1927 | 10 | 0.100132 | 463.812 | 33733.9 | 1.98285 | 0.0198285 | 0.000159365 | 2562240000 | 3.37339 | -0.000249395 | 0 | 155.088 | -5.78362e-06 | 0
0 | 0.000457709 | 21.717 | 10 | 0.0948482 | 463.809 | 33825.4 | 1.9737 | 0.019737 | 0.000150956 | 36820800000 | 3.38254 | -6.40292e-05 | 0 | 155.612 | -1.48486e-06 | 0
0 | 0.000456014 | 22.2413 | 10 | 0.0824393 | 463.828 | 33899.3 | 1.96631 | 0.0196631 | 0.000131206 | 1734240000 | 3.38993 | -0.000275057 | 0 | 156.136 | -6.37896e-06 | 0
0 | 0.000453981 | 22.7656 | 10 | 0.0901269 | 463.828 | 33986.9 | 1.95754 | 0.0195754 | 0.000143441 | 5977630000 | 3.39869 | -0.000154908 | 0 | 156.661 | -3.59253e-06 | 0
0 | 0.000452032 | 23.2899 | 10 | 0.0794507 | 463.809 | 34070.2 | 1.94922 | 0.0194922 | 0.00012645 | 1297450000 | 3.40702 | -0.000312186 | 0 | 157.185 | -7.23973e-06 | 0
0 | 0.000449613 | 23.8142 | 10 | 0.0874476 | 463.832 | 34175.4 | 1.93869 | 0.0193869 | 0.000139177 | 5190160000 | 3.41754 | -0.000163755 | 0 | 157.709 | -3.79773e-06 | 0
0 | 0.000447753 | 24.3385 | 10 | 0.0929403 | 463.809 | 34254.7 | 1.93077 | 0.0193077 | 0.000147919 | 1729170000 | 3.42547 | -0.000292478 | 0 | 158.234 | -6.78269e-06 | 0
0 | 0.00044584 | 24.8628 | 10 | 0.0883196 | 463.812 | 34337.3 | 1.9225 | 0.019225 | 0.000140565 | 5457500000 | 3.43373 | -0.000160488 | 0 | 158.758 | -3.72181e-06 | 0
0 | 0.000443732 | 25.387 | 10 | 0.0977176 | 463.812 | 34428.2 | 1.91341 | 0.0191341 | 0.000155522 | 5322500000 | 3.44282 | -0.000170938 | 0 | 159.282 | -3.96416e-06 | 0
0 | 0.000441433 | 25.9113 | 10 | 0.0894748 | 463.836 | 34528.3 | 1.9034 | 0.019034 | 0.000142404 | 7439830000 | 3.45283 | -0.00013835 | 0 | 159.806 | -3.20858e-06 | 0
0 | 0.000439529 | 26.4356 | 10 | 0.0879097 | 463.793 | 34608.6 | 1.89537 | 0.0189537 | 0.000139913 | 2646390000 | 3.46086 | -0.000229933 | 0 | 160.331 | -5.33207e-06 | 0
0 | 0.000437389 | 26.9599 | 10 | 0.0888711 | 463.812 | 34701.7 | 1.88606 | 0.0188606 | 0.000141443 | 2880290000 | 3.47017 | -0.000221601 | 0 | 160.855 | -5.13907e-06 | 0
0 | 0.00043554 | 27.4842 | 10 | 0.0815003 | 463.812 | 34781.5 | 1.87808 | 0.0187808 | 0.000129712 | 1415260000 | 3.47815 | -0.000302741 | 0 | 161.379 | -7.02076e-06 | 0
0 | 0.000433391 | 28.0085 | 10 | 0.0918448 | 463.832 | 34874.9 | 1.86874 | 0.0186874 | 0.000146175 | 1875020000 | 3.48749 | -0.000279212 | 0 | 161.904 | -6.47538e-06 | 0
0 | 0.000431318 | 28.5328 | 10 | 0.0841087 | 463.816 | 34963.7 | 1.85986 | 0.0185986 | 0.000133863 | 4556260000 | 3.49637 | -0.000171406 | 0 | 162.428 | -3.97505e-06 | 0
0 | 0.000429147 | 29.0571 | 10 | 0.0901865 | 463.812 | 35057.1 | 1.85052 | 0.0185052 | 0.000143536 | 2311340000 | 3.50571 | -0.000249201 | 0 | 162.952 | -5.77912e-06 | 0
0 | 0.000427266 | 29.5813 | 10 | 0.101917 | 463.836 | 35139.2 | 1.84231 | 0.0184231 | 0.000162206 | 21633300000 | 3.51392 | -8.65909e-05 | 0 | 163.476 | -2.0082e-06 | 0
0 | 0.000425351 | 30.1056 | 10 | 0.0876488 | 463.816 | 35221 | 1.83414 | 0.0183414 | 0.000139497 | 3473710000 | 3.5221 | -0.000200395 | 0 | 164.001 | -4.64732e-06 | 0
0 | 0.000423191 | 30.6299 | 10 | 0.0885059 | 463.836 | 35314.9 | 1.82474 | 0.0182474 | 0.000140862 | 5164280000 | 3.53149 | -0.000165155 | 0 | 164.525 | -3.83024e-06 | 0
0 | 0.000421761 | 31.1542 | 10 | 0.0916547 | 463.812 | 35375.6 | 1.81867 | 0.0181867 | 0.000145873 | 2689770000 | 3.53756 | -0.000232879 | 0 | 165.049 | -5.4006e-06 | 0
0 | 0.000419899 | 31.6785 | 10 | 0.0783403 | 463.812 | 35455.9 | 1.81064 | 0.0181064 | 0.000124682 | 3807130000 | 3.54559 | -0.000180969 | 0 | 165.574 | -4.19678e-06 | 0
0 | 0.000417824 | 32.2028 | 10 | 0.0959736 | 463.832 | 35546.2 | 1.80162 | 0.0180162 | 0.000152747 | 2502400000 | 3.55462 | -0.000247063 | 0 | 166.098 | -5.72978e-06 | 0
0 | 0.000415877 | 32.7271 | 10 | 0.0868067 | 463.816 | 35629.5 | 1.79328 | 0.0179328 | 0.000138157 | 1453850000 | 3.56295 | -0.000308267 | 0 | 166.622 | -7.14897e-06 | 0
0 | 0.000414556 | 33.2514 | 10 | 0.0934359 | 463.816 | 35686.5 | 1.78759 | 0.0178759 | 0.000148708 | 18128200000 | 3.56865 | -9.05711e-05 | 0 | 167.146 | -2.10042e-06 | 0
0 | 0.000413262 | 33.7756 | 10 | 0.100751 | 463.816 | 35742.3 | 1.78201 | 0.0178201 | 0.00016035 | 15875600000 | 3.57423 | -0.000100501 | 0 | 167.671 | -2.3307e-06 | 0
0 | 0.000411714 | 34.2999 | 10 | 0.0873097 | 463.836 | 35809.8 | 1.77526 | 0.0177526 | 0.000138958 | 22829000000 | 3.58098 | -7.80185e-05 | 0 | 168.195 | -1.80939e-06 | 0
0 | 0.000410078 | 34.8242 | 10 | 0.0924 | 463.816 | 35879.6 | 1.76828 | 0.0176828 | 0.000147059 | 7420320000 | 3.58796 | -0.000140778 | 0 | 168.719 | -3.26476e-06 | 0
0 | 0.000408573 | 35.3485 | 10 | 0.0878948 | 463.816 | 35944.4 | 1.76179 | 0.0176179 | 0.000139889 | 3251840000 | 3.59444 | -0.000207409 | 0 | 169.244 | -4.80998e-06 | 0
0 | 0.000407163 | 35.8728 | 10 | 0.0781875 | 463.809 | 36005 | 1.75574 | 0.0175574 | 0.000124439 | 2885030000 | 3.6005 | -0.000207684 | 0 | 169.768 | -4.81629e-06 | 0
0 | 0.000405764 | 36.3971 | 10 | 0.0922137 | 463.812 | 36065.4 | 1.74969 | 0.0174969 | 0.000146763 | 3154920000 | 3.60654 | -0.000215682 | 0 | 170.292 | -5.0018e-06 | 0
0 | 0.000404211 | 36.9214 | 10 | 0.0953998 | 463.812 | 36132.4 | 1.74299 | 0.0174299 | 0.000151833 | 5836450000 | 3.61324 | -0.000161291 | 0 | 170.816 | -3.74043e-06 | 0
0 | 0.000402727 | 37.4457 | 10 | 0.0891096 | 463.793 | 36195.7 | 1.73667 | 0.0173667 | 0.000141822 | 4635580000 | 3.61957 | -0.000174912 | 0 | 171.341 | -4.05615e-06 | 0
0 | 0.000401314 | 37.97 | 10 | 0.0945166 | 463.836 | 36258.2 | 1.73041 | 0.0173041 | 0.000150428 | 82011200000 | 3.62582 | -4.2828e-05 | 0 | 171.865 | -9.93258e-07 | 0
0 | 0.000400155 | 38.4942 | 10 | 0.0843398 | 463.832 | 36308 | 1.72543 | 0.0172543 | 0.000134231 | 1946080000 | 3.6308 | -0.000262631 | 0 | 172.389 | -6.09084e-06 | 0
0 | 0.000398716 | 39.0185 | 10 | 0.0830467 | 463.836 | 36370.2 | 1.71921 | 0.0171921 | 0.000132173 | 57901600000 | 3.63702 | -4.77778e-05 | 0 | 172.914 | -1.10805e-06 | 0
0 | 0.000397328 | 39.5428 | 10 | 0.0910138 | 463.812 | 36429.2 | 1.71331 | 0.0171331 | 0.000144853 | 6539980000 | 3.64292 | -0.000148825 | 0 | 173.438 | -3.45134e-06 | 0
0 | 0.000396125 | 40.0671 | 10 | 0.0865346 | 463.816 | 36481.2 | 1.70811 | 0.0170811 | 0.000137724 | 3382170000 | 3.64812 | -0.000201794 | 0 | 173.962 | -4.67976e-06 | 0
0 | 0.00039477 | 40.5914 | 10 | 0.0914609 | 463.816 | 36539.7 | 1.70227 | 0.0170227 | 0.000145565 | 5936490000 | 3.65397 | -0.00015659 | 0 | 174.486 | -3.63144e-06 | 0
0 | 0.000393336 | 41.1157 | 10 | 0.104787 | 463.836 | 36602.2 | 1.69601 | 0.0169601 | 0.000166773 | 2661890000 | 3.66022 | -0.000250304 | 0 | 175.011 | -5.805e-06 | 0
0 | 0.000392095 | 41.64 | 10 | 0.0932757 | 463.812 | 36654.9 | 1.69075 | 0.0169075 | 0.000148453 | 995190000000 | 3.66549 | 1.22135e-05 | 0 | 175.535 | 2.83239e-07 | 0
0 | 0.000390387 | 42.4264 | 10 | 0.0921391 | 463.816 | 36728.6 | 1.68337 | 0.0168337 | 0.000146644 | 11659800000 | 3.67286 | -0.000112147 | 0 | 176.321 | -2.60077e-06 | 0
0 | 0.000388069 | 43.475 | 10 | 0.08826 | 463.816 | 36828.6 | 1.67338 | 0.0167338 | 0.00014047 | 4615010000 | 3.68286 | -0.000174464 | 0 | 177.37 | -4.04596e-06 | 0
0 | 0.000385259 | 44.5236 | 10 | 0.0894561 | 463.82 | 36949.9 | 1.66124 | 0.0166124 | 0.000142374 | 2160950000 | 3.69499 | -0.000256681 | 0 | 178.419 | -5.95268e-06 | 0
0 | 0.000382996 | 45.5721 | 10 | 0.0924522 | 463.82 | 37047.5 | 1.65148 | 0.0165148 | 0.000147142 | 108273000000000 | 3.70475 | -1.16576e-06 | 0 | 179.467 | -2.70351e-08 | 0
0 | 0.000380741 | 46.6207 | 10 | 0.0887146 | 463.797 | 37143.9 | 1.64184 | 0.0164184 | 0.000141194 | 4905280000 | 3.71439 | -0.000169658 | 0 | 180.516 | -3.93435e-06 | 0
0 | 0.000377796 | 47.6693 | 10 | 0.0884798 | 463.816 | 37271.6 | 1.62908 | 0.0162908 | 0.00014082 | 3571490000 | 3.72716 | -0.000198567 | 0 | 181.564 | -4.60494e-06 | 0
0 | 0.000375539 | 48.7179 | 10 | 0.0858825 | 463.84 | 37369.7 | 1.61926 | 0.0161926 | 0.000136686 | 6788900000 | 3.73697 | -0.000141894 | 0 | 182.613 | -3.29079e-06 | 0
0 | 0.000373357 | 49.7664 | 10 | 0.089281 | 463.816 | 37463 | 1.60993 | 0.0160993 | 0.000142095 | 18931400000 | 3.7463 | -8.66359e-05 | 0 | 183.662 | -2.00916e-06 | 0
0 | 0.000371377 | 50.815 | 10 | 0.0919044 | 463.84 | 37549.2 | 1.60132 | 0.0160132 | 0.00014627 | 28346200000 | 3.75492 | -7.18341e-05 | 0 | 184.71 | -1.66597e-06 | 0
0 | 0.000369272 | 51.8636 | 10 | 0.093421 | 463.84 | 37639.9 | 1.59224 | 0.0159224 | 0.000148684 | 2886550000 | 3.76399 | -0.000226957 | 0 | 185.759 | -5.26358e-06 | 0
0 | 0.000367131 | 52.9122 | 10 | 0.0912709 | 463.836 | 37732.1 | 1.58302 | 0.0158302 | 0.000145262 | 15371900000 | 3.77321 | -9.72104e-05 | 0 | 186.807 | -2.25448e-06 | 0
0 | 0.000365076 | 53.9607 | 10 | 0.0904511 | 463.816 | 37820.1 | 1.57422 | 0.0157422 | 0.000143957 | 10086500000 | 3.78201 | -0.000119467 | 0 | 187.856 | -2.77054e-06 | 0
0 | 0.000363065 | 55.0093 | 10 | 0.091256 | 463.816 | 37906.8 | 1.56556 | 0.0156556 | 0.000145238 | 5991300000 | 3.79068 | -0.000155697 | 0 | 188.904 | -3.61074e-06 | 0
0 | 0.00036108 | 56.0579 | 10 | 0.0855919 | 463.816 | 37992.4 | 1.55699 | 0.0155699 | 0.000136224 | 9378590000 | 3.79924 | -0.00012052 | 0 | 189.953 | -2.79495e-06 | 0
0 | 0.000358895 | 57.1065 | 10 | 0.0916435 | 463.816 | 38086.6 | 1.54757 | 0.0154757 | 0.000145855 | 53001500000 | 3.80866 | -5.24586e-05 | 0 | 191.002 | -1.21656e-06 | 0
0 | 0.000357647 | 58.155 | 10 | 0.091133 | 463.82 | 38140.6 | 1.54218 | 0.0154218 | 0.000145043 | 9450190000 | 3.81406 | -0.000123888 | 0 | 192.05 | -2.87308e-06 | 0
0 | 0.000355674 | 59.2036 | 10 | 0.0887295 | 463.82 | 38225.6 | 1.53367 | 0.0153367 | 0.000141217 | 2827890000 | 3.82256 | -0.000223467 | 0 | 193.099 | -5.18242e-06 | 0
0 | 0.00035315 | 60.2522 | 10 | 0.0910622 | 463.82 | 38334.4 | 1.52279 | 0.0152279 | 0.00014493 | 16958100000 | 3.83344 | -9.24465e-05 | 0 | 194.147 | -2.14393e-06 | 0
0 | 0.000350984 | 61.3008 | 10 | 0.0898064 | 463.828 | 38428.1 | 1.51342 | 0.0151342 | 0.000142931 | 26208000000 | 3.84281 | -7.38494e-05 | 0 | 195.196 | -1.71267e-06 | 0
0 | 0.000348975 | 62.3493 | 10.01 | 0.0904325 | 463.797 | 38513.7 | 1.50486 | 0.0150486 | 0.000143928 | 8088540000 | 3.85137 | -0.000133394 | 0 | 196.244 | -3.09339e-06 | 0
0 | 0.000346997 | 63.3979 | 10 | 0.088178 | 463.82 | 38599.8 | 1.49626 | 0.0149626 | 0.00014034 | 3724600000 | 3.85998 | -0.000194111 | 0 | 197.293 | -4.50163e-06 | 0
0 | 0.000344801 | 64.4465 | 10 | 0.0916808 | 463.844 | 38695.2 | 1.48671 | 0.0148671 | 0.000145915 | 34932800000 | 3.86952 | -6.46298e-05 | 0 | 198.342 | -1.49891e-06 | 0
0 | 0.000342712 | 65.4951 | 10 | 0.0876302 | 463.824 | 38784.7 | 1.47777 | 0.0147777 | 0.000139468 | 11669300000 | 3.87847 | -0.000109324 | 0 | 199.39 | -2.53535e-06 | 0
0 | 0.00034081 | 66.5436 | 10 | 0.0907306 | 463.828 | 38866.8 | 1.46955 | 0.0146955 | 0.000144402 | 2996400000 | 3.88668 | -0.000219527 | 0 | 200.439 | -5.09113e-06 | 0
0 | 0.000338753 | 67.5922 | 10 | 0.0956233 | 463.844 | 38956 | 1.46064 | 0.0146064 | 0.000152189 | 154301000000 | 3.8956 | -3.14057e-05 | 0 | 201.487 | -7.28366e-07 | 0
0 | 0.000336919 | 68.6408 | 10 | 0.0876153 | 463.82 | 39034.3 | 1.4528 | 0.014528 | 0.000139444 | 8032180000 | 3.90343 | -0.00013176 | 0 | 202.536 | -3.05565e-06 | 0
0 | 0.000335095 | 69.6894 | 10 | 0.0794135 | 463.824 | 39113.1 | 1.44492 | 0.0144492 | 0.00012639 | 4656660000 | 3.91131 | -0.000164748 | 0 | 203.584 | -3.8207e-06 | 0
0 | 0.000332912 | 70.738 | 10 | 0.0941999 | 463.844 | 39207.9 | 1.43545 | 0.0143545 | 0.000149924 | 8101810000 | 3.92079 | -0.000136033 | 0 | 204.633 | -3.1549e-06 | 0
0 | 0.000330346 | 71.7865 | 10 | 0.0924298 | 463.824 | 39317.9 | 1.42444 | 0.0142444 | 0.000147107 | 27452300000 | 3.93179 | -7.32027e-05 | 0 | 205.682 | -1.69766e-06 | 0
0 | 0.00032864 | 72.8351 | 10 | 0.0839709 | 463.824 | 39391.5 | 1.41709 | 0.0141709 | 0.000133644 | 30843600000 | 3.93915 | -6.58251e-05 | 0 | 206.73 | -1.52656e-06 | 0
0 | 0.000327596 | 73.8837 | 10 | 0.0842913 | 463.844 | 39437 | 1.41253 | 0.0141253 | 0.000134154 | 3840450000 | 3.94371 | -0.000186901 | 0 | 207.779 | -4.33463e-06 | 0
0 | 0.000325722 | 74.9323 | 10 | 0.090943 | 463.809 | 39516.8 | 1.40455 | 0.0140455 | 0.00014474 | 10133900000 | 3.95168 | -0.00011951 | 0 | 208.827 | -2.7715e-06 | 0
0 | 0.000323659 | 75.9808 | 10 | 0.0879618 | 463.824 | 39606.2 | 1.39561 | 0.0139561 | 0.000139996 | 49604900000 | 3.96062 | -5.31245e-05 | 0 | 209.876 | -1.23202e-06 | 0
0 | 0.000322111 | 77.0294 | 10 | 0.0846677 | 463.824 | 39673 | 1.38894 | 0.0138894 | 0.000134753 | 9327890000 | 3.9673 | -0.000120192 | 0 | 210.925 | -2.78741e-06 | 0
0 | 0.000320629 | 78.078 | 10 | 0.0955078 | 463.844 | 39737.5 | 1.38249 | 0.0138249 | 0.000152005 | 10121000000 | 3.97375 | -0.000122551 | 0 | 211.973 | -2.84223e-06 | 0
0 | 0.000319337 | 79.1266 | 10 | 0.0953886 | 463.82 | 39792.5 | 1.37699 | 0.0137699 | 0.000151816 | 15430000000 | 3.97925 | -9.91918e-05 | 0 | 213.022 | -2.30036e-06 | 0
0 | 0.000318257 | 80.1751 | 10 | 0.0879097 | 463.801 | 39838.5 | 1.37239 | 0.0137239 | 0.000139913 | 14582800000 | 3.98385 | -9.79507e-05 | 0 | 214.07 | -2.27148e-06 | 0
0 | 0.000316659 | 81.2237 | 10 | 0.0793576 | 463.824 | 39908.1 | 1.36543 | 0.0136543 | 0.000126301 | 6227010000 | 3.99081 | -0.000142418 | 0 | 215.119 | -3.30284e-06 | 0
0 | 0.000314654 | 82.2723 | 10 | 0.0933204 | 463.82 | 39994.4 | 1.35679 | 0.0135679 | 0.000148524 | 13728700000 | 3.99944 | -0.000104012 | 0 | 216.167 | -2.41215e-06 | 0
0 | 0.000313506 | 83.3209 | 10 | 0.0953811 | 463.848 | 40044.7 | 1.35176 | 0.0135176 | 0.000151804 | 70115200000 | 4.00447 | -4.65302e-05 | 0 | 217.216 | -1.07915e-06 | 0
0 | 0.000311787 | 84.8937 | 10 | 0.0848764 | 463.828 | 40118.3 | 1.34441 | 0.0134441 | 0.000135085 | 10475200000 | 4.01183 | -0.000113559 | 0 | 218.789 | -2.6336e-06 | 0
0 | 0.000309256 | 86.9909 | 9.99 | 0.090235 | 463.852 | 40228.1 | 1.33343 | 0.0133343 | 0.000143613 | 27034900000 | 4.02281 | -7.28845e-05 | 0 | 220.886 | -1.69038e-06 | 0
0 | 0.000306693 | 89.088 | 10 | 0.0889829 | 463.816 | 40337.6 | 1.32248 | 0.0132248 | 0.000141621 | 11984000000 | 4.03376 | -0.000108708 | 0 | 222.983 | -2.52103e-06 | 0
0 | 0.000304086 | 91.1852 | 10 | 0.0907119 | 463.828 | 40450.3 | 1.3112 | 0.013112 | 0.000144373 | 31970700000 | 4.04503 | -6.71995e-05 | 0 | 225.08 | -1.55845e-06 | 0
0 | 0.000301526 | 93.2823 | 10 | 0.0969947 | 463.809 | 40560.1 | 1.30022 | 0.0130022 | 0.000154372 | 10342200000 | 4.05601 | -0.000122174 | 0 | 227.177 | -2.83326e-06 | 0
0 | 0.000299008 | 95.3795 | 10 | 0.0827151 | 463.828 | 40669.3 | 1.2893 | 0.012893 | 0.000131645 | 15128500000 | 4.06693 | -9.32835e-05 | 0 | 229.275 | -2.16338e-06 | 0
0 | 0.000296795 | 97.4766 | 10 | 0.0978592 | 463.824 | 40764.6 | 1.27977 | 0.0127977 | 0.000155748 | 29759400000 | 4.07646 | -7.23434e-05 | 0 | 231.372 | -1.67773e-06 | 0
0 | 0.000294269 | 99.5738 | 10 | 0.0834827 | 463.809 | 40873.1 | 1.26893 | 0.0126893 | 0.000132867 | 13828000000 | 4.08731 | -9.8023e-05 | 0 | 233.469 | -2.2732e-06 | 0
0 | 0.000291828 | 101.671 | 10 | 0.0968344 | 463.812 | 40978.5 | 1.25839 | 0.0125839 | 0.000154117 | 10958500000 | 4.09785 | -0.00011859 | 0 | 235.566 | -2.75019e-06 | 0
0 | 0.000288966 | 103.768 | 10 | 0.0828641 | 463.809 | 41101.8 | 1.24606 | 0.0124606 | 0.000131882 | 18083000000 | 4.11018 | -8.54001e-05 | 0 | 237.663 | -1.98046e-06 | 0
0 | 0.000285474 | 105.865 | 10 | 0.0971325 | 463.832 | 41253 | 1.23094 | 0.0123094 | 0.000154591 | 6441490000 | 4.1253 | -0.000154917 | 0 | 239.76 | -3.59278e-06 | 0
0 | 0.000282796 | 107.962 | 10 | 0.0808444 | 463.812 | 41367.9 | 1.21944 | 0.0121944 | 0.000128668 | 81124300000 | 4.13679 | -3.98253e-05 | 0 | 241.858 | -9.23575e-07 | 0
0 | 0.000280313 | 110.06 | 10 | 0.0951165 | 463.809 | 41474.9 | 1.20875 | 0.0120875 | 0.000151383 | 12176400000 | 4.14749 | -0.000111501 | 0 | 243.955 | -2.58576e-06 | 0
0 | 0.00027806 | 112.157 | 10 | 0.0819176 | 463.809 | 41572.1 | 1.19903 | 0.0119903 | 0.000130376 | 82088600000 | 4.15721 | -3.98526e-05 | 0 | 246.052 | -9.242e-07 | 0
0 | 0.000276044 | 114.254 | 10 | 0.0936893 | 463.828 | 41659.5 | 1.19028 | 0.0119028 | 0.000149111 | 20388800000 | 4.16595 | -8.55183e-05 | 0 | 248.149 | -1.98329e-06 | 0
0 | 0.000274395 | 116.351 | 10 | 0.0855583 | 463.812 | 41730.2 | 1.18322 | 0.0118322 | 0.00013617 | 10271600000 | 4.17302 | -0.000115139 | 0 | 250.246 | -2.67014e-06 | 0
0 | 0.000272157 | 118.448 | 10 | 0.0800619 | 463.812 | 41826.7 | 1.17357 | 0.0117357 | 0.000127422 | 12735100000 | 4.18267 | -0.000100028 | 0 | 252.343 | -2.31971e-06 | 0

## 5aii_C
5aii, White2, 1Pa, Creep
Torque | Displacement | Step time | Temperature | Axial force | Gap | Compliance | Strain |  | Normal stress | Normal stress coefficient | Shear rate | Stress | Time | Velocity | Viscosity | 0.0007551517
µN.m | rad | s | °C | N | µm | 1/MPa | % |  | MPa | Pa.s² | 1/s | MPa | s | rad/s | Pa.s
12.5664 | 0 | 0 | 10 | 0.101165 | 1255.5 | 0 | 0 | 0 | 0.000161008 | 938188000 | -0.000414266 | 1e-06 | 7.16385 | -2.60055e-05 | -2413.91
12.5664 | -4.14737e-07 | 0.000544 | 10 | 0.0993721 | 1255.5 | -6.60673 | -0.000660673 | -6.60673e-06 | 0.000158156 | 40524900 | -0.00197552 | 1e-06 | 7.16439 | -0.000124013 | -506.196
12.5664 | -6.00162e-07 | 0.001568 | 10 | 0.098366 | 1255.5 | -9.56053 | -0.000956053 | -9.56053e-06 | 0.000156554 | 9201650 | -0.00412477 | 1e-06 | 7.16542 | -0.000258932 | -242.438
12.5664 | 2.31507e-07 | 0.002592 | 10 | 0.0991597 | 1255.5 | 3.68788 | 0.000368788 | 3.68788e-06 | 0.000157818 | 9644060 | -0.00404527 | 1e-06 | 7.16644 | -0.000253942 | -247.202
12.5664 | 1.70759e-06 | 0.003616 | 10 | 0.101172 | 1255.5 | 27.2018 | 0.00272018 | 2.72018e-05 | 0.00016102 | 50456600 | -0.00178641 | 1e-06 | 7.16746 | -0.000112142 | -559.782
12.5664 | 3.64523e-06 | 0.00464 | 10 | 0.102402 | 1255.5 | 58.0681 | 0.00580681 | 5.80681e-05 | 0.000162977 | 38521100 | 0.00205691 | 1e-06 | 7.16849 | 0.000129122 | 486.167
12.5664 | 5.90617e-06 | 0.005664 | 10 | 0.10299 | 1255.5 | 94.0847 | 0.00940847 | 9.40847e-05 | 0.000163914 | 3387750 | 0.00695589 | 1e-06 | 7.16951 | 0.000436656 | 143.763
12.5664 | 8.10164e-06 | 0.006688 | 10 | 0.10504 | 1255.5 | 129.058 | 0.0129058 | 0.000129058 | 0.000167176 | 1185020 | 0.0118775 | 1e-06 | 7.17054 | 0.000745609 | 84.193
12.5664 | 1.06716e-05 | 0.007712 | 10 | 0.108152 | 1255.5 | 169.998 | 0.0169998 | 0.000169998 | 0.000172128 | 619692 | 0.0166663 | 1e-06 | 7.17156 | 0.00104623 | 60.0014
12.5664 | 1.38282e-05 | 0.008736 | 10 | 0.110305 | 1255.5 | 220.282 | 0.0220282 | 0.000220282 | 0.000175556 | 372896 | 0.0216977 | 1e-06 | 7.17258 | 0.00136208 | 46.0878
12.5664 | 1.7284e-05 | 0.00976 | 10 | 0.110156 | 1255.5 | 275.333 | 0.0275333 | 0.000275333 | 0.000175319 | 240799 | 0.0269828 | 1e-06 | 7.17361 | 0.00169385 | 37.0606
12.5664 | 2.15111e-05 | 0.010784 | 10 | 0.108472 | 1255.5 | 342.67 | 0.034267 | 0.00034267 | 0.000172639 | 161302 | 0.0327152 | 1e-06 | 7.17463 | 0.00205369 | 30.5669
12.5664 | 2.65809e-05 | 0.011808 | 10 | 0.106229 | 1255.5 | 423.431 | 0.0423431 | 0.000423431 | 0.000169068 | 108761 | 0.039427 | 1e-06 | 7.17566 | 0.00247503 | 25.3633
12.5664 | 3.17256e-05 | 0.012832 | 10 | 0.103631 | 1255.5 | 505.385 | 0.0505385 | 0.000505385 | 0.000164934 | 76513.1 | 0.0464288 | 1e-06 | 7.17668 | 0.00291457 | 21.5383
12.5664 | 3.70429e-05 | 0.013856 | 10 | 0.0999422 | 1255.5 | 590.09 | 0.059009 | 0.00059009 | 0.000159063 | 56182.1 | 0.053209 | 1e-06 | 7.1777 | 0.0033402 | 18.7938
12.5664 | 4.25994e-05 | 0.01488 | 10 | 0.095955 | 1255.5 | 678.605 | 0.0678605 | 0.000678605 | 0.000152717 | 43216.4 | 0.0594456 | 1e-06 | 7.17873 | 0.0037317 | 16.8221
12.5664 | 4.81037e-05 | 0.015904 | 10 | 0.0932906 | 1255.5 | 766.287 | 0.0766287 | 0.000766287 | 0.000148477 | 35142.5 | 0.0649999 | 1e-06 | 7.17975 | 0.00408037 | 15.3846
12.5664 | 5.40065e-05 | 0.016928 | 10 | 0.0923814 | 1255.5 | 860.319 | 0.0860319 | 0.000860319 | 0.00014703 | 30101.7 | 0.0698887 | 1e-06 | 7.18078 | 0.00438726 | 14.3085
12.5664 | 6.05696e-05 | 0.017952 | 10 | 0.0927354 | 1255.5 | 964.868 | 0.0964868 | 0.000964868 | 0.000147593 | 26302.5 | 0.074909 | 1e-06 | 7.1818 | 0.00470241 | 13.3495
12.5664 | 6.75287e-05 | 0.018976 | 10 | 0.0935552 | 1255.5 | 1075.73 | 0.107573 | 0.00107573 | 0.000148898 | 23107.9 | 0.080272 | 1e-06 | 7.18282 | 0.00503907 | 12.4576
12.5664 | 7.52653e-05 | 0.02 | 10 | 0.0959475 | 1255.5 | 1198.97 | 0.119897 | 0.00119897 | 0.000152705 | 20587.8 | 0.0861236 | 1e-06 | 7.18385 | 0.00540641 | 11.6112
12.5664 | 8.35718e-05 | 0.021024 | 10 | 0.0995733 | 1255.5 | 1331.29 | 0.133129 | 0.00133129 | 0.000158476 | 18395.5 | 0.0928165 | 1e-06 | 7.18487 | 0.00582656 | 10.7739
12.5664 | 9.17827e-05 | 0.022048 | 10 | 0.104365 | 1255.5 | 1462.09 | 0.146209 | 0.00146209 | 0.000166103 | 16784.5 | 0.0994796 | 1e-06 | 7.1859 | 0.00624483 | 10.0523
12.5664 | 9.98807e-05 | 0.023072 | 10 | 0.10744 | 1255.5 | 1591.09 | 0.159109 | 0.00159109 | 0.000170996 | 15475 | 0.105118 | 1e-06 | 7.18692 | 0.00659879 | 9.51311
12.5664 | 0.000108722 | 0.024096 | 10 | 0.107999 | 1255.5 | 1731.92 | 0.173192 | 0.00173192 | 0.000171885 | 14076.1 | 0.110504 | 1e-06 | 7.18794 | 0.00693689 | 9.04945
12.5664 | 0.000117798 | 0.02512 | 10 | 0.106385 | 1255.5 | 1876.51 | 0.187651 | 0.00187651 | 0.000169317 | 12607.9 | 0.115886 | 1e-06 | 7.18897 | 0.00727471 | 8.62921
12.5664 | 0.000127351 | 0.026144 | 10 | 0.10393 | 1255.5 | 2028.69 | 0.202869 | 0.00202869 | 0.000165409 | 11259.9 | 0.121203 | 1e-06 | 7.18999 | 0.0076085 | 8.25065
12.5664 | 0.000137971 | 0.027168 | 10 | 0.100531 | 1255.5 | 2197.87 | 0.219787 | 0.00219787 | 0.00016 | 9878 | 0.12727 | 1e-06 | 7.19102 | 0.00798937 | 7.85732
12.5664 | 0.000149611 | 0.028192 | 10 | 0.0970245 | 1255.5 | 2383.29 | 0.238329 | 0.00238329 | 0.000154419 | 8502.04 | 0.134769 | 1e-06 | 7.19204 | 0.00846011 | 7.42012
12.5664 | 0.000162405 | 0.029216 | 10 | 0.0939129 | 1255.5 | 2587.1 | 0.25871 | 0.0025871 | 0.000149467 | 7233.39 | 0.143748 | 1e-06 | 7.19306 | 0.00902378 | 6.95662
12.5664 | 0.000175744 | 0.03024 | 10 | 0.092087 | 1255.5 | 2799.59 | 0.279959 | 0.00279959 | 0.000146561 | 6187.79 | 0.153901 | 1e-06 | 7.19409 | 0.00966113 | 6.49769
12.5664 | 0.000188889 | 0.031264 | 10 | 0.0923925 | 1255.5 | 3008.99 | 0.300899 | 0.00300899 | 0.000147047 | 5479.63 | 0.163815 | 1e-06 | 7.19511 | 0.0102835 | 6.10445
12.5664 | 0.000201514 | 0.032288 | 10 | 0.0948445 | 1255.5 | 3210.1 | 0.32101 | 0.0032101 | 0.00015095 | 5106.63 | 0.171929 | 1e-06 | 7.19614 | 0.0107928 | 5.81636
12.5664 | 0.000214198 | 0.033312 | 10 | 0.0976468 | 1255.5 | 3412.15 | 0.341215 | 0.00341215 | 0.00015541 | 4895.59 | 0.178171 | 1e-06 | 7.19716 | 0.0111847 | 5.61259
12.5664 | 0.000226551 | 0.034336 | 10 | 0.0995286 | 1255.5 | 3608.93 | 0.360893 | 0.00360893 | 0.000158405 | 4742.12 | 0.182767 | 1e-06 | 7.19818 | 0.0114732 | 5.47145
12.5664 | 0.000238477 | 0.03536 | 10 | 0.10096 | 1255.5 | 3798.92 | 0.379892 | 0.00379892 | 0.000160682 | 4672.98 | 0.185433 | 1e-06 | 7.19921 | 0.0116406 | 5.39278
12.5664 | 0.000250618 | 0.036384 | 10 | 0.101921 | 1255.5 | 3992.33 | 0.399233 | 0.00399233 | 0.000162212 | 4650.43 | 0.186765 | 1e-06 | 7.20023 | 0.0117242 | 5.35432
12.5664 | 0.000263659 | 0.037408 | 10 | 0.102085 | 1255.5 | 4200.07 | 0.420007 | 0.00420007 | 0.000162473 | 4578.83 | 0.188371 | 1e-06 | 7.20126 | 0.011825 | 5.30868
12.5664 | 0.000277762 | 0.038432 | 10 | 0.101213 | 1255.5 | 4424.72 | 0.442472 | 0.00442472 | 0.000161085 | 4394.16 | 0.191465 | 1e-06 | 7.20228 | 0.0120192 | 5.22288
12.5664 | 0.000293347 | 0.039456 | 10 | 0.100095 | 1255.5 | 4672.99 | 0.467299 | 0.00467299 | 0.000159306 | 4111.29 | 0.196846 | 1e-06 | 7.2033 | 0.012357 | 5.08011
12.5664 | 0.000309889 | 0.04048 | 10 | 0.0995212 | 1255.5 | 4936.5 | 0.49365 | 0.0049365 | 0.000158393 | 3775.77 | 0.204817 | 1e-06 | 7.20433 | 0.0128574 | 4.88242
12.5664 | 0.000335073 | 0.042016 | 10 | 0.103233 | 1255.5 | 5337.68 | 0.533768 | 0.00533768 | 0.0001643 | 3450.43 | 0.218214 | 1e-06 | 7.20586 | 0.0136984 | 4.58266
12.5664 | 0.000368984 | 0.044064 | 10 | 0.107015 | 1255.5 | 5877.87 | 0.587787 | 0.00587787 | 0.00017032 | 3093.99 | 0.234624 | 1e-06 | 7.20791 | 0.0147285 | 4.26213
12.5664 | 0.00040121 | 0.046112 | 10 | 0.107958 | 1255.5 | 6391.24 | 0.639124 | 0.00639124 | 0.00017182 | 2886.36 | 0.243984 | 1e-06 | 7.20996 | 0.0153161 | 4.09863
12.5664 | 0.000434703 | 0.04816 | 10 | 0.103635 | 1255.5 | 6924.78 | 0.692478 | 0.00692478 | 0.00016494 | 2661.9 | 0.248924 | 1e-06 | 7.21201 | 0.0156262 | 4.01728
12.5664 | 0.000472784 | 0.050208 | 10 | 0.0974381 | 1255.5 | 7531.41 | 0.753141 | 0.00753141 | 0.000155078 | 2303.21 | 0.259482 | 1e-06 | 7.21406 | 0.016289 | 3.85383
12.5664 | 0.000512758 | 0.052256 | 10 | 0.0949116 | 1255.5 | 8168.19 | 0.816819 | 0.00816819 | 0.000151056 | 1998.25 | 0.274944 | 1e-06 | 7.2161 | 0.0172596 | 3.6371
12.5664 | 0.000551392 | 0.054304 | 10 | 0.0943303 | 1255.5 | 8783.62 | 0.878362 | 0.00878362 | 0.000150131 | 1820.41 | 0.287178 | 1e-06 | 7.21815 | 0.0180276 | 3.48216
12.5664 | 0.000587967 | 0.056352 | 10 | 0.0975014 | 1255.5 | 9366.26 | 0.936626 | 0.00936626 | 0.000155178 | 1841.56 | 0.290284 | 1e-06 | 7.2202 | 0.0182226 | 3.44491
12.5664 | 0.000626478 | 0.0584 | 10 | 0.102443 | 1255.5 | 9979.74 | 0.997974 | 0.00997974 | 0.000163043 | 1921.42 | 0.291299 | 1e-06 | 7.22225 | 0.0182863 | 3.43289
12.5664 | 0.000669816 | 0.060448 | 10 | 0.106158 | 1255.5 | 10670.1 | 1.06701 | 0.0106701 | 0.000168956 | 1873.15 | 0.30033 | 1e-06 | 7.2243 | 0.0188532 | 3.32967
12.5664 | 0.00071632 | 0.062496 | 10 | 0.107205 | 1255.5 | 11410.9 | 1.14109 | 0.0114109 | 0.000170622 | 1695.59 | 0.317218 | 1e-06 | 7.22634 | 0.0199133 | 3.15241
12.5664 | 0.000761864 | 0.064544 | 10 | 0.0981275 | 1255.5 | 12136.4 | 1.21364 | 0.0121364 | 0.000156175 | 1411 | 0.332691 | 1e-06 | 7.22839 | 0.0208847 | 3.00579
12.5664 | 0.000805173 | 0.066592 | 10 | 0.090697 | 1255.5 | 12826.3 | 1.28263 | 0.0128263 | 0.000144349 | 1259.28 | 0.338567 | 1e-06 | 7.23044 | 0.0212535 | 2.95362
12.5664 | 0.000851129 | 0.06864 | 10 | 0.0898437 | 1255.5 | 13558.4 | 1.35584 | 0.0135584 | 0.000142991 | 1220.16 | 0.342331 | 1e-06 | 7.23249 | 0.0214898 | 2.92115
12.5664 | 0.000899871 | 0.070688 | 10 | 0.0958879 | 1255.5 | 14334.9 | 1.43349 | 0.0143349 | 0.00015261 | 1235.19 | 0.3515 | 1e-06 | 7.23454 | 0.0220654 | 2.84495
12.5664 | 0.000949596 | 0.072736 | 10 | 0.102812 | 1255.5 | 15127 | 1.5127 | 0.015127 | 0.00016363 | 1242.07 | 0.362959 | 1e-06 | 7.23658 | 0.0227848 | 2.75513
12.5664 | 0.000996727 | 0.074784 | 10 | 0.103039 | 1255.5 | 15877.8 | 1.58778 | 0.0158778 | 0.000163991 | 1204.83 | 0.368933 | 1e-06 | 7.23863 | 0.0231598 | 2.71052
12.5664 | 0.0010425 | 0.076832 | 10 | 0.10014 | 1255.5 | 16606.8 | 1.66069 | 0.0166069 | 0.000159377 | 1183.7 | 0.366938 | 1e-06 | 7.24068 | 0.0230346 | 2.72525
12.5664 | 0.00109209 | 0.07888 | 10 | 0.0978853 | 1255.5 | 17396.9 | 1.73969 | 0.0173969 | 0.000155789 | 1148.48 | 0.368305 | 1e-06 | 7.24273 | 0.0231203 | 2.71514
12.5664 | 0.00114544 | 0.080928 | 10 | 0.101101 | 1255.5 | 18246.8 | 1.82468 | 0.0182468 | 0.000160907 | 1122.25 | 0.378655 | 1e-06 | 7.24478 | 0.02377 | 2.64093
12.5664 | 0.00120037 | 0.082976 | 10 | 0.106068 | 1255.5 | 19121.7 | 1.91217 | 0.0191217 | 0.000168813 | 1089.55 | 0.393622 | 1e-06 | 7.24682 | 0.0247096 | 2.54051
12.5664 | 0.00125346 | 0.085024 | 10 | 0.105148 | 1255.5 | 19967.5 | 1.99675 | 0.0199675 | 0.000167348 | 1023.47 | 0.404364 | 1e-06 | 7.24887 | 0.025384 | 2.47302
12.5664 | 0.00130365 | 0.087072 | 10 | 0.102707 | 1255.5 | 20767.1 | 2.07671 | 0.0207671 | 0.000163464 | 998.138 | 0.404683 | 1e-06 | 7.25092 | 0.025404 | 2.47107
12.5664 | 0.00135454 | 0.08912 | 10 | 0.0973412 | 1255.5 | 21577.7 | 2.15777 | 0.0215777 | 0.000154923 | 961.422 | 0.401422 | 1e-06 | 7.25297 | 0.0251993 | 2.49114
12.5664 | 0.00140819 | 0.091168 | 10 | 0.0958879 | 1255.5 | 22432.4 | 2.24324 | 0.0224324 | 0.00015261 | 941.625 | 0.402581 | 1e-06 | 7.25502 | 0.025272 | 2.48397
12.5664 | 0.00146555 | 0.093216 | 10 | 0.100892 | 1255.5 | 23346 | 2.3346 | 0.023346 | 0.000160575 | 946.31 | 0.411929 | 1e-06 | 7.25706 | 0.0258589 | 2.4276
12.5664 | 0.00152264 | 0.095264 | 10 | 0.105945 | 1255.5 | 24255.5 | 2.42555 | 0.0242555 | 0.000168617 | 936.89 | 0.424235 | 1e-06 | 7.25911 | 0.0266314 | 2.35718
12.5664 | 0.00157647 | 0.097312 | 10 | 0.109411 | 1255.5 | 25113 | 2.5113 | 0.025113 | 0.000174133 | 952.065 | 0.427669 | 1e-06 | 7.26116 | 0.0268469 | 2.33826
12.5664 | 0.0016311 | 0.09936 | 10 | 0.108725 | 1255.5 | 25983.3 | 2.59833 | 0.0259833 | 0.000173042 | 952.495 | 0.42623 | 1e-06 | 7.26321 | 0.0267566 | 2.34615
12.5664 | 0.00169027 | 0.101408 | 10 | 0.104026 | 1255.5 | 26925.9 | 2.69259 | 0.0269259 | 0.000165563 | 888.75 | 0.43161 | 1e-06 | 7.26526 | 0.0270943 | 2.3169
12.5664 | 0.00175238 | 0.103456 | 10 | 0.0947327 | 1255.5 | 27915.2 | 2.79152 | 0.0279152 | 0.000150772 | 760.397 | 0.445287 | 1e-06 | 7.2673 | 0.0279529 | 2.24574
12.5664 | 0.0018123 | 0.105504 | 10 | 0.0905368 | 1255.5 | 28869.8 | 2.88698 | 0.0288698 | 0.000144094 | 691.741 | 0.456406 | 1e-06 | 7.26935 | 0.0286509 | 2.19103
12.5664 | 0.00186928 | 0.107552 | 10 | 0.0942408 | 1255.5 | 29777.4 | 2.97774 | 0.0297774 | 0.000149989 | 717.119 | 0.457335 | 1e-06 | 7.2714 | 0.0287092 | 2.18658
12.5664 | 0.00192621 | 0.1096 | 10 | 0.101377 | 1255.5 | 30684.4 | 3.06844 | 0.0306844 | 0.000161346 | 786.351 | 0.452972 | 1e-06 | 7.27345 | 0.0284353 | 2.20764
12.5664 | 0.00198564 | 0.111648 | 10 | 0.109083 | 1255.5 | 31631.1 | 3.16311 | 0.0316311 | 0.000173611 | 847.747 | 0.452539 | 1e-06 | 7.2755 | 0.0284081 | 2.20976
12.5664 | 0.00204605 | 0.113696 | 10 | 0.106147 | 1255.5 | 32593.3 | 3.25933 | 0.0325933 | 0.000168938 | 809.47 | 0.456839 | 1e-06 | 7.27754 | 0.028678 | 2.18896
12.5664 | 0.00210634 | 0.115744 | 10 | 0.101425 | 1255.5 | 33553.8 | 3.35538 | 0.0335538 | 0.000161423 | 759.197 | 0.461111 | 1e-06 | 7.27959 | 0.0289463 | 2.16867
12.5664 | 0.00216631 | 0.117792 | 10 | 0.0986566 | 1255.5 | 34509.2 | 3.45092 | 0.0345092 | 0.000157017 | 729.387 | 0.463975 | 1e-06 | 7.28164 | 0.029126 | 2.15529
12.5664 | 0.00222638 | 0.11984 | 10 | 0.100203 | 1255.5 | 35466 | 3.5466 | 0.035466 | 0.000159478 | 736.679 | 0.465277 | 1e-06 | 7.28369 | 0.0292078 | 2.14926
12.5664 | 0.00228765 | 0.121888 | 10 | 0.102707 | 1255.5 | 36442 | 3.6442 | 0.036442 | 0.000163464 | 748.244 | 0.4674 | 1e-06 | 7.28574 | 0.029341 | 2.13949
12.5664 | 0.00237873 | 0.12496 | 10 | 0.0976244 | 1255.5 | 37893 | 3.7893 | 0.037893 | 0.000155374 | 699.387 | 0.471336 | 1e-06 | 7.28881 | 0.0295881 | 2.12163
12.5664 | 0.00249631 | 0.129056 | 10 | 0.0945725 | 1255.5 | 39766 | 3.9766 | 0.039766 | 0.000150517 | 698.1 | 0.464337 | 1e-06 | 7.2929 | 0.0291488 | 2.15361
12.5664 | 0.00262236 | 0.133152 | 10 | 0.10286 | 1255.5 | 41773.9 | 4.17739 | 0.0417739 | 0.000163707 | 728.64 | 0.473998 | 1e-06 | 7.297 | 0.0297552 | 2.10971
12.5664 | 0.00274696 | 0.137248 | 10 | 0.0975536 | 1255.5 | 43758.8 | 4.37588 | 0.0437588 | 0.000155261 | 664.581 | 0.483346 | 1e-06 | 7.3011 | 0.030342 | 2.06891
12.5664 | 0.00287251 | 0.141344 | 10 | 0.0870265 | 1255.5 | 45758.8 | 4.57588 | 0.0457588 | 0.000138507 | 589.9 | 0.484559 | 1e-06 | 7.30519 | 0.0304182 | 2.06373
12.5664 | 0.00299932 | 0.14544 | 10 | 0.0985113 | 1255.5 | 47778.9 | 4.77789 | 0.0477789 | 0.000156786 | 649.469 | 0.491331 | 1e-06 | 7.30929 | 0.0308433 | 2.03529
12.5664 | 0.00311805 | 0.149536 | 9.99 | 0.10962 | 1255.5 | 49670.3 | 4.96703 | 0.0496703 | 0.000174465 | 766.984 | 0.476937 | 1e-06 | 7.31338 | 0.0299397 | 2.09671
12.5664 | 0.00324478 | 0.153632 | 9.99 | 0.103348 | 1255.5 | 51689 | 5.1689 | 0.051689 | 0.000164484 | 711.37 | 0.480855 | 1e-06 | 7.31748 | 0.0301857 | 2.07963
12.5664 | 0.00336653 | 0.157728 | 9.99 | 0.0994504 | 1255.5 | 53628.5 | 5.36285 | 0.0536285 | 0.00015828 | 683.158 | 0.481341 | 1e-06 | 7.32158 | 0.0302162 | 2.07753
12.5664 | 0.00348822 | 0.161824 | 9.99 | 0.105003 | 1255.5 | 55567 | 5.5567 | 0.055567 | 0.000167117 | 741.649 | 0.474691 | 1e-06 | 7.32567 | 0.0297987 | 2.10663
12.5664 | 0.00360761 | 0.16592 | 9.99 | 0.099264 | 1255.5 | 57468.9 | 5.74689 | 0.0574689 | 0.000157984 | 710.784 | 0.471452 | 1e-06 | 7.32977 | 0.0295954 | 2.12111
12.5664 | 0.00372555 | 0.170016 | 9.99 | 0.102949 | 1255.5 | 59347.6 | 5.93476 | 0.0593476 | 0.000163849 | 768.038 | 0.461882 | 1e-06 | 7.33386 | 0.0289946 | 2.16506
12.5664 | 0.00385082 | 0.174112 | 9.99 | 0.101839 | 1255.5 | 61343.3 | 6.13433 | 0.0613433 | 0.000162082 | 721.682 | 0.473908 | 1e-06 | 7.33796 | 0.0297496 | 2.11011
12.5664 | 0.00396873 | 0.178208 | 9.99 | 0.0881482 | 1255.5 | 63221.4 | 6.32214 | 0.0632214 | 0.000140292 | 634.345 | 0.470277 | 1e-06 | 7.34206 | 0.0295217 | 2.12641
12.5664 | 0.00408722 | 0.182304 | 9.99 | 0.0941924 | 1255.5 | 65109 | 6.5109 | 0.065109 | 0.000149912 | 700.939 | 0.462464 | 1e-06 | 7.34615 | 0.0290312 | 2.16233
12.5664 | 0.00420487 | 0.1864 | 9.99 | 0.109277 | 1255.5 | 66983.1 | 6.69831 | 0.0669831 | 0.00017392 | 816.989 | 0.461388 | 1e-06 | 7.35025 | 0.0289636 | 2.16737
12.5664 | 0.00431783 | 0.190496 | 9.99 | 0.0985188 | 1255.5 | 68782.6 | 6.87826 | 0.0687826 | 0.000156797 | 776.607 | 0.449334 | 1e-06 | 7.35434 | 0.0282069 | 2.22552
12.5664 | 0.00443677 | 0.194592 | 9.99 | 0.096935 | 1255.5 | 70677.3 | 7.06773 | 0.0706773 | 0.000154277 | 751.254 | 0.453166 | 1e-06 | 7.35844 | 0.0284475 | 2.2067
12.5664 | 0.00454816 | 0.198688 | 9.99 | 0.106426 | 1255.5 | 72451.8 | 7.24518 | 0.0724518 | 0.000169383 | 842.143 | 0.448478 | 1e-06 | 7.36254 | 0.0281532 | 2.22976
12.5664 | 0.0046556 | 0.202784 | 9.99 | 0.105338 | 1255.5 | 74163.3 | 7.41633 | 0.0741633 | 0.000167651 | 911.053 | 0.428974 | 1e-06 | 7.36663 | 0.0269288 | 2.33114
12.5664 | 0.0047676 | 0.20688 | 9.99 | 0.099864 | 1255.5 | 75947.4 | 7.59474 | 0.0759474 | 0.000158938 | 856.893 | 0.430676 | 1e-06 | 7.37073 | 0.0270357 | 2.32193
12.5664 | 0.00487531 | 0.210976 | 9.99 | 0.102212 | 1255.5 | 77663.3 | 7.76633 | 0.0776633 | 0.000162675 | 895.163 | 0.426294 | 1e-06 | 7.37482 | 0.0267606 | 2.3458
12.5664 | 0.0049818 | 0.215072 | 9.99 | 0.0905629 | 1255.5 | 79359.7 | 7.93597 | 0.0793597 | 0.000144135 | 819.827 | 0.419299 | 1e-06 | 7.37892 | 0.0263215 | 2.38493
12.5664 | 0.00508519 | 0.219168 | 9.99 | 0.0928062 | 1255.5 | 81006.6 | 8.10066 | 0.0810066 | 0.000147706 | 873.577 | 0.411195 | 1e-06 | 7.38302 | 0.0258128 | 2.43194
12.5664 | 0.00518625 | 0.223264 | 9.99 | 0.106262 | 1255.51 | 82616 | 8.2616 | 0.082616 | 0.000169122 | 1056.37 | 0.400121 | 1e-06 | 7.38711 | 0.0251178 | 2.49924
12.5664 | 0.00528762 | 0.22736 | 9.99 | 0.1009 | 1255.51 | 84230.8 | 8.42308 | 0.0842308 | 0.000160587 | 1020.98 | 0.396594 | 1e-06 | 7.39121 | 0.0248963 | 2.52147
12.5664 | 0.00538684 | 0.231456 | 9.99 | 0.0894226 | 1255.51 | 85811.3 | 8.58113 | 0.0858113 | 0.00014232 | 931.248 | 0.390932 | 1e-06 | 7.3953 | 0.0245409 | 2.55799
12.5664 | 0.00548241 | 0.235552 | 9.99 | 0.103371 | 1255.51 | 87333.7 | 8.73337 | 0.0873337 | 0.000164519 | 1125.77 | 0.382282 | 1e-06 | 7.3994 | 0.0239979 | 2.61587
12.5664 | 0.00557289 | 0.239648 | 9.99 | 0.109497 | 1255.51 | 88775 | 8.8775 | 0.088775 | 0.00017427 | 1303.13 | 0.365693 | 1e-06 | 7.4035 | 0.0229565 | 2.73453
12.5664 | 0.00566526 | 0.243744 | 9.99 | 0.103691 | 1255.51 | 90246.5 | 9.02465 | 0.0902465 | 0.000165029 | 1278.12 | 0.359331 | 1e-06 | 7.40759 | 0.0225571 | 2.78295
12.5664 | 0.0057559 | 0.24784 | 9.99 | 0.105804 | 1255.51 | 91690.4 | 9.16904 | 0.0916904 | 0.000168392 | 1319.32 | 0.357261 | 1e-06 | 7.41169 | 0.0224272 | 2.79908
12.5664 | 0.00584223 | 0.251936 | 9.99 | 0.100766 | 1255.51 | 93065.7 | 9.30657 | 0.0930657 | 0.000160374 | 1338.32 | 0.346167 | 1e-06 | 7.41578 | 0.0217308 | 2.88878
12.5664 | 0.00592555 | 0.256032 | 9.99 | 0.0960221 | 1255.51 | 94393 | 9.4393 | 0.094393 | 0.000152824 | 1364.81 | 0.334626 | 1e-06 | 7.41988 | 0.0210063 | 2.98841
12.5664 | 0.00600709 | 0.260128 | 9.99 | 0.104842 | 1255.51 | 95691.8 | 9.56918 | 0.0956918 | 0.000166862 | 1595.19 | 0.323424 | 1e-06 | 7.42398 | 0.0203031 | 3.09191
12.5664 | 0.00608967 | 0.264224 | 9.99 | 0.0994876 | 1255.51 | 97007.3 | 9.70073 | 0.0970073 | 0.000158339 | 1527.4 | 0.321972 | 1e-06 | 7.42807 | 0.0202119 | 3.10586
12.5664 | 0.00616669 | 0.26832 | 9.99 | 0.088301 | 1255.51 | 98234.2 | 9.82342 | 0.0982342 | 0.000140535 | 1446.41 | 0.311707 | 1e-06 | 7.43217 | 0.0195675 | 3.20814
12.5664 | 0.006242 | 0.272416 | 9.99 | 0.0976505 | 1255.51 | 99433.9 | 9.94339 | 0.0994339 | 0.000155416 | 1718.92 | 0.300691 | 1e-06 | 7.43626 | 0.018876 | 3.32568
12.5664 | 0.00631269 | 0.276512 | 9.99 | 0.105331 | 1255.51 | 100560 | 10.056 | 0.10056 | 0.000167639 | 2019.73 | 0.288099 | 1e-06 | 7.44036 | 0.0180855 | 3.47103
12.5664 | 0.00638117 | 0.280608 | 9.99 | 0.0994876 | 1255.51 | 101651 | 10.1651 | 0.101651 | 0.000158339 | 2106.58 | 0.274161 | 1e-06 | 7.44446 | 0.0172106 | 3.64749
12.5664 | 0.00645152 | 0.284704 | 9.99 | 0.100531 | 1255.51 | 102771 | 10.2771 | 0.102771 | 0.00016 | 2142.99 | 0.273243 | 1e-06 | 7.44855 | 0.017153 | 3.65974
12.5664 | 0.00654206 | 0.290848 | 9.99 | 0.0969164 | 1255.51 | 104214 | 10.4214 | 0.104214 | 0.000154247 | 2493.47 | 0.248718 | 1e-06 | 7.4547 | 0.0156133 | 4.02063
12.5664 | 0.0066604 | 0.29904 | 9.99 | 0.103389 | 1255.51 | 106099 | 10.6099 | 0.106099 | 0.000164549 | 3049.33 | 0.232298 | 1e-06 | 7.46289 | 0.0145826 | 4.30482
12.5664 | 0.0067694 | 0.307232 | 9.99 | 0.0959103 | 1255.51 | 107835 | 10.7835 | 0.107835 | 0.000152646 | 3290.62 | 0.215379 | 1e-06 | 7.47108 | 0.0135205 | 4.64297
12.5664 | 0.00686744 | 0.315424 | 9.99 | 0.102577 | 1255.51 | 109397 | 10.9397 | 0.109397 | 0.000163256 | 4342.55 | 0.193893 | 1e-06 | 7.47927 | 0.0121717 | 5.15748
12.5664 | 0.00695918 | 0.323616 | 9.99 | 0.103948 | 1255.51 | 110858 | 11.0858 | 0.110858 | 0.000165439 | 5052.14 | 0.180959 | 1e-06 | 7.48746 | 0.0113598 | 5.52611
12.5664 | 0.00703615 | 0.331808 | 9.99 | 0.0991411 | 1255.51 | 112085 | 11.2085 | 0.112085 | 0.000157788 | 6654.63 | 0.153984 | 1e-06 | 7.49566 | 0.00966639 | 6.49419
12.5664 | 0.00710707 | 0.34 | 9.99 | 0.0919416 | 1255.51 | 113214 | 11.3214 | 0.113214 | 0.00014633 | 7436.37 | 0.140277 | 1e-06 | 7.50385 | 0.00880593 | 7.12876
12.5664 | 0.00716521 | 0.348192 | 9.99 | 0.106926 | 1255.51 | 114140 | 11.414 | 0.11414 | 0.000170177 | 12410.5 | 0.1171 | 1e-06 | 7.51204 | 0.00735097 | 8.53974
12.5664 | 0.00721659 | 0.356384 | 9.99 | 0.092128 | 1255.51 | 114959 | 11.4959 | 0.114959 | 0.000146626 | 14019.9 | 0.102267 | 1e-06 | 7.52023 | 0.00641982 | 9.77837
12.5664 | 0.00725805 | 0.364576 | 9.99 | 0.103255 | 1255.51 | 115619 | 11.5619 | 0.115619 | 0.000164335 | 23276.5 | 0.0840247 | 1e-06 | 7.52842 | 0.00527468 | 11.9013
12.5664 | 0.00729045 | 0.372768 | 9.99 | 0.10305 | 1255.51 | 116136 | 11.6136 | 0.116136 | 0.000164009 | 37551.2 | 0.066088 | 1e-06 | 7.53662 | 0.0041487 | 15.1313
12.5664 | 0.00731313 | 0.38096 | 9.99 | 0.0974306 | 1255.51 | 116497 | 11.6497 | 0.116497 | 0.000155066 | 68958 | 0.0474204 | 1e-06 | 7.54481 | 0.00297684 | 21.088
12.5664 | 0.00732895 | 0.389152 | 9.99 | 0.104369 | 1255.51 | 116749 | 11.6749 | 0.116749 | 0.000166109 | 155182 | 0.0327172 | 1e-06 | 7.553 | 0.00205384 | 30.565
12.5664 | 0.00734045 | 0.397344 | 9.99 | 0.0983436 | 1255.51 | 116932 | 11.6932 | 0.116932 | 0.000156519 | 273454 | 0.0239244 | 1e-06 | 7.56119 | 0.00150186 | 41.7983
12.5664 | 0.0073409 | 0.405536 | 9.99 | 0.0983287 | 1255.51 | 116939 | 11.6939 | 0.116939 | 0.000156495 | 8670670 | 0.00424839 | 1e-06 | 7.56938 | 0.000266694 | 235.383
12.5664 | 0.00733846 | 0.413728 | 9.99 | 0.0984256 | 1255.51 | 116900 | 11.69 | 0.1169 | 0.000156649 | 12298000 | -0.003569 | 1e-06 | 7.57758 | -0.000224045 | -280.191
12.5664 | 0.00732542 | 0.42192 | 9.99 | 0.102592 | 1255.51 | 116693 | 11.6693 | 0.116693 | 0.00016328 | 333244 | -0.0221353 | 1e-06 | 7.58577 | -0.00138955 | -45.1768
12.5664 | 0.00731156 | 0.430112 | 9.99 | 0.0871681 | 1255.48 | 116474 | 11.6474 | 0.116474 | 0.000138732 | 199773 | -0.0263524 | 1e-06 | 7.59396 | -0.00165425 | -37.9472
12.5664 | 0.00729071 | 0.438304 | 9.99 | 0.111252 | 1255.48 | 116142 | 11.6142 | 0.116142 | 0.000177063 | 121098 | -0.038238 | 1e-06 | 7.60215 | -0.00240035 | -26.152
12.5664 | 0.00726719 | 0.446496 | 9.99 | 0.100792 | 1255.48 | 115767 | 11.5767 | 0.115767 | 0.000160415 | 79863.9 | -0.0448175 | 1e-06 | 7.61034 | -0.00281337 | -22.3127
12.5664 | 0.00723813 | 0.454688 | 9.99 | 0.101217 | 1255.48 | 115305 | 11.5305 | 0.115305 | 0.000161091 | 53587.1 | -0.0548285 | 1e-06 | 7.61854 | -0.0034418 | -18.2387
12.5664 | 0.0072073 | 0.46288 | 9.99 | 0.102472 | 1255.48 | 114813 | 11.4813 | 0.114813 | 0.00016309 | 46595.3 | -0.059162 | 1e-06 | 7.62673 | -0.00371384 | -16.9027
12.5664 | 0.00717484 | 0.471072 | 9.99 | 0.096104 | 1255.48 | 114296 | 11.4296 | 0.114296 | 0.000152954 | 39155.3 | -0.0625008 | 1e-06 | 7.63492 | -0.00392343 | -15.9998
12.5664 | 0.00714019 | 0.479264 | 9.99 | 0.101556 | 1255.48 | 113744 | 11.3744 | 0.113744 | 0.000161631 | 35792.2 | -0.0671998 | 1e-06 | 7.64311 | -0.0042184 | -14.881
12.5664 | 0.00710857 | 0.487456 | 9.99 | 0.102953 | 1255.48 | 113241 | 11.3241 | 0.113241 | 0.000163855 | 42085.3 | -0.0623972 | 1e-06 | 7.6513 | -0.00391692 | -16.0264
12.5664 | 0.00707091 | 0.495648 | 9.99 | 0.0957799 | 1255.48 | 112641 | 11.2641 | 0.112641 | 0.000152438 | 29695.7 | -0.0716474 | 1e-06 | 7.6595 | -0.00449759 | -13.9572
12.5664 | 0.0070371 | 0.50384 | 9.99 | 0.0945091 | 1255.48 | 112102 | 11.2102 | 0.112102 | 0.000150416 | 34183.8 | -0.0663341 | 1e-06 | 7.66769 | -0.00416406 | -15.0752
12.5664 | 0.00700039 | 0.512032 | 9.99 | 0.108315 | 1255.48 | 111517 | 11.1517 | 0.111517 | 0.000172389 | 34666.3 | -0.0705182 | 1e-06 | 7.67588 | -0.00442671 | -14.1807
12.5664 | 0.00696906 | 0.520224 | 9.99 | 0.0937452 | 1255.48 | 111018 | 11.1018 | 0.111018 | 0.0001492 | 37979.2 | -0.0626775 | 1e-06 | 7.68407 | -0.00393452 | -15.9547
12.5664 | 0.00693878 | 0.528416 | 9.99 | 0.107712 | 1255.48 | 110536 | 11.0536 | 0.110536 | 0.000171429 | 48396.7 | -0.059516 | 1e-06 | 7.69226 | -0.00373606 | -16.8022
12.5664 | 0.00691078 | 0.536608 | 9.99 | 0.101466 | 1255.48 | 110090 | 11.009 | 0.11009 | 0.000161489 | 53088.4 | -0.0551533 | 1e-06 | 7.70046 | -0.00346219 | -18.1313
12.5664 | 0.00688394 | 0.5448 | 9.99 | 0.0943675 | 1255.48 | 109662 | 10.9662 | 0.109662 | 0.000150191 | 54539.4 | -0.0524767 | 1e-06 | 7.70865 | -0.00329417 | -19.0561
12.5664 | 0.00686147 | 0.552992 | 10 | 0.0990144 | 1255.48 | 109304 | 10.9304 | 0.109304 | 0.000157586 | 77801.2 | -0.0450055 | 1e-06 | 7.71684 | -0.00282518 | -22.2195
12.5664 | 0.00684338 | 0.561184 | 10 | 0.0964692 | 1255.48 | 109016 | 10.9016 | 0.109016 | 0.000153536 | 115227 | -0.0365028 | 1e-06 | 7.72503 | -0.00229143 | -27.3951
12.5664 | 0.00682674 | 0.569376 | 10 | 0.101332 | 1255.48 | 108751 | 10.8751 | 0.108751 | 0.000161275 | 145133 | -0.033335 | 1e-06 | 7.73322 | -0.00209257 | -29.9985
12.5664 | 0.0068172 | 0.577568 | 10 | 0.100792 | 1255.48 | 108599 | 10.8599 | 0.108599 | 0.000160415 | 368260 | -0.0208711 | 1e-06 | 7.74142 | -0.00131016 | -47.9131
12.5664 | 0.00680649 | 0.58576 | 10 | 0.0988355 | 1255.48 | 108429 | 10.8429 | 0.108429 | 0.000157302 | 376850 | -0.0204307 | 1e-06 | 7.74961 | -0.00128251 | -48.9461
12.5664 | 0.00680347 | 0.593952 | 10 | 0.0886885 | 1255.48 | 108380 | 10.838 | 0.10838 | 0.000141152 | 2234540 | -0.00794785 | 1e-06 | 7.7578 | -0.000498919 | -125.82
12.5664 | 0.00680198 | 0.602144 | 10 | 0.11029 | 1255.48 | 108357 | 10.8357 | 0.108357 | 0.000175533 | 14158700 | -0.00352102 | 1e-06 | 7.76599 | -0.000221028 | -284.009
12.5664 | 0.00680653 | 0.610336 | 10 | 0.0994317 | 1255.48 | 108429 | 10.8429 | 0.108429 | 0.000158251 | 3647990 | 0.00658636 | 1e-06 | 7.77418 | 0.000413452 | 151.829
12.5664 | 0.00681779 | 0.622624 | 10 | 0.10188 | 1255.48 | 108608 | 10.8608 | 0.108608 | 0.000162147 | 728314 | 0.0149209 | 1e-06 | 7.78647 | 0.000936645 | 67.02
12.5664 | 0.00684524 | 0.639008 | 10 | 0.104261 | 1255.44 | 109049 | 10.9049 | 0.109049 | 0.000165937 | 197995 | 0.0289497 | 1e-06 | 7.80286 | 0.00181724 | 34.5426
12.5664 | 0.006885 | 0.655392 | 10 | 0.0993274 | 1255.44 | 109682 | 10.9682 | 0.109682 | 0.000158084 | 104156 | 0.0389585 | 1e-06 | 7.81924 | 0.00244551 | 25.6683
12.5664 | 0.00693258 | 0.671776 | 10 | 0.103352 | 1255.44 | 110441 | 11.0441 | 0.110441 | 0.00016449 | 71330.6 | 0.048021 | 1e-06 | 7.83562 | 0.00301438 | 20.8242
12.5664 | 0.00698763 | 0.68816 | 10 | 0.107354 | 1255.44 | 111317 | 11.1317 | 0.111317 | 0.000170859 | 56903.3 | 0.0547962 | 1e-06 | 7.85201 | 0.00343967 | 18.2494
12.5664 | 0.00704336 | 0.704544 | 10 | 0.0949265 | 1255.44 | 112205 | 11.2205 | 0.112205 | 0.00015108 | 51697.9 | 0.0540589 | 1e-06 | 7.86839 | 0.00339339 | 18.4983
12.5664 | 0.00710014 | 0.720928 | 10 | 0.0979784 | 1255.44 | 113110 | 11.311 | 0.11311 | 0.000155938 | 49726 | 0.0559994 | 1e-06 | 7.88478 | 0.0035152 | 17.8573
12.5664 | 0.00715681 | 0.737312 | 10 | 0.101012 | 1255.44 | 114013 | 11.4013 | 0.114013 | 0.000160765 | 53480.7 | 0.0548274 | 1e-06 | 7.90116 | 0.00344163 | 18.2391
12.5664 | 0.00720563 | 0.753696 | 10 | 0.091528 | 1255.44 | 114790 | 11.479 | 0.11479 | 0.000145671 | 68433.2 | 0.0461375 | 1e-06 | 7.91754 | 0.00289614 | 21.6744
12.5664 | 0.00725085 | 0.77008 | 10 | 0.0948296 | 1255.44 | 115511 | 11.5511 | 0.115511 | 0.000150926 | 81206.5 | 0.0431108 | 1e-06 | 7.93393 | 0.00270616 | 23.196
12.5664 | 0.00728707 | 0.786464 | 10 | 0.103892 | 1255.44 | 116088 | 11.6088 | 0.116088 | 0.00016535 | 151689 | 0.033016 | 1e-06 | 7.95031 | 0.00207248 | 30.2884
12.5664 | 0.00731494 | 0.802848 | 10 | 0.10441 | 1255.44 | 116532 | 11.6532 | 0.116532 | 0.000166174 | 242643 | 0.0261696 | 1e-06 | 7.9667 | 0.00164272 | 38.2122
12.5664 | 0.00733815 | 0.819232 | 10 | 0.0991709 | 1255.44 | 116902 | 11.6902 | 0.116902 | 0.000157835 | 367035 | 0.0207371 | 1e-06 | 7.98308 | 0.00130171 | 48.2227
12.5664 | 0.00735109 | 0.835616 | 10 | 0.102808 | 1255.42 | 117109 | 11.7109 | 0.117109 | 0.000163624 | 1353410 | 0.0109953 | 1e-06 | 7.99946 | 0.000690188 | 90.9478
12.5664 | 0.0073573 | 0.852 | 10 | 0.109266 | 1255.42 | 117208 | 11.7208 | 0.117208 | 0.000173902 | 5394470 | 0.00567777 | 1e-06 | 8.01585 | 0.0003564 | 176.125
12.5664 | 0.00735683 | 0.868384 | 10 | 0.098202 | 1255.42 | 117201 | 11.7201 | 0.117201 | 0.000156293 | 50282300 | -0.00176304 | 1e-06 | 8.03223 | -0.000110668 | -567.202
12.5664 | 0.00735181 | 0.884768 | 10 | 0.0902871 | 1255.42 | 117121 | 11.7121 | 0.117121 | 0.000143696 | 6412500 | -0.00473379 | 1e-06 | 8.04862 | -0.000297145 | -211.247
12.5664 | 0.00734479 | 0.901152 | 10 | 0.10122 | 1255.42 | 117009 | 11.7009 | 0.117009 | 0.000161097 | 3355100 | -0.00692933 | 1e-06 | 8.065 | -0.000434962 | -144.314
12.5664 | 0.00733281 | 0.917536 | 10 | 0.0965177 | 1255.42 | 116818 | 11.6818 | 0.116818 | 0.000153613 | 1107530 | -0.011777 | 1e-06 | 8.08138 | -0.000739257 | -84.9111
12.5664 | 0.00732209 | 0.93392 | 10 | 0.0904213 | 1255.42 | 116648 | 11.6648 | 0.116648 | 0.00014391 | 1241240 | -0.0107676 | 1e-06 | 8.09777 | -0.000675893 | -92.8713
12.5664 | 0.0073117 | 0.950304 | 10 | 0.0994727 | 1255.42 | 116482 | 11.6482 | 0.116482 | 0.000158316 | 1465500 | -0.0103937 | 1e-06 | 8.11415 | -0.000652422 | -96.2124
12.5664 | 0.00730217 | 0.966688 | 10 | 0.103706 | 1255.42 | 116330 | 11.633 | 0.11633 | 0.000165053 | 2009000 | -0.00906404 | 1e-06 | 8.13054 | -0.00056896 | -110.326
12.5664 | 0.00729736 | 0.983072 | 10 | 0.0995025 | 1255.42 | 116254 | 11.6254 | 0.116254 | 0.000158363 | 7880860 | -0.00448271 | 1e-06 | 8.14692 | -0.000281384 | -223.08
12.5664 | 0.00729479 | 0.999456 | 10 | 0.10068 | 1255.42 | 116213 | 11.6213 | 0.116213 | 0.000160237 | 26204400 | -0.00247283 | 1e-06 | 8.1633 | -0.000155223 | -404.394
12.5664 | 0.00729691 | 1.01584 | 10 | 0.109448 | 1255.42 | 116246 | 11.6246 | 0.116246 | 0.000174192 | 13667000 | 0.00357008 | 1e-06 | 8.17969 | 0.000224098 | 280.106
12.5664 | 0.00730185 | 1.03222 | 10 | 0.102834 | 1255.46 | 116321 | 11.6321 | 0.116321 | 0.000163665 | 5762920 | 0.00532914 | 1e-06 | 8.19607 | 0.000334526 | 187.648
12.5664 | 0.00731161 | 1.04861 | 10 | 0.0938235 | 1255.46 | 116477 | 11.6477 | 0.116477 | 0.000149325 | 1409470 | 0.0102929 | 1e-06 | 8.21246 | 0.000646116 | 97.1545
12.5664 | 0.00732431 | 1.06499 | 10 | 0.0992603 | 1255.46 | 116679 | 11.6679 | 0.116679 | 0.000157978 | 913766 | 0.0131486 | 1e-06 | 8.22884 | 0.000825379 | 76.0536
12.5664 | 0.00733988 | 1.08138 | 10 | 0.095001 | 1255.46 | 116927 | 11.6927 | 0.116927 | 0.000151199 | 560806 | 0.0164198 | 1e-06 | 8.24522 | 0.00103072 | 60.9021
12.5664 | 0.00735807 | 1.09776 | 10 | 0.0921391 | 1255.46 | 117217 | 11.7217 | 0.117217 | 0.000146644 | 479358 | 0.0174905 | 1e-06 | 8.26161 | 0.00109793 | 57.1739
12.5664 | 0.00737703 | 1.11414 | 10 | 0.0969052 | 1255.46 | 117519 | 11.7519 | 0.117519 | 0.000154229 | 482202 | 0.0178842 | 1e-06 | 8.27799 | 0.00112264 | 55.9153
12.5664 | 0.00739639 | 1.13053 | 10 | 0.100483 | 1255.46 | 117827 | 11.7827 | 0.117827 | 0.000159923 | 460918 | 0.018627 | 1e-06 | 8.29438 | 0.00116928 | 53.6854
12.5664 | 0.00741566 | 1.14691 | 10 | 0.108584 | 1255.46 | 118134 | 11.8134 | 0.118134 | 0.000172816 | 531108 | 0.0180385 | 1e-06 | 8.31076 | 0.00113233 | 55.4369
12.5664 | 0.0074338 | 1.1633 | 10 | 0.101638 | 1255.46 | 118423 | 11.8423 | 0.118423 | 0.000161762 | 555710 | 0.0170614 | 1e-06 | 8.32714 | 0.00107099 | 58.612
12.5664 | 0.00745256 | 1.17968 | 10 | 0.106773 | 1255.46 | 118722 | 11.8722 | 0.118722 | 0.000169934 | 478769 | 0.0188398 | 1e-06 | 8.34353 | 0.00118263 | 53.079
12.5664 | 0.00746771 | 1.19606 | 10 | 0.108405 | 1255.46 | 118964 | 11.8964 | 0.118964 | 0.000172532 | 841288 | 0.0143206 | 1e-06 | 8.35991 | 0.00089895 | 69.8293
12.5664 | 0.00748115 | 1.21245 | 10 | 0.0923776 | 1255.46 | 119178 | 11.9178 | 0.119178 | 0.000147024 | 863718 | 0.0130469 | 1e-06 | 8.3763 | 0.000818994 | 76.6465
12.5664 | 0.00749303 | 1.22883 | 10 | 0.0986305 | 1255.46 | 119367 | 11.9367 | 0.119367 | 0.000156975 | 1131690 | 0.0117775 | 1e-06 | 8.39268 | 0.000739307 | 84.9079
12.5664 | 0.00750279 | 1.24522 | 10 | 0.0985858 | 1255.48 | 119521 | 11.9521 | 0.119521 | 0.000156904 | 1734430 | 0.00951129 | 1e-06 | 8.40906 | 0.000597062 | 105.138
12.5664 | 0.00751108 | 1.2616 | 10 | 0.0912597 | 1255.48 | 119653 | 11.9653 | 0.119653 | 0.000145244 | 2308950 | 0.00793126 | 1e-06 | 8.42545 | 0.000497877 | 126.083
12.5664 | 0.00752064 | 1.28618 | 10 | 0.0996926 | 1255.48 | 119805 | 11.9805 | 0.119805 | 0.000158666 | 6322540 | 0.00500952 | 1e-06 | 8.45002 | 0.000314468 | 199.62
12.5664 | 0.00752937 | 1.31894 | 10 | 0.100956 | 1255.48 | 119944 | 11.9944 | 0.119944 | 0.000160676 | 12043800 | 0.00365253 | 1e-06 | 8.48279 | 0.000229284 | 273.783
12.5664 | 0.0075383 | 1.35171 | 10 | 0.113342 | 1255.48 | 120086 | 12.0086 | 0.120086 | 0.00018039 | 7929090 | 0.00476974 | 1e-06 | 8.51556 | 0.000299416 | 209.655
12.5664 | 0.00754658 | 1.38448 | 10 | 0.0978219 | 1255.48 | 120218 | 12.0218 | 0.120218 | 0.000155688 | 6808480 | 0.00478193 | 1e-06 | 8.54833 | 0.000300181 | 209.121
12.5664 | 0.0075594 | 1.41725 | 10 | 0.0938943 | 1255.48 | 120422 | 12.0422 | 0.120422 | 0.000149437 | 3255150 | 0.00677555 | 1e-06 | 8.5811 | 0.000425328 | 147.59
12.5664 | 0.00757509 | 1.45002 | 10 | 0.102241 | 1255.48 | 120672 | 12.0672 | 0.120672 | 0.000162722 | 2700150 | 0.00776299 | 1e-06 | 8.61386 | 0.000487314 | 128.816
12.5664 | 0.00759313 | 1.48278 | 10 | 0.0980008 | 1255.48 | 120960 | 12.096 | 0.12096 | 0.000155973 | 2087070 | 0.00864482 | 1e-06 | 8.64663 | 0.00054267 | 115.676
12.5664 | 0.00761406 | 1.51555 | 10 | 0.108766 | 1255.48 | 121293 | 12.1293 | 0.121293 | 0.000173107 | 1439560 | 0.0109659 | 1e-06 | 8.6794 | 0.000688371 | 91.1921
12.5664 | 0.00763487 | 1.54832 | 10 | 0.0915243 | 1255.48 | 121625 | 12.1625 | 0.121625 | 0.000145665 | 1391770 | 0.0102304 | 1e-06 | 8.71217 | 0.000642206 | 97.7474
12.5664 | 0.00765543 | 1.58109 | 10 | 0.0995622 | 1255.48 | 121952 | 12.1952 | 0.121952 | 0.000158458 | 1529630 | 0.010178 | 1e-06 | 8.74494 | 0.000638916 | 98.2509
12.5664 | 0.00767505 | 1.61386 | 10 | 0.095042 | 1255.48 | 122265 | 12.2265 | 0.122265 | 0.000151264 | 1959210 | 0.00878672 | 1e-06 | 8.7777 | 0.000551578 | 113.808
12.5664 | 0.00769196 | 1.64662 | 10 | 0.100971 | 1255.5 | 122532 | 12.2532 | 0.122532 | 0.0001607 | 2966820 | 0.00735974 | 1e-06 | 8.81047 | 0.000462008 | 135.874
12.5664 | 0.0077088 | 1.67939 | 10 | 0.107704 | 1255.5 | 122800 | 12.28 | 0.1228 | 0.000171417 | 2584440 | 0.00814411 | 1e-06 | 8.84324 | 0.000511246 | 122.788
12.5664 | 0.00772173 | 1.71216 | 10 | 0.0932608 | 1255.5 | 123006 | 12.3006 | 0.123006 | 0.000148429 | 4218220 | 0.00593192 | 1e-06 | 8.87601 | 0.000372376 | 168.58
12.5664 | 0.00773346 | 1.74493 | 10 | 0.101332 | 1255.5 | 123193 | 12.3193 | 0.123193 | 0.000161275 | 3830460 | 0.00648871 | 1e-06 | 8.90878 | 0.000407329 | 154.114
12.5664 | 0.00774524 | 1.7777 | 10 | 0.0951203 | 1255.5 | 123381 | 12.3381 | 0.123381 | 0.000151389 | 7210310 | 0.00458215 | 1e-06 | 8.94154 | 0.000287645 | 218.238
12.5664 | 0.00775764 | 1.81046 | 10 | 0.100289 | 1255.5 | 123578 | 12.3578 | 0.123578 | 0.000159615 | 4399090 | 0.00602358 | 1e-06 | 8.97431 | 0.00037813 | 166.014
12.5664 | 0.00777238 | 1.84323 | 10 | 0.109057 | 1255.48 | 123815 | 12.3815 | 0.123815 | 0.00017357 | 2722800 | 0.00798416 | 1e-06 | 9.00708 | 0.000501198 | 125.248
12.5664 | 0.00778855 | 1.876 | 10 | 0.0881184 | 1255.48 | 124073 | 12.4073 | 0.124073 | 0.000140245 | 2025370 | 0.00832131 | 1e-06 | 9.03985 | 0.000522362 | 120.173
12.5664 | 0.00780594 | 1.90877 | 10 | 0.102748 | 1255.48 | 124350 | 12.435 | 0.12435 | 0.000163529 | 2054300 | 0.00892206 | 1e-06 | 9.07262 | 0.000560074 | 112.082
12.5664 | 0.00782385 | 1.94154 | 10 | 0.0915466 | 1255.48 | 124635 | 12.4635 | 0.124635 | 0.000145701 | 1905560 | 0.0087442 | 1e-06 | 9.10538 | 0.000548909 | 114.361
12.5664 | 0.00784178 | 1.9743 | 10 | 0.101001 | 1255.48 | 124921 | 12.4921 | 0.124921 | 0.000160747 | 2484620 | 0.00804344 | 1e-06 | 9.13815 | 0.000504919 | 124.325
12.5664 | 0.00785782 | 2.00707 | 10 | 0.103717 | 1255.48 | 125176 | 12.5176 | 0.125176 | 0.000165071 | 3019020 | 0.00739439 | 1e-06 | 9.17092 | 0.000464176 | 135.238
12.5664 | 0.00787494 | 2.03984 | 10 | 0.0950383 | 1255.48 | 125449 | 12.5449 | 0.125449 | 0.000151258 | 2138210 | 0.00841073 | 1e-06 | 9.20369 | 0.000527976 | 118.896
12.5664 | 0.00788941 | 2.07261 | 10 | 0.103162 | 1255.48 | 125680 | 12.568 | 0.12568 | 0.000164187 | 3064400 | 0.00731976 | 1e-06 | 9.23646 | 0.000459491 | 136.617
12.5664 | 0.00790263 | 2.10538 | 10 | 0.0888823 | 1255.48 | 125890 | 12.589 | 0.12589 | 0.000141461 | 3676910 | 0.00620264 | 1e-06 | 9.26922 | 0.000389364 | 161.222
12.5664 | 0.00791613 | 2.13814 | 10 | 0.108841 | 1255.48 | 126105 | 12.6105 | 0.126105 | 0.000173226 | 5243710 | 0.00574761 | 1e-06 | 9.30199 | 0.0003608 | 173.985
12.5664 | 0.00792771 | 2.17091 | 10 | 0.10735 | 1255.48 | 126290 | 12.629 | 0.12629 | 0.000170853 | 5134000 | 0.00576878 | 1e-06 | 9.33476 | 0.00036213 | 173.347
12.5664 | 0.00793967 | 2.20368 | 10 | 0.095642 | 1255.48 | 126480 | 12.648 | 0.12648 | 0.000152219 | 5292500 | 0.00536295 | 1e-06 | 9.36753 | 0.000336654 | 186.464
12.5664 | 0.00795074 | 2.23645 | 10 | 0.102469 | 1255.46 | 126658 | 12.6658 | 0.126658 | 0.000163084 | 4526350 | 0.00600249 | 1e-06 | 9.4003 | 0.000376796 | 166.597
12.5664 | 0.00796295 | 2.26922 | 10 | 0.0925304 | 1255.46 | 126853 | 12.6853 | 0.126853 | 0.000147267 | 3978970 | 0.00608369 | 1e-06 | 9.43306 | 0.000381893 | 164.374
12.5664 | 0.00797532 | 2.30198 | 10 | 0.110868 | 1255.46 | 127050 | 12.705 | 0.12705 | 0.000176452 | 4736420 | 0.00610363 | 1e-06 | 9.46583 | 0.000383145 | 163.837
12.5664 | 0.00798919 | 2.33475 | 10 | 0.0998901 | 1255.46 | 127271 | 12.7271 | 0.127271 | 0.00015898 | 4189000 | 0.0061605 | 1e-06 | 9.4986 | 0.000386714 | 162.325
12.5664 | 0.00800288 | 2.36752 | 10 | 0.098597 | 1255.46 | 127489 | 12.7489 | 0.127489 | 0.000156922 | 3597790 | 0.00660425 | 1e-06 | 9.53137 | 0.00041457 | 151.418
12.5664 | 0.00801711 | 2.40029 | 10 | 0.101042 | 1255.46 | 127715 | 12.7715 | 0.127715 | 0.000160813 | 2619380 | 0.00783539 | 1e-06 | 9.56414 | 0.000491853 | 127.626
12.5664 | 0.00803117 | 2.43306 | 10 | 0.0919416 | 1255.46 | 127939 | 12.7939 | 0.127939 | 0.00014633 | 3343610 | 0.00661544 | 1e-06 | 9.5969 | 0.000415273 | 151.162
12.5664 | 0.00804507 | 2.46582 | 10 | 0.10649 | 1255.46 | 128161 | 12.8161 | 0.128161 | 0.000169483 | 3913970 | 0.00658043 | 1e-06 | 9.62967 | 0.000413075 | 151.966
12.5664 | 0.0080591 | 2.49859 | 10 | 0.101615 | 1255.46 | 128384 | 12.8384 | 0.128384 | 0.000161726 | 4404750 | 0.0060594 | 1e-06 | 9.66244 | 0.000380368 | 165.033
12.5664 | 0.00807188 | 2.53136 | 10 | 0.103438 | 1255.46 | 128588 | 12.8588 | 0.128588 | 0.000164626 | 4004560 | 0.00641168 | 1e-06 | 9.69521 | 0.000402482 | 155.965
12.5664 | 0.00808494 | 2.56413 | 10 | 0.100453 | 1255.46 | 128796 | 12.8796 | 0.128796 | 0.000159876 | 3565800 | 0.00669595 | 1e-06 | 9.72798 | 0.000420327 | 149.344
12.5664 | 0.00810172 | 2.61328 | 10 | 0.107768 | 1255.46 | 129063 | 12.9063 | 0.129063 | 0.000171518 | 5617850 | 0.00552547 | 1e-06 | 9.77713 | 0.000346852 | 180.98
12.5664 | 0.00812472 | 2.67882 | 10 | 0.102771 | 1255.48 | 129428 | 12.9428 | 0.129428 | 0.000163564 | 5557010 | 0.0054253 | 1e-06 | 9.84266 | 0.000340569 | 184.322
12.5664 | 0.00814867 | 2.74435 | 10 | 0.0904213 | 1255.48 | 129809 | 12.9809 | 0.129809 | 0.00014391 | 3842790 | 0.00611959 | 1e-06 | 9.9082 | 0.000384152 | 163.41
12.5664 | 0.00817506 | 2.80989 | 10 | 0.0946284 | 1255.48 | 130230 | 13.023 | 0.13023 | 0.000150606 | 3845090 | 0.00625846 | 1e-06 | 9.97374 | 0.00039287 | 159.784
12.5664 | 0.00820612 | 2.87542 | 10 | 0.0963463 | 1255.48 | 130724 | 13.0724 | 0.130724 | 0.00015334 | 2245130 | 0.00826431 | 1e-06 | 10.0393 | 0.000518786 | 121.002
12.5664 | 0.00823611 | 2.94096 | 10 | 0.102152 | 1255.48 | 131202 | 13.1202 | 0.131202 | 0.00016258 | 3300720 | 0.00701826 | 1e-06 | 10.1048 | 0.000440566 | 142.485
12.5664 | 0.00826646 | 3.0065 | 10 | 0.106672 | 1255.48 | 131686 | 13.1686 | 0.131686 | 0.000169774 | 3141000 | 0.00735193 | 1e-06 | 10.1703 | 0.000461512 | 136.019
12.5664 | 0.00829987 | 3.07203 | 10 | 0.100009 | 1255.49 | 132217 | 13.2217 | 0.132217 | 0.00015917 | 2037940 | 0.0088376 | 1e-06 | 10.2359 | 0.000554775 | 113.153
12.5664 | 0.00834043 | 3.13757 | 10 | 0.10144 | 1255.49 | 132864 | 13.2864 | 0.132864 | 0.000161447 | 1583060 | 0.0100987 | 1e-06 | 10.3014 | 0.000633941 | 99.0225
12.5664 | 0.00838235 | 3.2031 | 10 | 0.090425 | 1255.49 | 133531 | 13.3531 | 0.133531 | 0.000143916 | 1410770 | 0.0101001 | 1e-06 | 10.367 | 0.000634028 | 99.009
12.5664 | 0.00841626 | 3.26864 | 10 | 0.0961189 | 1255.45 | 134076 | 13.4076 | 0.134076 | 0.000152978 | 2847320 | 0.00732987 | 1e-06 | 10.4325 | 0.000460114 | 136.428
12.5664 | 0.00844306 | 3.33418 | 10 | 0.110343 | 1255.45 | 134503 | 13.4503 | 0.134503 | 0.000175616 | 5464840 | 0.00566882 | 1e-06 | 10.498 | 0.000355846 | 176.403
12.5664 | 0.00846524 | 3.39971 | 10 | 0.099905 | 1255.45 | 134856 | 13.4856 | 0.134856 | 0.000159004 | 4729260 | 0.00579839 | 1e-06 | 10.5636 | 0.000363979 | 172.462
12.5664 | 0.00848738 | 3.46525 | 10 | 0.103848 | 1255.48 | 135205 | 13.5205 | 0.135205 | 0.000165278 | 6775370 | 0.00493903 | 1e-06 | 10.6291 | 0.000310044 | 202.469
12.5664 | 0.00851232 | 3.53078 | 10 | 0.0951315 | 1255.48 | 135602 | 13.5602 | 0.135602 | 0.000151406 | 3681560 | 0.00641292 | 1e-06 | 10.6946 | 0.000402566 | 155.935
12.5664 | 0.00853664 | 3.59632 | 10 | 0.0936074 | 1255.48 | 135990 | 13.599 | 0.13599 | 0.000148981 | 4459540 | 0.00577989 | 1e-06 | 10.7602 | 0.000362828 | 173.014
12.5664 | 0.00855963 | 3.66186 | 10 | 0.0983138 | 1255.46 | 136358 | 13.6358 | 0.136358 | 0.000156471 | 5914620 | 0.00514344 | 1e-06 | 10.8257 | 0.000322871 | 194.422
12.5664 | 0.00858295 | 3.72739 | 10 | 0.101839 | 1255.46 | 136729 | 13.6729 | 0.136729 | 0.000162082 | 4621510 | 0.00592209 | 1e-06 | 10.8912 | 0.000371749 | 168.859
12.5664 | 0.00860563 | 3.79293 | 10 | 0.110563 | 1255.46 | 137091 | 13.7091 | 0.137091 | 0.000175966 | 5770530 | 0.00552212 | 1e-06 | 10.9568 | 0.000346642 | 181.09
12.5664 | 0.00862731 | 3.85846 | 10 | 0.100147 | 1255.49 | 137434 | 13.7434 | 0.137434 | 0.000159389 | 6079150 | 0.00512045 | 1e-06 | 11.0223 | 0.000321433 | 195.295
12.5664 | 0.00864918 | 3.924 | 10 | 0.094293 | 1255.49 | 137782 | 13.7782 | 0.137782 | 0.000150072 | 5192680 | 0.00537593 | 1e-06 | 11.0878 | 0.000337471 | 186.014
12.5664 | 0.00867204 | 3.98954 | 10 | 0.101634 | 1255.49 | 138146 | 13.8146 | 0.138146 | 0.000161756 | 5769990 | 0.00529471 | 1e-06 | 11.1534 | 0.000332372 | 188.868
12.5664 | 0.00869535 | 4.05507 | 10 | 0.0982206 | 1255.49 | 138517 | 13.8517 | 0.138517 | 0.000156323 | 4293750 | 0.00603383 | 1e-06 | 11.2189 | 0.00037877 | 165.732
12.5664 | 0.00871758 | 4.12061 | 10 | 0.110693 | 1255.49 | 138871 | 13.8871 | 0.138871 | 0.000176173 | 6248570 | 0.00530982 | 1e-06 | 11.2845 | 0.000333321 | 188.33
12.5664 | 0.00874041 | 4.18614 | 10 | 0.107809 | 1255.49 | 139235 | 13.9235 | 0.139235 | 0.000171583 | 5929680 | 0.00537924 | 1e-06 | 11.35 | 0.000337679 | 185.9
12.5664 | 0.00876385 | 4.25168 | 10 | 0.0969276 | 1255.49 | 139608 | 13.9608 | 0.139608 | 0.000154265 | 3801580 | 0.00637018 | 1e-06 | 11.4155 | 0.000399886 | 156.981
12.5664 | 0.00879284 | 4.31722 | 10 | 0.100933 | 1255.49 | 140070 | 14.007 | 0.14007 | 0.000160641 | 2884700 | 0.00746238 | 1e-06 | 11.4811 | 0.000468448 | 134.006
12.5664 | 0.0088303 | 4.38275 | 10 | 0.0919603 | 1255.49 | 140667 | 14.0667 | 0.140667 | 0.000146359 | 1438810 | 0.0100858 | 1e-06 | 11.5466 | 0.000633129 | 99.1498
12.5664 | 0.00887566 | 4.44829 | 10 | 0.0990591 | 1255.49 | 141390 | 14.139 | 0.14139 | 0.000157657 | 1114730 | 0.0118925 | 1e-06 | 11.6121 | 0.000746543 | 84.0868
12.5664 | 0.00892607 | 4.51382 | 10 | 0.103221 | 1255.49 | 142193 | 14.2193 | 0.142193 | 0.000164282 | 1107580 | 0.0121789 | 1e-06 | 11.6777 | 0.000764522 | 82.1094
12.5664 | 0.00897602 | 4.57936 | 10 | 0.0999422 | 1255.49 | 142989 | 14.2989 | 0.142989 | 0.000159063 | 1152600 | 0.0117475 | 1e-06 | 11.7432 | 0.000737442 | 85.1245
12.5664 | 0.00901568 | 4.6449 | 10 | 0.101228 | 1255.5 | 143619 | 14.3619 | 0.143619 | 0.000161109 | 2580800 | 0.00790102 | 1e-06 | 11.8087 | 0.000495985 | 126.566
12.5664 | 0.00904466 | 4.71043 | 10 | 0.091174 | 1255.5 | 144081 | 14.4081 | 0.144081 | 0.000145108 | 3490950 | 0.00644724 | 1e-06 | 11.8743 | 0.000404724 | 155.105
12.5664 | 0.00906891 | 4.77597 | 10 | 0.0994094 | 1255.5 | 144467 | 14.4467 | 0.144467 | 0.000158215 | 4561670 | 0.00588927 | 1e-06 | 11.9398 | 0.000369698 | 169.8
12.5664 | 0.00909491 | 4.8415 | 10 | 0.107391 | 1255.5 | 144882 | 14.4882 | 0.144882 | 0.000170919 | 3968300 | 0.00656285 | 1e-06 | 12.0054 | 0.000411982 | 152.373
12.5664 | 0.00912063 | 4.90704 | 10 | 0.0918634 | 1255.5 | 145291 | 14.5291 | 0.145291 | 0.000146205 | 3665470 | 0.00631563 | 1e-06 | 12.0709 | 0.000396462 | 158.337
12.5664 | 0.00914689 | 4.97258 | 10 | 0.108058 | 1255.5 | 145710 | 14.571 | 0.14571 | 0.00017198 | 4582340 | 0.00612626 | 1e-06 | 12.1364 | 0.000384575 | 163.232
12.5664 | 0.0091714 | 5.03811 | 10 | 0.0958581 | 1255.49 | 146100 | 14.61 | 0.1461 | 0.000152563 | 4678470 | 0.00571048 | 1e-06 | 12.202 | 0.000358473 | 175.117
12.5664 | 0.00919405 | 5.10365 | 10 | 0.0913603 | 1255.49 | 146461 | 14.6461 | 0.146461 | 0.000145404 | 4970000 | 0.00540892 | 1e-06 | 12.2675 | 0.000339543 | 184.88
12.5664 | 0.00921595 | 5.16918 | 10 | 0.0987759 | 1255.49 | 146810 | 14.681 | 0.14681 | 0.000157207 | 5431610 | 0.00537986 | 1e-06 | 12.333 | 0.000337719 | 185.878
12.5664 | 0.00925033 | 5.26749 | 10 | 0.110238 | 1255.49 | 147358 | 14.7358 | 0.147358 | 0.00017545 | 5387940 | 0.00570643 | 1e-06 | 12.4313 | 0.000358219 | 175.241
12.5664 | 0.0092999 | 5.39856 | 10 | 0.0948669 | 1255.49 | 148147 | 14.8147 | 0.148147 | 0.000150985 | 4217520 | 0.00598327 | 1e-06 | 12.5624 | 0.000375598 | 167.133
12.5664 | 0.00934643 | 5.52963 | 10 | 0.0941551 | 1255.49 | 148889 | 14.8889 | 0.148889 | 0.000149853 | 5235590 | 0.00534994 | 1e-06 | 12.6935 | 0.000335841 | 186.918
12.5664 | 0.00939024 | 5.6607 | 10 | 0.100125 | 1255.49 | 149587 | 14.9587 | 0.149587 | 0.000159354 | 5252120 | 0.00550825 | 1e-06 | 12.8246 | 0.000345778 | 181.546
12.5664 | 0.00943701 | 5.79178 | 10 | 0.104015 | 1255.49 | 150332 | 15.0332 | 0.150332 | 0.000165545 | 5248130 | 0.00561638 | 1e-06 | 12.9556 | 0.000352566 | 178.051
12.5664 | 0.00948299 | 5.92285 | 10 | 0.100777 | 1255.49 | 151064 | 15.1064 | 0.151064 | 0.000160392 | 5384550 | 0.00545778 | 1e-06 | 13.0867 | 0.00034261 | 183.225
12.5664 | 0.00952612 | 6.05392 | 10 | 0.101198 | 1255.45 | 151756 | 15.1756 | 0.151756 | 0.000161062 | 5998620 | 0.00518168 | 1e-06 | 13.2178 | 0.000325268 | 192.988
12.5664 | 0.00956568 | 6.18499 | 10 | 0.0869893 | 1255.45 | 152386 | 15.2386 | 0.152386 | 0.000138448 | 6635990 | 0.00456762 | 1e-06 | 13.3488 | 0.000286722 | 218.932
12.5664 | 0.00960157 | 6.31606 | 10 | 0.0982989 | 1255.45 | 152958 | 15.2958 | 0.152958 | 0.000156448 | 9150710 | 0.00413482 | 1e-06 | 13.4799 | 0.000259554 | 241.848
12.5664 | 0.00963548 | 6.44714 | 10 | 0.107745 | 1255.49 | 153493 | 15.3493 | 0.153493 | 0.000171482 | 10461000 | 0.00404877 | 1e-06 | 13.611 | 0.00025416 | 246.988
12.5664 | 0.00967121 | 6.57821 | 10 | 0.0964953 | 1255.49 | 154062 | 15.4062 | 0.154062 | 0.000153577 | 7567340 | 0.00450497 | 1e-06 | 13.7421 | 0.000282798 | 221.977
12.5664 | 0.00971139 | 6.70928 | 10 | 0.0956345 | 1255.49 | 154703 | 15.4703 | 0.154703 | 0.000152207 | 5244630 | 0.00538716 | 1e-06 | 13.8731 | 0.000338177 | 185.627
12.5664 | 0.00975129 | 6.84035 | 10 | 0.0983809 | 1255.49 | 155339 | 15.5339 | 0.155339 | 0.000156578 | 8967530 | 0.00417858 | 1e-06 | 14.0042 | 0.000262308 | 239.316
12.5664 | 0.00978451 | 6.97142 | 10 | 0.0976915 | 1255.49 | 155868 | 15.5868 | 0.155868 | 0.000155481 | 9374480 | 0.00407254 | 1e-06 | 14.1353 | 0.000255651 | 245.547
12.5664 | 0.00982209 | 7.1025 | 10 | 0.102491 | 1255.47 | 156468 | 15.6468 | 0.156468 | 0.00016312 | 7250570 | 0.00474315 | 1e-06 | 14.2663 | 0.000297745 | 210.83
12.5664 | 0.00985966 | 7.23357 | 10 | 0.101116 | 1255.49 | 157065 | 15.7065 | 0.157065 | 0.000160931 | 8453440 | 0.00436318 | 1e-06 | 14.3974 | 0.000273896 | 229.19
12.5664 | 0.00989357 | 7.36464 | 10 | 0.0875631 | 1255.49 | 157605 | 15.7605 | 0.157605 | 0.000139361 | 8172100 | 0.00412956 | 1e-06 | 14.5285 | 0.000259231 | 242.157
12.5664 | 0.00993056 | 7.49571 | 10 | 0.104664 | 1255.47 | 158196 | 15.8196 | 0.158196 | 0.000166577 | 7686270 | 0.00465532 | 1e-06 | 14.6596 | 0.000292232 | 214.808
12.5664 | 0.00996503 | 7.62678 | 10 | 0.108893 | 1255.49 | 158743 | 15.8743 | 0.158743 | 0.000173309 | 11759000 | 0.00383906 | 1e-06 | 14.7906 | 0.000240995 | 260.481
12.5664 | 0.00999929 | 7.75786 | 10 | 0.0991075 | 1255.49 | 159289 | 15.9289 | 0.159289 | 0.000157735 | 8680330 | 0.0042628 | 1e-06 | 14.9217 | 0.000267596 | 234.587
12.5664 | 0.0100318 | 7.88893 | 10 | 0.100919 | 1255.49 | 159807 | 15.9807 | 0.159807 | 0.000160617 | 11926200 | 0.00366981 | 1e-06 | 15.0528 | 0.000230371 | 272.494
12.5664 | 0.0100619 | 8.02 | 10 | 0.0914759 | 1255.49 | 160285 | 16.0285 | 0.160285 | 0.000145588 | 10942300 | 0.00364761 | 1e-06 | 15.1838 | 0.000228977 | 274.152
12.5664 | 0.0100951 | 8.15107 | 10 | 0.0992566 | 1255.47 | 160817 | 16.0817 | 0.160817 | 0.000157972 | 8279160 | 0.00436814 | 1e-06 | 15.3149 | 0.000274204 | 228.93
12.5664 | 0.0101292 | 8.28214 | 10 | 0.114904 | 1255.49 | 161358 | 16.1358 | 0.161358 | 0.000182875 | 13913300 | 0.00362545 | 1e-06 | 15.446 | 0.000227586 | 275.828
12.5664 | 0.0101574 | 8.41322 | 10 | 0.103892 | 1255.49 | 161808 | 16.1808 | 0.161808 | 0.00016535 | 12237500 | 0.00367583 | 1e-06 | 15.5771 | 0.000230749 | 272.047
12.5664 | 0.0101886 | 8.54429 | 10 | 0.0891208 | 1255.47 | 162307 | 16.2307 | 0.162307 | 0.00014184 | 10442500 | 0.0036855 | 1e-06 | 15.7081 | 0.000231353 | 271.333
12.5664 | 0.0102202 | 8.67536 | 10 | 0.0990293 | 1255.47 | 162810 | 16.281 | 0.16281 | 0.00015761 | 8748070 | 0.00424459 | 1e-06 | 15.8392 | 0.000266448 | 235.594
12.5664 | 0.0102584 | 8.80643 | 10 | 0.103233 | 1255.47 | 163419 | 16.3419 | 0.163419 | 0.0001643 | 7929280 | 0.004552 | 1e-06 | 15.9703 | 0.000285745 | 219.684
12.5664 | 0.0102964 | 8.9375 | 10 | 0.102428 | 1255.49 | 164022 | 16.4022 | 0.164022 | 0.000163019 | 7113580 | 0.00478713 | 1e-06 | 16.1014 | 0.00030051 | 208.894
12.5664 | 0.010344 | 9.06858 | 10 | 0.105055 | 1255.47 | 164782 | 16.4782 | 0.164782 | 0.0001672 | 4143320 | 0.00635249 | 1e-06 | 16.2324 | 0.000398769 | 157.419
12.5664 | 0.0103888 | 9.19965 | 10 | 0.0923776 | 1255.47 | 165497 | 16.5497 | 0.165497 | 0.000147024 | 6471440 | 0.00476643 | 1e-06 | 16.3635 | 0.000299206 | 209.801
12.5664 | 0.0104248 | 9.33072 | 10 | 0.0942595 | 1255.47 | 166070 | 16.607 | 0.16607 | 0.000150019 | 8103870 | 0.00430255 | 1e-06 | 16.4946 | 0.000270087 | 232.42
12.5664 | 0.0104623 | 9.46179 | 10 | 0.112523 | 1255.49 | 166665 | 16.6665 | 0.166665 | 0.000179085 | 9362040 | 0.00437366 | 1e-06 | 16.6256 | 0.000274555 | 228.642
12.5664 | 0.010494 | 9.59286 | 10 | 0.103415 | 1255.49 | 167169 | 16.7169 | 0.167169 | 0.00016459 | 13992400 | 0.0034297 | 1e-06 | 16.7567 | 0.000215298 | 291.57
12.5664 | 0.0105258 | 9.72394 | 10 | 0.0952693 | 1255.49 | 167676 | 16.7676 | 0.167676 | 0.000151626 | 7853730 | 0.00439388 | 1e-06 | 16.8878 | 0.000275824 | 227.589
12.5664 | 0.0105613 | 9.85501 | 10 | 0.0979374 | 1255.49 | 168241 | 16.8241 | 0.168241 | 0.000155872 | 8898380 | 0.00418532 | 1e-06 | 17.0189 | 0.000262732 | 238.93
12.5664 | 0.0105939 | 9.98608 | 10 | 0.098161 | 1255.49 | 168761 | 16.8761 | 0.168761 | 0.000156228 | 11507700 | 0.00368456 | 1e-06 | 17.1499 | 0.000231297 | 271.403
12.5664 | 0.0106256 | 10.1172 | 10 | 0.101571 | 1255.47 | 169269 | 16.9269 | 0.169269 | 0.000161655 | 9877150 | 0.00404556 | 1e-06 | 17.281 | 0.000253954 | 247.185
12.5664 | 0.0106602 | 10.2482 | 10 | 0.109087 | 1255.49 | 169817 | 16.9817 | 0.169817 | 0.000173617 | 9231670 | 0.00433667 | 1e-06 | 17.4121 | 0.000272233 | 230.592
12.5664 | 0.0106949 | 10.3793 | 10 | 0.092672 | 1255.49 | 170370 | 17.037 | 0.17037 | 0.000147492 | 9828970 | 0.00387374 | 1e-06 | 17.5431 | 0.000243172 | 258.148
12.5664 | 0.0107368 | 10.5759 | 10 | 0.10706 | 1255.49 | 171037 | 17.1037 | 0.171037 | 0.000170391 | 16591600 | 0.00320464 | 1e-06 | 17.7398 | 0.00020117 | 312.048
12.5664 | 0.0107895 | 10.838 | 10 | 0.0998491 | 1255.47 | 171879 | 17.1879 | 0.171879 | 0.000158915 | 15975500 | 0.00315395 | 1e-06 | 18.0019 | 0.000197984 | 317.063
12.5664 | 0.0108414 | 11.1002 | 10 | 0.0967934 | 1255.45 | 172709 | 17.2709 | 0.172709 | 0.000154052 | 15728300 | 0.00312962 | 1e-06 | 18.264 | 0.000196455 | 319.527
12.5664 | 0.010889 | 11.3623 | 10 | 0.106452 | 1255.47 | 173465 | 17.3465 | 0.173465 | 0.000169424 | 21757200 | 0.00279053 | 1e-06 | 18.5262 | 0.000175172 | 358.355
12.5664 | 0.0109368 | 11.6245 | 10 | 0.0986902 | 1255.47 | 174225 | 17.4225 | 0.174225 | 0.00015707 | 22004500 | 0.00267172 | 1e-06 | 18.7883 | 0.000167714 | 374.291
12.5664 | 0.0109795 | 11.8866 | 10 | 0.098679 | 1255.47 | 174906 | 17.4906 | 0.174906 | 0.000157052 | 20837500 | 0.00274536 | 1e-06 | 19.0505 | 0.000172336 | 364.251
12.5664 | 0.0110291 | 12.1488 | 10 | 0.0948669 | 1255.47 | 175697 | 17.5697 | 0.175697 | 0.000150985 | 15682500 | 0.00310284 | 1e-06 | 19.3126 | 0.000194776 | 322.286
12.5664 | 0.0110797 | 12.4109 | 10 | 0.112843 | 1255.47 | 176504 | 17.6504 | 0.176504 | 0.000179595 | 16734700 | 0.00327596 | 1e-06 | 19.5748 | 0.000205643 | 305.254
12.5664 | 0.0111383 | 12.6731 | 10 | 0.0934546 | 1255.47 | 177436 | 17.7436 | 0.177436 | 0.000148738 | 10716000 | 0.00372558 | 1e-06 | 19.8369 | 0.000233867 | 268.415
12.5664 | 0.0111948 | 12.9352 | 10 | 0.101433 | 1255.47 | 178337 | 17.8337 | 0.178337 | 0.000161435 | 21518700 | 0.002739 | 1e-06 | 20.099 | 0.000171936 | 365.097
12.5664 | 0.0112389 | 13.1973 | 10 | 0.107097 | 1255.47 | 179039 | 17.9039 | 0.179039 | 0.00017045 | 18276400 | 0.00305389 | 1e-06 | 20.3612 | 0.000191703 | 327.451
12.5664 | 0.0112882 | 13.4595 | 10 | 0.0901306 | 1255.47 | 179824 | 17.9824 | 0.179824 | 0.000143447 | 21362700 | 0.00259131 | 1e-06 | 20.6233 | 0.000162665 | 385.906
12.5664 | 0.0113302 | 13.7216 | 10 | 0.107444 | 1255.47 | 180493 | 18.0493 | 0.180493 | 0.000171002 | 25554900 | 0.0025868 | 1e-06 | 20.8855 | 0.000162382 | 386.578
12.5664 | 0.011375 | 13.9838 | 10 | 0.0965512 | 1255.46 | 181208 | 18.1208 | 0.181208 | 0.000153666 | 21208800 | 0.00269173 | 1e-06 | 21.1476 | 0.000168969 | 371.508
12.5664 | 0.0114169 | 14.2459 | 10 | 0.101165 | 1255.47 | 181874 | 18.1874 | 0.181874 | 0.000161008 | 22489300 | 0.00267569 | 1e-06 | 21.4098 | 0.000167962 | 373.735
12.5664 | 0.0114591 | 14.5081 | 10 | 0.0985635 | 1255.46 | 182547 | 18.2547 | 0.182547 | 0.000156869 | 31762300 | 0.00222235 | 1e-06 | 21.6719 | 0.000139504 | 449.974
12.5664 | 0.0114969 | 14.7702 | 10 | 0.100229 | 1255.46 | 183149 | 18.3149 | 0.183149 | 0.00015952 | 28394100 | 0.00237025 | 1e-06 | 21.9341 | 0.000148788 | 421.897
12.5664 | 0.0115319 | 15.0324 | 10 | 0.100937 | 1255.45 | 183711 | 18.3711 | 0.183711 | 0.000160647 | 35894400 | 0.00211554 | 1e-06 | 22.1962 | 0.000132798 | 472.692
12.5664 | 0.0115668 | 15.2945 | 10 | 0.0910809 | 1255.46 | 184263 | 18.4263 | 0.184263 | 0.00014496 | 40019000 | 0.00190323 | 1e-06 | 22.4583 | 0.000119472 | 525.424
12.5664 | 0.0116003 | 15.5566 | 10 | 0.108234 | 1255.48 | 184794 | 18.4794 | 0.184794 | 0.000172259 | 39222700 | 0.00209567 | 1e-06 | 22.7205 | 0.000131554 | 477.175
12.5664 | 0.0116328 | 15.8188 | 10 | 0.0939688 | 1255.47 | 185314 | 18.5314 | 0.185314 | 0.000149556 | 41506800 | 0.0018982 | 1e-06 | 22.9826 | 0.000119157 | 526.814
12.5664 | 0.011667 | 16.0809 | 10 | 0.101463 | 1255.46 | 185859 | 18.5859 | 0.185859 | 0.000161483 | 36084100 | 0.00211546 | 1e-06 | 23.2448 | 0.000132794 | 472.71
12.5664 | 0.0117027 | 16.3431 | 10 | 0.107078 | 1255.46 | 186429 | 18.6429 | 0.186429 | 0.00017042 | 36914600 | 0.00214863 | 1e-06 | 23.5069 | 0.000134876 | 465.413
12.5664 | 0.0117352 | 16.6052 | 10 | 0.0982281 | 1255.46 | 186946 | 18.6946 | 0.186946 | 0.000156335 | 35936900 | 0.00208573 | 1e-06 | 23.7691 | 0.000130928 | 479.449
12.5664 | 0.011769 | 16.8674 | 10 | 0.100069 | 1255.46 | 187484 | 18.7484 | 0.187484 | 0.000159265 | 42658400 | 0.00193222 | 1e-06 | 24.0312 | 0.000121292 | 517.538
12.5664 | 0.0118039 | 17.1295 | 10 | 0.100095 | 1255.46 | 188040 | 18.804 | 0.18804 | 0.000159306 | 41866800 | 0.00195066 | 1e-06 | 24.2934 | 0.000122449 | 512.647
12.5664 | 0.0118374 | 17.3916 | 10 | 0.108029 | 1255.48 | 188572 | 18.8572 | 0.188572 | 0.000171933 | 40719100 | 0.00205485 | 1e-06 | 24.5555 | 0.000128991 | 486.653
12.5664 | 0.0118684 | 17.6538 | 10 | 0.0980194 | 1255.46 | 189068 | 18.9068 | 0.189068 | 0.000156003 | 39399900 | 0.00198984 | 1e-06 | 24.8176 | 0.000124909 | 502.552
12.5664 | 0.0119017 | 17.9159 | 10 | 0.105491 | 1255.46 | 189598 | 18.9598 | 0.189598 | 0.000167894 | 41303900 | 0.00201615 | 1e-06 | 25.0798 | 0.00012656 | 495.996
12.5664 | 0.0119353 | 18.1781 | 10 | 0.100471 | 1255.48 | 190131 | 19.0131 | 0.190131 | 0.000159905 | 42242400 | 0.00194561 | 1e-06 | 25.3419 | 0.000122134 | 513.976
12.5664 | 0.0119699 | 18.4402 | 10 | 0.0940843 | 1255.48 | 190683 | 19.0683 | 0.190683 | 0.00014974 | 30965800 | 0.00219901 | 1e-06 | 25.6041 | 0.000138041 | 454.75
12.5664 | 0.0120044 | 18.7024 | 10 | 0.106773 | 1255.48 | 191232 | 19.1232 | 0.191232 | 0.000169934 | 43887800 | 0.00196774 | 1e-06 | 25.8662 | 0.000123523 | 508.196
12.5664 | 0.0120368 | 18.9645 | 10 | 0.0950234 | 1255.48 | 191748 | 19.1748 | 0.191748 | 0.000151234 | 34873600 | 0.00208246 | 1e-06 | 26.1284 | 0.000130725 | 480.201
12.5664 | 0.01207 | 19.2267 | 10 | 0.098869 | 1255.46 | 192279 | 19.2279 | 0.192279 | 0.000157355 | 42668200 | 0.00192038 | 1e-06 | 26.3905 | 0.000120548 | 520.73
12.5664 | 0.0121016 | 19.4888 | 10 | 0.102785 | 1255.46 | 192782 | 19.2782 | 0.192782 | 0.000163588 | 44053100 | 0.00192703 | 1e-06 | 26.6526 | 0.000120966 | 518.934
12.5664 | 0.0121333 | 19.7509 | 10 | 0.0997932 | 1255.46 | 193289 | 19.3289 | 0.193289 | 0.000158826 | 39506400 | 0.00200506 | 1e-06 | 26.9148 | 0.000125864 | 498.739
12.5664 | 0.0121694 | 20.0131 | 10 | 0.0941179 | 1255.46 | 193864 | 19.3864 | 0.193864 | 0.000149793 | 35876700 | 0.00204334 | 1e-06 | 27.1769 | 0.000128266 | 489.396
12.5664 | 0.0122055 | 20.2752 | 10 | 0.0988541 | 1255.44 | 194442 | 19.4442 | 0.194442 | 0.000157331 | 28376900 | 0.00235464 | 1e-06 | 27.4391 | 0.000147806 | 424.693
12.5664 | 0.0122427 | 20.5374 | 10 | 0.106728 | 1255.46 | 195030 | 19.503 | 0.19503 | 0.000169863 | 28322200 | 0.00244898 | 1e-06 | 27.7012 | 0.000153731 | 408.333
12.5664 | 0.0122836 | 20.7995 | 10 | 0.0888525 | 1255.46 | 195681 | 19.5681 | 0.195681 | 0.000141413 | 28176800 | 0.00224026 | 1e-06 | 27.9634 | 0.000140629 | 446.376
12.5664 | 0.0123368 | 21.1927 | 10 | 0.103624 | 1255.46 | 196530 | 19.653 | 0.19653 | 0.000164923 | 40149000 | 0.00202676 | 1e-06 | 28.3566 | 0.000127226 | 493.398
12.5664 | 0.0124001 | 21.717 | 10 | 0.101165 | 1255.5 | 197531 | 19.7531 | 0.197531 | 0.000161008 | 47643300 | 0.00183833 | 1e-06 | 28.8809 | 0.000115401 | 543.972
12.5664 | 0.0124594 | 22.2413 | 10 | 0.0997634 | 1255.5 | 198476 | 19.8476 | 0.198476 | 0.000158778 | 64428300 | 0.00156985 | 1e-06 | 29.4052 | 9.85474e-05 | 637.005
12.5664 | 0.0125136 | 22.7656 | 10 | 0.106389 | 1255.46 | 199346 | 19.9346 | 0.199346 | 0.000169323 | 55162000 | 0.00175202 | 1e-06 | 29.9294 | 0.00010998 | 570.771
12.5664 | 0.0125644 | 23.2899 | 10 | 0.0990889 | 1255.46 | 200156 | 20.0156 | 0.200156 | 0.000157705 | 80316500 | 0.00140126 | 1e-06 | 30.4537 | 8.79619e-05 | 713.641
12.5664 | 0.0126126 | 23.8142 | 10 | 0.0966518 | 1255.46 | 200923 | 20.0923 | 0.200923 | 0.000153826 | 59637200 | 0.00160604 | 1e-06 | 30.978 | 0.000100816 | 622.65
12.5664 | 0.012663 | 24.3385 | 10 | 0.0995249 | 1255.48 | 201723 | 20.1723 | 0.201723 | 0.000158399 | 68428900 | 0.00152144 | 1e-06 | 31.5023 | 9.55075e-05 | 657.27
12.5664 | 0.0127126 | 24.8628 | 10 | 0.10169 | 1255.48 | 202512 | 20.2512 | 0.202512 | 0.000161845 | 85688100 | 0.00137432 | 1e-06 | 32.0266 | 8.62721e-05 | 727.631
12.5664 | 0.0127591 | 25.387 | 10 | 0.095001 | 1255.46 | 203257 | 20.3257 | 0.203257 | 0.000151199 | 78298900 | 0.00138962 | 1e-06 | 32.5509 | 8.7231e-05 | 719.621
12.5664 | 0.0128131 | 25.9113 | 10 | 0.106139 | 1255.46 | 204118 | 20.4118 | 0.204118 | 0.000168926 | 72091900 | 0.00153075 | 1e-06 | 33.0752 | 9.60903e-05 | 653.274
12.5664 | 0.0128577 | 26.4356 | 10 | 0.0972071 | 1255.47 | 204827 | 20.4827 | 0.204827 | 0.00015471 | 92310400 | 0.00129459 | 1e-06 | 33.5995 | 8.12661e-05 | 772.443
12.5664 | 0.0129016 | 26.9599 | 10 | 0.0976766 | 1255.46 | 205527 | 20.5527 | 0.205527 | 0.000155457 | 83276600 | 0.00136629 | 1e-06 | 34.1238 | 8.57666e-05 | 731.908
12.5664 | 0.0129431 | 27.4842 | 10 | 0.100613 | 1255.46 | 206188 | 20.6188 | 0.206188 | 0.000160131 | 102043000 | 0.0012527 | 1e-06 | 34.648 | 7.86359e-05 | 798.277
12.5664 | 0.0129848 | 28.0085 | 10 | 0.093626 | 1255.49 | 206849 | 20.6849 | 0.206849 | 0.00014901 | 105235000 | 0.00118995 | 1e-06 | 35.1723 | 7.46985e-05 | 840.371
12.5664 | 0.0130249 | 28.5328 | 10 | 0.10087 | 1255.46 | 207491 | 20.7491 | 0.207491 | 0.00016054 | 104959000 | 0.00123675 | 1e-06 | 35.6966 | 7.76346e-05 | 808.573
12.5664 | 0.0130635 | 29.0571 | 10 | 0.109452 | 1255.47 | 208106 | 20.8106 | 0.208106 | 0.000174198 | 150741000 | 0.001075 | 1e-06 | 36.2209 | 6.74812e-05 | 930.236
12.5664 | 0.0131012 | 29.5813 | 10 | 0.100266 | 1255.49 | 208703 | 20.8703 | 0.208703 | 0.000159579 | 117002000 | 0.00116786 | 1e-06 | 36.7452 | 7.33119e-05 | 856.265
12.5664 | 0.0131367 | 30.1056 | 10 | 0.103344 | 1255.49 | 209269 | 20.9269 | 0.209269 | 0.000164478 | 163195000 | 0.00100392 | 1e-06 | 37.2695 | 6.30207e-05 | 996.092
12.5664 | 0.0131721 | 30.6299 | 10 | 0.0992417 | 1255.47 | 209835 | 20.9835 | 0.209835 | 0.000157948 | 134082000 | 0.00108536 | 1e-06 | 37.7938 | 6.81315e-05 | 921.357
12.5664 | 0.0132068 | 31.1542 | 10 | 0.0880885 | 1255.45 | 210392 | 21.0392 | 0.210392 | 0.000140197 | 127210000 | 0.00104981 | 1e-06 | 38.3181 | 6.5899e-05 | 952.555
12.5664 | 0.013239 | 31.6785 | 10 | 0.103158 | 1255.45 | 210905 | 21.0905 | 0.210905 | 0.000164181 | 226168000 | 0.000852013 | 1e-06 | 38.8423 | 5.34828e-05 | 1173.69
12.5664 | 0.0132712 | 32.2028 | 10 | 0.0957016 | 1255.49 | 211411 | 21.1411 | 0.211411 | 0.000152314 | 174849000 | 0.000933337 | 1e-06 | 39.3666 | 5.85897e-05 | 1071.42
12.5664 | 0.013303 | 32.7271 | 10 | 0.102118 | 1255.49 | 211917 | 21.1917 | 0.211917 | 0.000162527 | 158482000 | 0.00101268 | 1e-06 | 39.8909 | 6.35704e-05 | 987.479
12.5664 | 0.0133338 | 33.2514 | 10 | 0.109732 | 1255.47 | 212411 | 21.2411 | 0.212411 | 0.000174643 | 242953000 | 0.000847842 | 1e-06 | 40.4152 | 5.32219e-05 | 1179.47
12.5664 | 0.0133636 | 33.7756 | 10 | 0.096976 | 1255.45 | 212890 | 21.289 | 0.21289 | 0.000154342 | 170746000 | 0.00095075 | 1e-06 | 40.9395 | 5.9681e-05 | 1051.8
12.5664 | 0.0133952 | 34.2999 | 10 | 0.0980492 | 1255.49 | 213387 | 21.3387 | 0.213387 | 0.00015605 | 180192000 | 0.000930602 | 1e-06 | 41.4638 | 5.8418e-05 | 1074.57
12.5664 | 0.0134251 | 34.8242 | 10 | 0.0953662 | 1255.49 | 213862 | 21.3862 | 0.213862 | 0.00015178 | 179622000 | 0.000919237 | 1e-06 | 41.9881 | 5.77046e-05 | 1087.86
12.5664 | 0.0134554 | 35.3485 | 10 | 0.0912262 | 1255.45 | 214351 | 21.4351 | 0.214351 | 0.000145191 | 181742000 | 0.000893805 | 1e-06 | 42.5124 | 5.61065e-05 | 1118.81
12.5664 | 0.0134834 | 35.8728 | 10 | 0.106218 | 1255.45 | 214797 | 21.4797 | 0.214797 | 0.00016905 | 305089000 | 0.00074438 | 1e-06 | 43.0366 | 4.67267e-05 | 1343.4
12.5664 | 0.0135127 | 36.3971 | 10 | 0.106598 | 1255.51 | 215254 | 21.5254 | 0.215254 | 0.000169655 | 221831000 | 0.000874527 | 1e-06 | 43.5609 | 5.48989e-05 | 1143.48
12.5664 | 0.0135406 | 36.9214 | 10 | 0.0981871 | 1255.49 | 215702 | 21.5702 | 0.215702 | 0.00015627 | 200340000 | 0.000883189 | 1e-06 | 44.0852 | 5.54419e-05 | 1132.26
12.5664 | 0.01357 | 37.4457 | 10 | 0.102804 | 1255.49 | 216169 | 21.6169 | 0.216169 | 0.000163618 | 217228000 | 0.000867875 | 1e-06 | 44.6095 | 5.44805e-05 | 1152.24
12.5664 | 0.0135966 | 37.97 | 10 | 0.0909094 | 1255.45 | 216600 | 21.66 | 0.2166 | 0.000144687 | 237622000 | 0.000780317 | 1e-06 | 45.1338 | 4.89826e-05 | 1281.53
12.5664 | 0.0136228 | 38.4942 | 10 | 0.0958916 | 1255.45 | 217018 | 21.7018 | 0.217018 | 0.000152616 | 218146000 | 0.000836425 | 1e-06 | 45.6581 | 5.25046e-05 | 1195.56
12.5664 | 0.0136485 | 39.0185 | 10 | 0.102197 | 1255.49 | 217421 | 21.7421 | 0.217421 | 0.000162651 | 352559000 | 0.000679223 | 1e-06 | 46.1824 | 4.2638e-05 | 1472.27
12.5664 | 0.0136752 | 39.5428 | 10 | 0.0965438 | 1255.5 | 217845 | 21.7845 | 0.217845 | 0.000153654 | 273467000 | 0.000749582 | 1e-06 | 46.7067 | 4.70549e-05 | 1334.08
12.5664 | 0.0136993 | 40.0671 | 10 | 0.109929 | 1255.5 | 218229 | 21.8229 | 0.218229 | 0.000174957 | 271725000 | 0.000802419 | 1e-06 | 47.231 | 5.03717e-05 | 1246.23
12.5664 | 0.0137242 | 40.5914 | 10 | 0.0980306 | 1255.47 | 218630 | 21.863 | 0.21863 | 0.000156021 | 284635000 | 0.000740366 | 1e-06 | 47.7552 | 4.64755e-05 | 1350.68
12.5664 | 0.0137486 | 41.1157 | 10 | 0.101459 | 1255.5 | 219015 | 21.9015 | 0.219015 | 0.000161477 | 318400000 | 0.000712145 | 1e-06 | 48.2795 | 4.47048e-05 | 1404.21
12.5664 | 0.0137727 | 41.64 | 10 | 0.10428 | 1255.49 | 219399 | 21.9399 | 0.219399 | 0.000165966 | 357476000 | 0.000681376 | 1e-06 | 48.8038 | 4.27731e-05 | 1467.62
12.5664 | 0.0138113 | 42.4264 | 10 | 0.101574 | 1255.48 | 220017 | 22.0017 | 0.220017 | 0.000161661 | 308030000 | 0.000724446 | 1e-06 | 49.5902 | 4.54763e-05 | 1380.36
12.5664 | 0.0138586 | 43.475 | 10 | 0.106396 | 1255.5 | 220766 | 22.0766 | 0.220766 | 0.000169335 | 324713000 | 0.000722144 | 1e-06 | 50.6388 | 4.53326e-05 | 1384.77
12.5664 | 0.0139054 | 44.5236 | 10 | 0.0940433 | 1255.46 | 221518 | 22.1518 | 0.221518 | 0.000149675 | 282860000 | 0.000727425 | 1e-06 | 51.6874 | 4.56627e-05 | 1374.71
12.5664 | 0.0139565 | 45.5721 | 10 | 0.0951315 | 1255.46 | 222332 | 22.2332 | 0.222332 | 0.000151406 | 288832000 | 0.000724018 | 1e-06 | 52.736 | 4.54488e-05 | 1381.18
12.5664 | 0.014005 | 46.6207 | 10 | 0.106318 | 1255.5 | 223098 | 22.3098 | 0.223098 | 0.000169211 | 314103000 | 0.000733968 | 1e-06 | 53.7846 | 4.60749e-05 | 1362.46
12.5664 | 0.0140515 | 47.6693 | 10 | 0.102077 | 1255.46 | 223846 | 22.3846 | 0.223846 | 0.000162461 | 352183000 | 0.00067919 | 1e-06 | 54.8331 | 4.26348e-05 | 1472.34
12.5664 | 0.0140958 | 48.7179 | 10 | 0.0935887 | 1255.48 | 224548 | 22.4548 | 0.224548 | 0.000148951 | 349446000 | 0.000652878 | 1e-06 | 55.8817 | 4.09838e-05 | 1531.68
12.5664 | 0.0141397 | 49.7664 | 10 | 0.0958134 | 1255.46 | 225251 | 22.5251 | 0.225251 | 0.000152492 | 391569000 | 0.00062405 | 1e-06 | 56.9303 | 3.91735e-05 | 1602.44
12.5664 | 0.0141822 | 50.815 | 10 | 0.097535 | 1255.46 | 225928 | 22.5928 | 0.225928 | 0.000155232 | 408175000 | 0.00061669 | 1e-06 | 57.9789 | 3.87115e-05 | 1621.56
12.5664 | 0.0142235 | 51.8636 | 10 | 0.102674 | 1255.5 | 226579 | 22.6579 | 0.226579 | 0.00016341 | 407502000 | 0.000633249 | 1e-06 | 59.0274 | 3.97522e-05 | 1579.16
12.5664 | 0.0142643 | 52.9122 | 10 | 0.103892 | 1255.46 | 227237 | 22.7237 | 0.227237 | 0.00016535 | 490796000 | 0.000580431 | 1e-06 | 60.076 | 3.64355e-05 | 1722.86
12.5664 | 0.0143033 | 53.9607 | 10 | 0.102759 | 1255.46 | 227858 | 22.7858 | 0.227858 | 0.000163547 | 545168000 | 0.000547716 | 1e-06 | 61.1246 | 3.43818e-05 | 1825.76
12.5664 | 0.0143434 | 55.0093 | 10 | 0.0954109 | 1255.48 | 228492 | 22.8492 | 0.228492 | 0.000151851 | 405053000 | 0.000612284 | 1e-06 | 62.1732 | 3.84357e-05 | 1633.23
12.5664 | 0.0143811 | 56.0579 | 10 | 0.0915206 | 1255.46 | 229095 | 22.9095 | 0.229095 | 0.00014566 | 522344000 | 0.000528069 | 1e-06 | 63.2217 | 3.31486e-05 | 1893.69
12.5664 | 0.0144168 | 57.1065 | 10 | 0.106694 | 1255.48 | 229661 | 22.9661 | 0.229661 | 0.00016981 | 646646000 | 0.000512446 | 1e-06 | 64.2703 | 3.21684e-05 | 1951.43
12.5664 | 0.0144509 | 58.155 | 10 | 0.100568 | 1255.49 | 230204 | 23.0204 | 0.230204 | 0.000160059 | 531986000 | 0.000548517 | 1e-06 | 65.3189 | 3.44329e-05 | 1823.1
12.5664 | 0.0144859 | 59.2036 | 10 | 0.0903393 | 1255.46 | 230765 | 23.0765 | 0.230765 | 0.000143779 | 613518000 | 0.0004841 | 1e-06 | 66.3675 | 3.03885e-05 | 2065.69
12.5664 | 0.014521 | 60.2522 | 10 | 0.0986231 | 1255.49 | 231320 | 23.132 | 0.23132 | 0.000156964 | 624366000 | 0.000501395 | 1e-06 | 67.416 | 3.14748e-05 | 1994.44
12.5664 | 0.0145547 | 61.3008 | 10 | 0.102297 | 1255.45 | 231865 | 23.1865 | 0.231865 | 0.000162811 | 628503000 | 0.000508966 | 1e-06 | 68.4646 | 3.19489e-05 | 1964.77
12.5664 | 0.0145877 | 62.3493 | 10 | 0.10062 | 1255.51 | 232380 | 23.238 | 0.23238 | 0.000160142 | 622431000 | 0.000507233 | 1e-06 | 69.5132 | 3.18418e-05 | 1971.48
12.5664 | 0.0146201 | 63.3979 | 10 | 0.0999236 | 1255.49 | 232899 | 23.2899 | 0.232899 | 0.000159033 | 756492000 | 0.000458503 | 1e-06 | 70.5618 | 2.87822e-05 | 2181.01
12.5664 | 0.0146514 | 64.4465 | 10 | 0.100073 | 1255.45 | 233405 | 23.3405 | 0.233405 | 0.000159271 | 858453000 | 0.000430734 | 1e-06 | 71.6103 | 2.70383e-05 | 2321.62
12.5664 | 0.0146827 | 65.4951 | 10 | 0.0948594 | 1255.49 | 233896 | 23.3896 | 0.233896 | 0.000150973 | 623364000 | 0.00049213 | 1e-06 | 72.6589 | 3.08932e-05 | 2031.98
12.5664 | 0.0147145 | 66.5436 | 10 | 0.100561 | 1255.47 | 234407 | 23.4407 | 0.234407 | 0.000160048 | 820956000 | 0.000441534 | 1e-06 | 73.7075 | 2.77166e-05 | 2264.83
12.5664 | 0.0147468 | 67.5922 | 10 | 0.103836 | 1255.47 | 234921 | 23.4921 | 0.234921 | 0.000165261 | 868735000 | 0.000436155 | 1e-06 | 74.7561 | 2.7379e-05 | 2292.76
12.5664 | 0.014778 | 68.6408 | 10 | 0.0992007 | 1255.49 | 235414 | 23.5414 | 0.235414 | 0.000157883 | 611601000 | 0.000508081 | 1e-06 | 75.8046 | 3.18946e-05 | 1968.19
12.5664 | 0.0148089 | 69.6894 | 10 | 0.0885804 | 1255.45 | 235913 | 23.5913 | 0.235913 | 0.00014098 | 658264000 | 0.000462785 | 1e-06 | 76.8532 | 2.90502e-05 | 2160.83
12.5664 | 0.0148388 | 70.738 | 10 | 0.103322 | 1255.51 | 236379 | 23.6379 | 0.236379 | 0.000164442 | 1094730000 | 0.000387573 | 1e-06 | 77.9018 | 2.43301e-05 | 2580.16
12.5664 | 0.0148684 | 71.7865 | 10 | 0.105047 | 1255.49 | 236853 | 23.6853 | 0.236853 | 0.000167188 | 699196000 | 0.000488994 | 1e-06 | 78.9504 | 3.06964e-05 | 2045.02
12.5664 | 0.0148992 | 72.8351 | 10 | 0.094129 | 1255.47 | 237349 | 23.7349 | 0.237349 | 0.000149811 | 731702000 | 0.000452485 | 1e-06 | 79.999 | 2.84041e-05 | 2210.02
12.5664 | 0.0149287 | 73.8837 | 10 | 0.0931527 | 1255.47 | 237819 | 23.7819 | 0.237819 | 0.000148257 | 928129000 | 0.000399672 | 1e-06 | 81.0475 | 2.50888e-05 | 2502.05
12.5664 | 0.014959 | 74.9323 | 10 | 0.100091 | 1255.47 | 238301 | 23.8301 | 0.238301 | 0.0001593 | 916625000 | 0.000416881 | 1e-06 | 82.0961 | 2.61691e-05 | 2398.76
12.5664 | 0.0149904 | 75.9808 | 10 | 0.10096 | 1255.45 | 238804 | 23.8804 | 0.238804 | 0.000160682 | 651920000 | 0.000496463 | 1e-06 | 83.1447 | 3.11643e-05 | 2014.25
12.5664 | 0.0150221 | 77.0294 | 10 | 0.101455 | 1255.49 | 239301 | 23.9301 | 0.239301 | 0.000161471 | 757322000 | 0.00046175 | 1e-06 | 84.1933 | 2.89862e-05 | 2165.67
12.5664 | 0.015053 | 78.078 | 10 | 0.095791 | 1255.48 | 239797 | 23.9797 | 0.239797 | 0.000152456 | 701898000 | 0.000466053 | 1e-06 | 85.2418 | 2.9256e-05 | 2145.68
12.5664 | 0.0150855 | 79.1266 | 10 | 0.0952172 | 1255.5 | 240311 | 24.0311 | 0.240311 | 0.000151543 | 629174000 | 0.000490775 | 1e-06 | 86.2904 | 3.08083e-05 | 2037.59
12.5664 | 0.0151184 | 80.1751 | 10 | 0.0992976 | 1255.5 | 240835 | 24.0835 | 0.240835 | 0.000158037 | 541141000 | 0.000540411 | 1e-06 | 87.339 | 3.39242e-05 | 1850.44
12.5664 | 0.0151579 | 81.2237 | 10 | 0.110227 | 1255.5 | 241464 | 24.1464 | 0.241464 | 0.000175432 | 518139000 | 0.000581877 | 1e-06 | 88.3876 | 3.65272e-05 | 1718.58
12.5664 | 0.0152045 | 82.2723 | 10 | 0.0959214 | 1255.48 | 242212 | 24.2212 | 0.242212 | 0.000152664 | 197364000 | 0.000879497 | 1e-06 | 89.4361 | 5.52094e-05 | 1137.01
12.5664 | 0.0152729 | 83.3209 | 10 | 0.0898101 | 1255.5 | 243296 | 24.3296 | 0.243296 | 0.000142937 | 131460000 | 0.00104274 | 1e-06 | 90.4847 | 6.54578e-05 | 959.012
12.5664 | 0.0153568 | 84.8937 | 10 | 0.100039 | 1255.45 | 244641 | 24.4641 | 0.244641 | 0.000159217 | 299389000 | 0.000729251 | 1e-06 | 92.0576 | 4.5777e-05 | 1371.27
12.5664 | 0.0154534 | 86.9909 | 10 | 0.103121 | 1255.5 | 246172 | 24.6172 | 0.246172 | 0.000164122 | 290405000 | 0.000751763 | 1e-06 | 94.1547 | 4.71918e-05 | 1330.21
12.5664 | 0.0155454 | 89.088 | 10 | 0.0940359 | 1255.45 | 247646 | 24.7646 | 0.247646 | 0.000149663 | 450940000 | 0.000576099 | 1e-06 | 96.2519 | 3.61633e-05 | 1735.81
12.5664 | 0.0156209 | 91.1852 | 10 | 0.109392 | 1255.47 | 248845 | 24.8845 | 0.248845 | 0.000174103 | 519425000 | 0.000578952 | 1e-06 | 98.349 | 3.63429e-05 | 1727.26
12.5664 | 0.0157193 | 93.2823 | 10 | 0.0913827 | 1255.46 | 250416 | 25.0416 | 0.250416 | 0.00014544 | 178547000 | 0.000902538 | 1e-06 | 100.446 | 5.66549e-05 | 1107.99
12.5664 | 0.0158334 | 95.3795 | 10 | 0.099197 | 1255.5 | 252226 | 25.2226 | 0.252226 | 0.000157877 | 297148000 | 0.000728908 | 1e-06 | 102.543 | 4.57571e-05 | 1371.92
12.5664 | 0.0159215 | 97.4766 | 10 | 0.10254 | 1255.46 | 253636 | 25.3636 | 0.253636 | 0.000163197 | 499750000 | 0.000571452 | 1e-06 | 104.64 | 3.58717e-05 | 1749.93
12.5664 | 0.0159989 | 99.5738 | 10 | 0.0950457 | 1255.5 | 254862 | 25.4862 | 0.254862 | 0.00015127 | 443266000 | 0.000584176 | 1e-06 | 106.738 | 3.66716e-05 | 1711.81
12.5664 | 0.0160765 | 101.671 | 10 | 0.103702 | 1255.5 | 256099 | 25.6099 | 0.256099 | 0.000165047 | 484780000 | 0.000583488 | 1e-06 | 108.835 | 3.66283e-05 | 1713.83
12.5664 | 0.0161651 | 103.768 | 10 | 0.0980865 | 1255.5 | 257509 | 25.7509 | 0.257509 | 0.00015611 | 300689000 | 0.000720537 | 1e-06 | 110.932 | 4.52317e-05 | 1387.85
12.5664 | 0.0162553 | 105.865 | 10 | 0.101682 | 1255.5 | 258947 | 25.8947 | 0.258947 | 0.000161833 | 423104000 | 0.000618457 | 1e-06 | 113.029 | 3.88235e-05 | 1616.93
12.5664 | 0.0163324 | 107.962 | 10 | 0.10343 | 1255.48 | 260178 | 26.0178 | 0.260178 | 0.000164614 | 589576000 | 0.000528401 | 1e-06 | 115.126 | 3.31699e-05 | 1892.5
12.5664 | 0.0164034 | 110.06 | 10 | 0.0929217 | 1255.48 | 261310 | 26.131 | 0.26131 | 0.000147889 | 574604000 | 0.000507323 | 1e-06 | 117.223 | 3.18466e-05 | 1971.13
12.5664 | 0.016482 | 112.157 | 10 | 0.102681 | 1255.48 | 262561 | 26.2561 | 0.262561 | 0.000163422 | 434471000 | 0.000613303 | 1e-06 | 119.321 | 3.84994e-05 | 1630.51
12.5664 | 0.0165475 | 114.254 | 10 | 0.0953178 | 1255.5 | 263600 | 26.36 | 0.2636 | 0.000151703 | 781003000 | 0.000440728 | 1e-06 | 121.418 | 2.76666e-05 | 2268.97
12.5664 | 0.0166039 | 116.351 | 10 | 0.105953 | 1255.5 | 264500 | 26.45 | 0.2645 | 0.000168629 | 1361600000 | 0.000351919 | 1e-06 | 123.515 | 2.20916e-05 | 2841.57
12.5664 | 0.016658 | 118.448 | 10 | 0.098556 | 1255.48 | 265363 | 26.5363 | 0.265363 | 0.000156857 | 850617000 | 0.000429422 | 1e-06 | 125.612 | 2.69566e-05 | 2328.71

## 5aii_R
5aii, White2, 1Pa, Recovery
Torque | Displacement | Step time | Temperature | Axial force | Gap | Recoverable compliance | Strain |  | Normal stress | Normal stress coefficient | Recoverable strain | Shear rate | Stress | Time | Velocity | Viscosity
µN.m | rad | s | °C | N | µm | 1/MPa | % |  | MPa | Pa.s² | % | 1/s | MPa | s | rad/s | Pa.s
0 | 0.0167013 | 0 | 10 | 0.100825 | 1255.46 | 0 | 26.6059 | 0.266059 | 0.000160469 | 2682730 | 0 | 0.00773404 | 0 | 127.315 | 0.000485489 | 0
0 | 0.016701 | 0.000544 | 10 | 0.102096 | 1255.46 | 5.57303 | 26.6053 | 0.266053 | 0.000162491 | 2977740 | 0.000557303 | 0.00738706 | 0 | 127.315 | 0.000463708 | 0
0 | 0.016699 | 0.001568 | 10 | 0.103031 | 1255.46 | 36.2396 | 26.6022 | 0.266022 | 0.00016398 | 7390510 | 0.00362396 | 0.0047104 | 0 | 127.316 | 0.000295686 | 0
0 | 0.0166966 | 0.002592 | 10 | 0.103643 | 1255.46 | 74.4462 | 26.5984 | 0.265984 | 0.000164952 | 730754000 | 0.00744462 | -0.000475109 | 0 | 127.318 | -2.98241e-05 | 0
0 | 0.0166946 | 0.003616 | 10 | 0.104328 | 1255.46 | 106.692 | 26.5952 | 0.265952 | 0.000166044 | 4277150 | 0.0106692 | -0.00623065 | 0 | 127.319 | -0.000391117 | 0
0 | 0.0166934 | 0.00464 | 10 | 0.103862 | 1255.46 | 125.974 | 26.5933 | 0.265933 | 0.000165302 | 1460830 | 0.0125974 | -0.0106375 | 0 | 127.32 | -0.000667748 | 0
0 | 0.0166926 | 0.005664 | 10 | 0.101273 | 1255.46 | 138.551 | 26.592 | 0.26592 | 0.00016118 | 926647 | 0.0138551 | -0.0131886 | 0 | 127.321 | -0.000827889 | 0
0 | 0.0166922 | 0.006688 | 10 | 0.0969574 | 1255.46 | 145.912 | 26.5913 | 0.265913 | 0.000154312 | 800875 | 0.0145912 | -0.0138809 | 0 | 127.322 | -0.000871348 | 0
0 | 0.0166908 | 0.007712 | 10 | 0.0934844 | 1255.46 | 167.966 | 26.5891 | 0.265891 | 0.000148785 | 732994 | 0.0167966 | -0.0142472 | 0 | 127.323 | -0.00089434 | 0
0 | 0.0166875 | 0.008736 | 10 | 0.0910436 | 1255.46 | 219.673 | 26.5839 | 0.265839 | 0.0001449 | 514309 | 0.0219673 | -0.0167851 | 0 | 127.324 | -0.00105365 | 0
0 | 0.0166828 | 0.00976 | 10 | 0.089091 | 1255.46 | 294.179 | 26.5764 | 0.265764 | 0.000141793 | 280357 | 0.0294179 | -0.0224891 | 0 | 127.325 | -0.00141171 | 0
0 | 0.0166764 | 0.010784 | 10 | 0.0876339 | 1255.46 | 396.222 | 26.5662 | 0.265662 | 0.000139474 | 140330 | 0.0396222 | -0.0315262 | 0 | 127.326 | -0.00197899 | 0
0 | 0.0166691 | 0.011808 | 10 | 0.0875594 | 1255.46 | 513.136 | 26.5545 | 0.265545 | 0.000139355 | 73975.9 | 0.0513136 | -0.0434026 | 0 | 127.327 | -0.00272452 | 0
0 | 0.0166623 | 0.012832 | 10 | 0.09003 | 1255.46 | 621.885 | 26.5437 | 0.265437 | 0.000143287 | 46580.1 | 0.0621885 | -0.055463 | 0 | 127.328 | -0.00348158 | 0
0 | 0.0166563 | 0.013856 | 10 | 0.0939353 | 1255.46 | 716.984 | 26.5342 | 0.265342 | 0.000149503 | 34986.1 | 0.0716984 | -0.0653697 | 0 | 127.329 | -0.00410346 | 0
0 | 0.0166514 | 0.01488 | 10 | 0.0977735 | 1255.46 | 794.619 | 26.5264 | 0.265264 | 0.000155611 | 30190.8 | 0.0794619 | -0.0717932 | 0 | 127.33 | -0.00450668 | 0
0 | 0.0166475 | 0.015904 | 10 | 0.100453 | 1255.46 | 857.323 | 26.5201 | 0.265201 | 0.000159876 | 28968.1 | 0.0857323 | -0.0742901 | 0 | 127.331 | -0.00466342 | 0
0 | 0.0166435 | 0.016928 | 10 | 0.101701 | 1255.46 | 921.577 | 26.5137 | 0.265137 | 0.000161862 | 29368.7 | 0.0921577 | -0.0742388 | 0 | 127.332 | -0.00466019 | 0
0 | 0.0166383 | 0.017952 | 10 | 0.102819 | 1255.46 | 1004.28 | 26.5054 | 0.265054 | 0.000163642 | 29890.2 | 0.100428 | -0.0739917 | 0 | 127.333 | -0.00464468 | 0
0 | 0.0166312 | 0.018976 | 10 | 0.102156 | 1255.46 | 1116.63 | 26.4942 | 0.264942 | 0.000162586 | 28068.5 | 0.111663 | -0.0761083 | 0 | 127.334 | -0.00477755 | 0
0 | 0.0166221 | 0.02 | 10 | 0.099156 | 1255.46 | 1262.04 | 26.4797 | 0.264797 | 0.000157812 | 23357.4 | 0.126204 | -0.0821972 | 0 | 127.335 | -0.00515977 | 0
0 | 0.0166114 | 0.021024 | 10 | 0.0957575 | 1255.46 | 1432.96 | 26.4626 | 0.264626 | 0.000152403 | 17867.1 | 0.143296 | -0.0923568 | 0 | 127.336 | -0.00579752 | 0
0 | 0.0166007 | 0.022048 | 10 | 0.0935887 | 1255.46 | 1603.19 | 26.4455 | 0.264455 | 0.000148951 | 13626.9 | 0.160319 | -0.10455 | 0 | 127.337 | -0.00656292 | 0
0 | 0.0165907 | 0.023072 | 10 | 0.0934956 | 1255.46 | 1761.29 | 26.4297 | 0.264297 | 0.000148803 | 11144.2 | 0.176129 | -0.115553 | 0 | 127.338 | -0.00725362 | 0
0 | 0.016582 | 0.024096 | 10 | 0.0936558 | 1255.46 | 1900.23 | 26.4158 | 0.264158 | 0.000149058 | 9762.31 | 0.190023 | -0.123567 | 0 | 127.339 | -0.00775665 | 0
0 | 0.0165745 | 0.02512 | 10 | 0.0924783 | 1255.46 | 2020.03 | 26.4039 | 0.264039 | 0.000147184 | 9067.51 | 0.202003 | -0.127405 | 0 | 127.34 | -0.00799759 | 0
0 | 0.016567 | 0.026144 | 10 | 0.0914609 | 1255.46 | 2140.22 | 26.3918 | 0.263918 | 0.000145565 | 8872.11 | 0.214022 | -0.12809 | 0 | 127.341 | -0.00804058 | 0
0 | 0.0165582 | 0.027168 | 10 | 0.0924112 | 1255.46 | 2279.91 | 26.3779 | 0.263779 | 0.000147077 | 8928.99 | 0.227991 | -0.128343 | 0 | 127.342 | -0.00805646 | 0
0 | 0.0165476 | 0.028192 | 10 | 0.0958842 | 1255.46 | 2447.96 | 26.3611 | 0.263611 | 0.000152604 | 8922.35 | 0.244796 | -0.130781 | 0 | 127.343 | -0.00820951 | 0
0 | 0.0165349 | 0.029216 | 10 | 0.0999609 | 1255.46 | 2650.47 | 26.3408 | 0.263408 | 0.000159093 | 8471.07 | 0.265047 | -0.137043 | 0 | 127.344 | -0.00860259 | 0
0 | 0.0165203 | 0.03024 | 10 | 0.103665 | 1255.46 | 2882.96 | 26.3176 | 0.263176 | 0.000164988 | 7577.7 | 0.288296 | -0.147556 | 0 | 127.345 | -0.00926255 | 0
0 | 0.0165046 | 0.031264 | 10 | 0.106117 | 1255.46 | 3133.45 | 26.2925 | 0.262925 | 0.00016889 | 6489.14 | 0.313345 | -0.161328 | 0 | 127.346 | -0.010127 | 0
0 | 0.0164892 | 0.032288 | 10 | 0.107481 | 1255.46 | 3379.43 | 26.2679 | 0.262679 | 0.000171061 | 5536.72 | 0.337943 | -0.175772 | 0 | 127.347 | -0.0110337 | 0
0 | 0.0164748 | 0.033312 | 10 | 0.10836 | 1255.46 | 3608.82 | 26.245 | 0.26245 | 0.000172461 | 4877.89 | 0.360882 | -0.188031 | 0 | 127.348 | -0.0118033 | 0
0 | 0.0164628 | 0.034336 | 10 | 0.108002 | 1255.46 | 3798.99 | 26.226 | 0.26226 | 0.000171891 | 4509.54 | 0.379899 | -0.195236 | 0 | 127.349 | -0.0122556 | 0
0 | 0.0164523 | 0.03536 | 10 | 0.106054 | 1255.46 | 3967.05 | 26.2092 | 0.262092 | 0.000168789 | 4381.14 | 0.396705 | -0.196281 | 0 | 127.35 | -0.0123212 | 0
0 | 0.0164413 | 0.036384 | 10 | 0.102152 | 1255.46 | 4141.51 | 26.1917 | 0.261917 | 0.00016258 | 4324.48 | 0.414151 | -0.193895 | 0 | 127.351 | -0.0121714 | 0
0 | 0.0164293 | 0.037408 | 10 | 0.100225 | 1255.46 | 4333.82 | 26.1725 | 0.261725 | 0.000159514 | 4349.43 | 0.433382 | -0.191506 | 0 | 127.352 | -0.0120214 | 0
0 | 0.016416 | 0.038432 | 10 | 0.0986604 | 1255.46 | 4545.57 | 26.1513 | 0.261513 | 0.000157023 | 4304.14 | 0.454557 | -0.191002 | 0 | 127.353 | -0.0119898 | 0
0 | 0.0164006 | 0.039456 | 10 | 0.0975946 | 1255.46 | 4790.31 | 26.1268 | 0.261268 | 0.000155327 | 4128 | 0.479031 | -0.193978 | 0 | 127.354 | -0.0121766 | 0
0 | 0.016383 | 0.04048 | 10 | 0.0971698 | 1255.46 | 5070.24 | 26.0988 | 0.260988 | 0.000154651 | 3795.76 | 0.507024 | -0.201849 | 0 | 127.355 | -0.0126707 | 0
0 | 0.016355 | 0.042016 | 10 | 0.0993945 | 1255.46 | 5516.14 | 26.0542 | 0.260542 | 0.000158191 | 3267.75 | 0.551614 | -0.220022 | 0 | 127.357 | -0.0138115 | 0
0 | 0.0163205 | 0.044064 | 10 | 0.0999497 | 1255.46 | 6067.13 | 25.9991 | 0.259991 | 0.000159075 | 2729.37 | 0.606713 | -0.241418 | 0 | 127.359 | -0.0151545 | 0
0 | 0.01629 | 0.046112 | 10 | 0.0945054 | 1255.46 | 6553.08 | 25.9506 | 0.259506 | 0.00015041 | 2457.72 | 0.655308 | -0.247384 | 0 | 127.361 | -0.0155291 | 0
0 | 0.0162569 | 0.04816 | 10 | 0.0927466 | 1255.46 | 7078.89 | 25.898 | 0.25898 | 0.000147611 | 2388.82 | 0.707889 | -0.24858 | 0 | 127.363 | -0.0156042 | 0
0 | 0.0162188 | 0.050208 | 10 | 0.0951426 | 1255.46 | 7685.9 | 25.8373 | 0.258373 | 0.000151424 | 2275.71 | 0.76859 | -0.257952 | 0 | 127.365 | -0.0161924 | 0
0 | 0.0161767 | 0.052256 | 10 | 0.103315 | 1255.46 | 8356.57 | 25.7702 | 0.257702 | 0.00016443 | 2147.13 | 0.835657 | -0.276734 | 0 | 127.367 | -0.0173714 | 0
0 | 0.0161386 | 0.054304 | 10 | 0.109832 | 1255.46 | 8963.79 | 25.7095 | 0.257095 | 0.000174803 | 2067.3 | 0.896379 | -0.290785 | 0 | 127.369 | -0.0182535 | 0
0 | 0.0161045 | 0.056352 | 10 | 0.106967 | 1255.46 | 9507 | 25.6552 | 0.256552 | 0.000170243 | 2038.94 | 0.9507 | -0.288956 | 0 | 127.371 | -0.0181387 | 0
0 | 0.0160684 | 0.0584 | 10 | 0.0991224 | 1255.46 | 10081.9 | 25.5977 | 0.255977 | 0.000157758 | 1954.73 | 1.00819 | -0.284088 | 0 | 127.373 | -0.017833 | 0
0 | 0.0160264 | 0.060448 | 10 | 0.0941402 | 1255.46 | 10751.4 | 25.5307 | 0.255307 | 0.000149829 | 1786.63 | 1.07514 | -0.289588 | 0 | 127.375 | -0.0181783 | 0
0 | 0.0159799 | 0.062496 | 10 | 0.0957948 | 1255.46 | 11491.9 | 25.4567 | 0.254567 | 0.000152462 | 1604.35 | 1.14919 | -0.30827 | 0 | 127.377 | -0.0193511 | 0
0 | 0.0159369 | 0.064544 | 10 | 0.0991336 | 1255.46 | 12177 | 25.3882 | 0.253882 | 0.000157776 | 1508.84 | 1.2177 | -0.323369 | 0 | 127.379 | -0.0202988 | 0
0 | 0.0158974 | 0.066592 | 10 | 0.103315 | 1255.46 | 12806.5 | 25.3252 | 0.253252 | 0.00016443 | 1564.61 | 1.28065 | -0.324182 | 0 | 127.382 | -0.0203499 | 0
0 | 0.0158557 | 0.06864 | 10 | 0.107071 | 1255.46 | 13470.3 | 25.2588 | 0.252588 | 0.000170409 | 1643.8 | 1.34703 | -0.321974 | 0 | 127.384 | -0.0202113 | 0
0 | 0.0158086 | 0.070688 | 10 | 0.104705 | 1255.46 | 14221.5 | 25.1837 | 0.251837 | 0.000166643 | 1536.67 | 1.42215 | -0.329309 | 0 | 127.386 | -0.0206717 | 0
0 | 0.0157583 | 0.072736 | 10 | 0.102111 | 1255.46 | 15022 | 25.1037 | 0.251037 | 0.000162515 | 1353.53 | 1.5022 | -0.346507 | 0 | 127.388 | -0.0217513 | 0
0 | 0.0157132 | 0.074784 | 10 | 0.0981461 | 1255.46 | 15740.3 | 25.0318 | 0.250318 | 0.000156204 | 1227.11 | 1.57403 | -0.356784 | 0 | 127.39 | -0.0223964 | 0
0 | 0.0156726 | 0.076832 | 10 | 0.0954706 | 1255.46 | 16387.6 | 24.9671 | 0.249671 | 0.000151946 | 1241.34 | 1.63876 | -0.349864 | 0 | 127.392 | -0.021962 | 0
0 | 0.0156278 | 0.07888 | 10 | 0.0946358 | 1255.46 | 17101 | 24.8958 | 0.248958 | 0.000150618 | 1275.09 | 1.7101 | -0.34369 | 0 | 127.394 | -0.0215745 | 0
0 | 0.0155749 | 0.080928 | 10 | 0.097576 | 1255.46 | 17944.4 | 24.8114 | 0.248114 | 0.000155297 | 1234.64 | 1.79444 | -0.354659 | 0 | 127.396 | -0.022263 | 0
0 | 0.0155191 | 0.082976 | 10 | 0.100516 | 1255.46 | 18833.3 | 24.7225 | 0.247225 | 0.000159976 | 1118.76 | 1.88333 | -0.378145 | 0 | 127.398 | -0.0237373 | 0
0 | 0.0154687 | 0.085024 | 10 | 0.0975313 | 1255.46 | 19636.7 | 24.6422 | 0.246422 | 0.000155226 | 1007.73 | 1.96367 | -0.392474 | 0 | 127.4 | -0.0246368 | 0
0 | 0.0154219 | 0.087072 | 10 | 0.0957389 | 1255.46 | 20381.5 | 24.5677 | 0.245677 | 0.000152373 | 1005.52 | 2.03815 | -0.389276 | 0 | 127.402 | -0.024436 | 0
0 | 0.0153735 | 0.08912 | 10 | 0.0971959 | 1255.46 | 21151.8 | 24.4907 | 0.244907 | 0.000154692 | 1053.03 | 2.11518 | -0.383278 | 0 | 127.404 | -0.0240595 | 0
0 | 0.0153194 | 0.091168 | 10 | 0.100963 | 1255.46 | 22014.8 | 24.4044 | 0.244044 | 0.000160688 | 1069.96 | 2.20148 | -0.387533 | 0 | 127.406 | -0.0243266 | 0
0 | 0.0152632 | 0.093216 | 10 | 0.104462 | 1255.46 | 22910.2 | 24.3148 | 0.243148 | 0.000166257 | 1030.17 | 2.29102 | -0.401731 | 0 | 127.408 | -0.0252179 | 0
0 | 0.0152116 | 0.095264 | 10 | 0.0983734 | 1255.46 | 23731.2 | 24.2327 | 0.242327 | 0.000156566 | 935.617 | 2.37312 | -0.409072 | 0 | 127.41 | -0.0256787 | 0
0 | 0.0151634 | 0.097312 | 10 | 0.0898288 | 1255.46 | 24498.9 | 24.156 | 0.24156 | 0.000142967 | 880.01 | 2.44989 | -0.403064 | 0 | 127.412 | -0.0253016 | 0
0 | 0.015113 | 0.09936 | 10 | 0.0852751 | 1255.46 | 25301.7 | 24.0757 | 0.240757 | 0.00013572 | 866.311 | 2.53017 | -0.395808 | 0 | 127.414 | -0.0248461 | 0
0 | 0.0150564 | 0.101408 | 10 | 0.0917963 | 1255.46 | 26203.9 | 23.9855 | 0.239855 | 0.000146098 | 904.526 | 2.62039 | -0.401895 | 0 | 127.416 | -0.0252281 | 0
0 | 0.0149984 | 0.103456 | 10 | 0.100535 | 1255.46 | 27128.5 | 23.893 | 0.23893 | 0.000160006 | 920.359 | 2.71285 | -0.416955 | 0 | 127.418 | -0.0261735 | 0
0 | 0.0149459 | 0.105504 | 10 | 0.10422 | 1255.46 | 27963.7 | 23.8095 | 0.238095 | 0.000165872 | 927.552 | 2.79637 | -0.42288 | 0 | 127.42 | -0.0265454 | 0
0 | 0.0148979 | 0.107552 | 10 | 0.105126 | 1255.46 | 28729.2 | 23.7329 | 0.237329 | 0.000167313 | 980.615 | 2.87292 | -0.413062 | 0 | 127.422 | -0.0259292 | 0
0 | 0.0148459 | 0.1096 | 10 | 0.0997112 | 1255.46 | 29557.3 | 23.6501 | 0.236501 | 0.000158695 | 970.467 | 2.95573 | -0.404382 | 0 | 127.425 | -0.0253843 | 0
0 | 0.0147889 | 0.111648 | 10 | 0.0969127 | 1255.46 | 30465.5 | 23.5593 | 0.235593 | 0.000154241 | 918.788 | 3.04655 | -0.409725 | 0 | 127.427 | -0.0257197 | 0
0 | 0.0147333 | 0.113696 | 10 | 0.0949153 | 1255.46 | 31351.9 | 23.4707 | 0.234707 | 0.000151062 | 857.298 | 3.13519 | -0.419771 | 0 | 127.429 | -0.0263503 | 0
0 | 0.0146823 | 0.115744 | 10 | 0.094498 | 1255.46 | 32163.3 | 23.3895 | 0.233895 | 0.000150398 | 857.167 | 3.21633 | -0.418879 | 0 | 127.431 | -0.0262943 | 0
0 | 0.0146329 | 0.117792 | 10 | 0.0992193 | 1255.46 | 32949.9 | 23.3109 | 0.233109 | 0.000157912 | 942.944 | 3.29499 | -0.409228 | 0 | 127.433 | -0.0256885 | 0
0 | 0.0145764 | 0.11984 | 10 | 0.101891 | 1255.46 | 33851 | 23.2208 | 0.232208 | 0.000162165 | 968.502 | 3.3851 | -0.409193 | 0 | 127.435 | -0.0256863 | 0
0 | 0.0145144 | 0.121888 | 10 | 0.106624 | 1255.46 | 34837.6 | 23.1221 | 0.231221 | 0.000169697 | 935.078 | 3.48376 | -0.426003 | 0 | 127.437 | -0.0267415 | 0
0 | 0.0144326 | 0.12496 | 10 | 0.105159 | 1255.46 | 36141.5 | 22.9917 | 0.229917 | 0.000167366 | 877.141 | 3.61415 | -0.436817 | 0 | 127.44 | -0.0274203 | 0
0 | 0.014331 | 0.129056 | 10 | 0.100896 | 1255.46 | 37759.8 | 22.8299 | 0.228299 | 0.000160581 | 936.759 | 3.77598 | -0.414032 | 0 | 127.444 | -0.02599 | 0
0 | 0.0142143 | 0.133152 | 10 | 0.0972518 | 1255.46 | 39619.1 | 22.6439 | 0.226439 | 0.000154781 | 836.043 | 3.96191 | -0.430274 | 0 | 127.448 | -0.0270096 | 0
0 | 0.0141116 | 0.137248 | 10 | 0.0903393 | 1255.46 | 41254.6 | 22.4804 | 0.224804 | 0.000143779 | 808.918 | 4.12546 | -0.421596 | 0 | 127.452 | -0.0264648 | 0
0 | 0.0140017 | 0.141344 | 10 | 0.103527 | 1255.46 | 43006.3 | 22.3052 | 0.223052 | 0.000164768 | 945.274 | 4.30063 | -0.417502 | 0 | 127.456 | -0.0262078 | 0
0 | 0.0138971 | 0.14544 | 10 | 0.105021 | 1255.46 | 44672.8 | 22.1386 | 0.221386 | 0.000167147 | 951.75 | 4.46728 | -0.419071 | 0 | 127.46 | -0.0263064 | 0
0 | 0.0138011 | 0.149536 | 10 | 0.0913529 | 1255.46 | 46201.3 | 21.9857 | 0.219857 | 0.000145393 | 948.067 | 4.62013 | -0.391608 | 0 | 127.464 | -0.0245824 | 0
0 | 0.0136929 | 0.153632 | 10 | 0.100222 | 1255.46 | 47925.6 | 21.8133 | 0.218133 | 0.000159508 | 981.309 | 4.79256 | -0.40317 | 0 | 127.469 | -0.0253082 | 0
0 | 0.0135969 | 0.157728 | 10 | 0.102808 | 1255.46 | 49454.9 | 21.6604 | 0.216604 | 0.000163624 | 1056.74 | 4.94549 | -0.393495 | 0 | 127.473 | -0.0247009 | 0
0 | 0.0134929 | 0.161824 | 10 | 0.10172 | 1255.46 | 51111.1 | 21.4948 | 0.214948 | 0.000161892 | 1051.88 | 5.11111 | -0.392311 | 0 | 127.477 | -0.0246265 | 0
0 | 0.0133972 | 0.16592 | 10 | 0.0990591 | 1255.46 | 52636.1 | 21.3423 | 0.213423 | 0.000157657 | 1038.27 | 5.26361 | -0.389675 | 0 | 127.481 | -0.0244611 | 0
0 | 0.0133038 | 0.170016 | 10 | 0.094334 | 1255.46 | 54124.1 | 21.1934 | 0.211934 | 0.000150137 | 1099.16 | 5.41241 | -0.369585 | 0 | 127.485 | -0.0232 | 0
0 | 0.0132005 | 0.174112 | 10 | 0.0895381 | 1255.46 | 55769.2 | 21.0289 | 0.210289 | 0.000142504 | 955.56 | 5.57692 | -0.386176 | 0 | 127.489 | -0.0242414 | 0
0 | 0.013114 | 0.178208 | 10 | 0.0946843 | 1255.46 | 57147.3 | 20.8911 | 0.208911 | 0.000150695 | 1121.91 | 5.71473 | -0.366496 | 0 | 127.493 | -0.0230061 | 0
0 | 0.0130212 | 0.182304 | 10 | 0.10488 | 1255.46 | 58626.4 | 20.7432 | 0.207432 | 0.000166921 | 1313.66 | 5.86264 | -0.356463 | 0 | 127.497 | -0.0223763 | 0
0 | 0.0129356 | 0.1864 | 10 | 0.0900188 | 1255.46 | 59989.6 | 20.6069 | 0.206069 | 0.000143269 | 1170.23 | 5.99896 | -0.349898 | 0 | 127.501 | -0.0219641 | 0
0 | 0.0128539 | 0.190496 | 10 | 0.0983473 | 1255.46 | 61291.3 | 20.4767 | 0.204767 | 0.000156525 | 1452.63 | 6.12913 | -0.328257 | 0 | 127.505 | -0.0206057 | 0
0 | 0.0127674 | 0.194592 | 10 | 0.112716 | 1255.46 | 62669 | 20.339 | 0.20339 | 0.000179394 | 1627.14 | 6.2669 | -0.332041 | 0 | 127.51 | -0.0208432 | 0
0 | 0.0126912 | 0.198688 | 10 | 0.0994355 | 1255.46 | 63882.7 | 20.2176 | 0.202176 | 0.000158256 | 1577.8 | 6.38827 | -0.316705 | 0 | 127.514 | -0.0198805 | 0
0 | 0.0126145 | 0.202784 | 10 | 0.0978927 | 1255.46 | 65104 | 20.0955 | 0.200955 | 0.000155801 | 1688.45 | 6.5104 | -0.303767 | 0 | 127.518 | -0.0190684 | 0
0 | 0.0125425 | 0.20688 | 10 | 0.097289 | 1255.46 | 66252.1 | 19.9806 | 0.199806 | 0.00015484 | 1810.18 | 6.62521 | -0.29247 | 0 | 127.522 | -0.0183592 | 0
0 | 0.012468 | 0.210976 | 10 | 0.0987163 | 1255.46 | 67439 | 19.862 | 0.19862 | 0.000157112 | 1902.44 | 6.7439 | -0.287375 | 0 | 127.526 | -0.0180394 | 0
0 | 0.0123981 | 0.215072 | 10 | 0.0998714 | 1255.46 | 68552 | 19.7507 | 0.197507 | 0.00015895 | 1978.73 | 6.8552 | -0.283425 | 0 | 127.53 | -0.0177914 | 0
0 | 0.012336 | 0.219168 | 10 | 0.101817 | 1255.46 | 69540.6 | 19.6518 | 0.196518 | 0.000162046 | 2402 | 6.95406 | -0.259736 | 0 | 127.534 | -0.0163044 | 0
0 | 0.0122698 | 0.223264 | 10 | 0.0948855 | 1255.46 | 70595 | 19.5464 | 0.195464 | 0.000151015 | 2293.64 | 7.0595 | -0.256595 | 0 | 127.538 | -0.0161072 | 0
0 | 0.0122147 | 0.22736 | 10 | 0.0903505 | 1255.46 | 71474.2 | 19.4584 | 0.194584 | 0.000143797 | 2548.9 | 7.14742 | -0.237519 | 0 | 127.542 | -0.0149098 | 0
0 | 0.0121529 | 0.231456 | 10 | 0.106601 | 1255.46 | 72458 | 19.3601 | 0.193601 | 0.000169661 | 3139.67 | 7.2458 | -0.232461 | 0 | 127.546 | -0.0145923 | 0
0 | 0.0120994 | 0.235552 | 10 | 0.102633 | 1255.46 | 73310 | 19.2749 | 0.192749 | 0.000163345 | 3183.79 | 7.331 | -0.226507 | 0 | 127.55 | -0.0142185 | 0
0 | 0.0120534 | 0.239648 | 10 | 0.0920683 | 1255.46 | 74043 | 19.2016 | 0.192016 | 0.000146531 | 3738.96 | 7.4043 | -0.197966 | 0 | 127.555 | -0.0124269 | 0
0 | 0.0120014 | 0.243744 | 10 | 0.099659 | 1255.46 | 74871.9 | 19.1187 | 0.191187 | 0.000158612 | 4053.59 | 7.48719 | -0.19781 | 0 | 127.559 | -0.0124171 | 0
0 | 0.0119602 | 0.24784 | 10 | 0.0988839 | 1255.46 | 75527.1 | 19.0532 | 0.190532 | 0.000157379 | 4780.38 | 7.55271 | -0.181444 | 0 | 127.563 | -0.0113898 | 0
0 | 0.0119137 | 0.251936 | 10 | 0.100404 | 1255.46 | 76268.8 | 18.979 | 0.18979 | 0.000159798 | 5170.67 | 7.62688 | -0.175798 | 0 | 127.567 | -0.0110353 | 0
0 | 0.0118778 | 0.256032 | 10 | 0.103147 | 1255.46 | 76840.3 | 18.9218 | 0.189218 | 0.000164163 | 6104.57 | 7.68403 | -0.163988 | 0 | 127.571 | -0.010294 | 0
0 | 0.0118467 | 0.260128 | 10 | 0.0944868 | 1255.46 | 77335.3 | 18.8723 | 0.188723 | 0.00015038 | 8262.97 | 7.73353 | -0.134905 | 0 | 127.575 | -0.00846839 | 0
0 | 0.0118083 | 0.264224 | 10 | 0.0946396 | 1255.46 | 77947.1 | 18.8112 | 0.188112 | 0.000150624 | 7457.11 | 7.79471 | -0.142122 | 0 | 127.579 | -0.00892143 | 0
0 | 0.0117863 | 0.26832 | 10 | 0.10305 | 1255.46 | 78298.5 | 18.776 | 0.18776 | 0.000164009 | 11978.1 | 7.82985 | -0.117015 | 0 | 127.583 | -0.00734536 | 0
0 | 0.0117555 | 0.272416 | 10 | 0.10864 | 1255.46 | 78788.3 | 18.727 | 0.18727 | 0.000172905 | 14068.6 | 7.87883 | -0.110861 | 0 | 127.587 | -0.00695909 | 0
0 | 0.0117372 | 0.276512 | 10 | 0.0904585 | 1255.46 | 79079.5 | 18.6979 | 0.186979 | 0.000143969 | 15029.8 | 7.90795 | -0.0978721 | 0 | 127.591 | -0.00614373 | 0
0 | 0.0117201 | 0.280608 | 10 | 0.0996441 | 1255.46 | 79353 | 18.6706 | 0.186706 | 0.000158589 | 28963.2 | 7.9353 | -0.0739967 | 0 | 127.596 | -0.004645 | 0
0 | 0.0116972 | 0.284704 | 10 | 0.11136 | 1255.46 | 79716.8 | 18.6342 | 0.186342 | 0.000177235 | 25958.5 | 7.97168 | -0.0826294 | 0 | 127.6 | -0.0051869 | 0
0 | 0.0116815 | 0.290848 | 10 | 0.101709 | 1255.46 | 79967.5 | 18.6091 | 0.186091 | 0.000161874 | 50771.4 | 7.99675 | -0.056465 | 0 | 127.606 | -0.00354448 | 0
0 | 0.0116664 | 0.29904 | 10 | 0.0879469 | 1255.46 | 80207.6 | 18.5851 | 0.185851 | 0.000139972 | 132609 | 8.02076 | -0.0324888 | 0 | 127.614 | -0.00203942 | 0
0 | 0.011661 | 0.307232 | 10 | 0.104071 | 1255.46 | 80294.8 | 18.5764 | 0.185764 | 0.000165634 | 908185 | 8.02948 | -0.0135048 | 0 | 127.622 | -0.000847737 | 0
0 | 0.0116669 | 0.315424 | 10 | 0.0946619 | 1255.46 | 80199.8 | 18.5859 | 0.185859 | 0.000150659 | 2384660 | 8.01998 | 0.00794849 | 0 | 127.63 | 0.000498951 | 0
0 | 0.0116788 | 0.323616 | 10 | 0.101738 | 1255.46 | 80011.3 | 18.6047 | 0.186047 | 0.000161922 | 412423 | 8.00113 | 0.0198144 | 0 | 127.639 | 0.00124381 | 0
0 | 0.0117043 | 0.331808 | 10 | 0.0999534 | 1255.44 | 79600.2 | 18.6458 | 0.186458 | 0.000159081 | 78593.8 | 7.96002 | 0.0449899 | 0 | 127.647 | 0.0028241 | 0
0 | 0.0117345 | 0.34 | 10 | 0.101861 | 1255.44 | 79119.7 | 18.6939 | 0.186939 | 0.000162117 | 49659.2 | 7.91197 | 0.0571367 | 0 | 127.655 | 0.00358658 | 0
0 | 0.0117775 | 0.348192 | 10 | 0.0942446 | 1255.44 | 78434.4 | 18.7624 | 0.187624 | 0.000149995 | 23240.1 | 7.84344 | 0.0803377 | 0 | 127.663 | 0.00504295 | 0
0 | 0.0118244 | 0.356384 | 10 | 0.107306 | 1255.44 | 77687.7 | 18.8371 | 0.188371 | 0.000170782 | 20935.8 | 7.76877 | 0.0903184 | 0 | 127.671 | 0.00566946 | 0
0 | 0.0118767 | 0.364576 | 10 | 0.0925789 | 1255.44 | 76854.8 | 18.9204 | 0.189204 | 0.000147344 | 14991.1 | 7.68548 | 0.0991402 | 0 | 127.679 | 0.00622322 | 0
0 | 0.0119348 | 0.372768 | 10 | 0.0971586 | 1255.44 | 75928.8 | 19.013 | 0.19013 | 0.000154633 | 12674 | 7.59288 | 0.110457 | 0 | 127.688 | 0.0069336 | 0
0 | 0.0119965 | 0.38096 | 10 | 0.101574 | 1255.44 | 74946.1 | 19.1113 | 0.191113 | 0.000161661 | 11492.7 | 7.49461 | 0.118602 | 0 | 127.696 | 0.00744487 | 0
0 | 0.0120642 | 0.389152 | 10 | 0.0910026 | 1255.44 | 73867.1 | 19.2191 | 0.192191 | 0.000144835 | 8469.32 | 7.38671 | 0.130771 | 0 | 127.704 | 0.00820876 | 0
0 | 0.0121313 | 0.397344 | 10 | 0.0999348 | 1255.44 | 72799.3 | 19.3259 | 0.193259 | 0.000159051 | 9278.21 | 7.27993 | 0.130929 | 0 | 127.712 | 0.00821867 | 0
0 | 0.0122012 | 0.405536 | 10 | 0.0970766 | 1255.44 | 71684.3 | 19.4374 | 0.194374 | 0.000154502 | 8468.08 | 7.16843 | 0.135075 | 0 | 127.72 | 0.00847891 | 0
0 | 0.0122667 | 0.413728 | 10 | 0.103523 | 1255.44 | 70642.3 | 19.5416 | 0.195416 | 0.000164762 | 10138.5 | 7.06423 | 0.12748 | 0 | 127.729 | 0.00800218 | 0
0 | 0.0123373 | 0.42192 | 10 | 0.0985933 | 1255.44 | 69516.1 | 19.6543 | 0.196543 | 0.000156916 | 8571.28 | 6.95161 | 0.135304 | 0 | 127.737 | 0.00849329 | 0
0 | 0.0124054 | 0.430112 | 10 | 0.104239 | 1255.44 | 68432.3 | 19.7626 | 0.197626 | 0.000165901 | 9308.83 | 6.84323 | 0.133499 | 0 | 127.745 | 0.00837997 | 0
0 | 0.0124734 | 0.438304 | 10 | 0.0917516 | 1255.44 | 67349.2 | 19.8709 | 0.198709 | 0.000146027 | 8241.89 | 6.73492 | 0.133108 | 0 | 127.753 | 0.00835543 | 0
0 | 0.0125362 | 0.446496 | 10 | 0.105986 | 1255.44 | 66348.4 | 19.971 | 0.19971 | 0.000168683 | 10956.5 | 6.63484 | 0.124079 | 0 | 127.761 | 0.00778868 | 0
0 | 0.0125933 | 0.454688 | 10 | 0.0934732 | 1255.44 | 65437.7 | 20.0621 | 0.200621 | 0.000148767 | 11785.1 | 6.54377 | 0.112354 | 0 | 127.77 | 0.00705266 | 0
0 | 0.0126491 | 0.46288 | 10 | 0.0922845 | 1255.44 | 64549.8 | 20.1509 | 0.201509 | 0.000146875 | 12539.6 | 6.45498 | 0.108226 | 0 | 127.778 | 0.00679356 | 0
0 | 0.0127013 | 0.471072 | 10 | 0.108282 | 1255.44 | 63718.1 | 20.234 | 0.20234 | 0.000172336 | 16351 | 6.37181 | 0.102663 | 0 | 127.786 | 0.00644437 | 0
0 | 0.0127503 | 0.479264 | 10 | 0.0986715 | 1255.44 | 62937.9 | 20.3121 | 0.203121 | 0.000157041 | 16582.8 | 6.29379 | 0.0973145 | 0 | 127.794 | 0.00610861 | 0
0 | 0.0127897 | 0.487456 | 10 | 0.101798 | 1255.44 | 62309.4 | 20.3749 | 0.203749 | 0.000162017 | 25241.7 | 6.23094 | 0.0801162 | 0 | 127.802 | 0.00502904 | 0
0 | 0.0128267 | 0.495648 | 10 | 0.0938198 | 1255.44 | 61720.6 | 20.4338 | 0.204338 | 0.000149319 | 28233.2 | 6.17206 | 0.0727239 | 0 | 127.811 | 0.00456502 | 0
0 | 0.0128544 | 0.50384 | 10 | 0.0980641 | 1255.44 | 61278.2 | 20.478 | 0.20478 | 0.000156074 | 49623.3 | 6.12782 | 0.0560819 | 0 | 127.819 | 0.00352036 | 0
0 | 0.0128828 | 0.512032 | 10 | 0.0971996 | 1255.44 | 60826.6 | 20.5232 | 0.205232 | 0.000154698 | 51476.9 | 6.08266 | 0.0548196 | 0 | 127.827 | 0.00344113 | 0
0 | 0.0129033 | 0.520224 | 10 | 0.107816 | 1255.44 | 60499.8 | 20.5559 | 0.205559 | 0.000171595 | 94295.1 | 6.04998 | 0.0426587 | 0 | 127.835 | 0.00267777 | 0
0 | 0.0129168 | 0.528416 | 10 | 0.0908349 | 1255.44 | 60284.2 | 20.5774 | 0.205774 | 0.000144568 | 170179 | 6.02842 | 0.0291463 | 0 | 127.843 | 0.00182957 | 0
0 | 0.0129243 | 0.536608 | 10 | 0.0980231 | 1255.44 | 60166.1 | 20.5892 | 0.205892 | 0.000156009 | 553117 | 6.01661 | 0.0167945 | 0 | 127.852 | 0.00105422 | 0
0 | 0.0129238 | 0.5448 | 10 | 0.098638 | 1255.44 | 60174.5 | 20.5884 | 0.205884 | 0.000156987 | 220899000 | 6.01745 | 0.000843015 | 0 | 127.86 | 5.29178e-05 | 0
0 | 0.0129213 | 0.552992 | 10 | 0.095519 | 1255.44 | 60214.4 | 20.5844 | 0.205844 | 0.000152023 | 7287490 | 6.02144 | -0.00456737 | 0 | 127.868 | -0.000286703 | 0
0 | 0.0129126 | 0.561184 | 10 | 0.109139 | 1255.44 | 60353.2 | 20.5705 | 0.205705 | 0.0001737 | 781905 | 6.03532 | -0.0149047 | 0 | 127.876 | -0.000935599 | 0
0 | 0.0128997 | 0.569376 | 10 | 0.0993572 | 1255.44 | 60558.3 | 20.55 | 0.2055 | 0.000158132 | 314910 | 6.05583 | -0.0224087 | 0 | 127.884 | -0.00140664 | 0
0 | 0.0128759 | 0.577568 | 10 | 0.0979673 | 1255.44 | 60936.5 | 20.5122 | 0.205122 | 0.00015592 | 87381.9 | 6.09365 | -0.0422415 | 0 | 127.892 | -0.00265159 | 0
0 | 0.0128522 | 0.58576 | 10 | 0.0965661 | 1255.44 | 61314.7 | 20.4744 | 0.204744 | 0.00015369 | 71036.2 | 6.13147 | -0.0465139 | 0 | 127.901 | -0.00291977 | 0
0 | 0.0128236 | 0.593952 | 10 | 0.100963 | 1255.44 | 61770 | 20.4289 | 0.204289 | 0.000160688 | 52920 | 6.177 | -0.0551038 | 0 | 127.909 | -0.00345898 | 0
0 | 0.0127946 | 0.602144 | 10 | 0.0962047 | 1255.44 | 62232.6 | 20.3826 | 0.203826 | 0.000153114 | 48112.3 | 6.22326 | -0.0564131 | 0 | 127.917 | -0.00354117 | 0
0 | 0.0127603 | 0.610336 | 10 | 0.108349 | 1255.44 | 62778.1 | 20.328 | 0.20328 | 0.000172443 | 41690.4 | 6.27781 | -0.0643139 | 0 | 127.925 | -0.00403711 | 0
0 | 0.0127019 | 0.622624 | 10 | 0.0920385 | 1255.44 | 63709.3 | 20.2349 | 0.202349 | 0.000146484 | 26056.3 | 6.37093 | -0.0749788 | 0 | 127.938 | -0.00470658 | 0
0 | 0.0126196 | 0.639008 | 10 | 0.0969313 | 1255.44 | 65020.9 | 20.1038 | 0.201038 | 0.000154271 | 23502.6 | 6.50209 | -0.0810185 | 0 | 127.954 | -0.0050857 | 0
0 | 0.0125353 | 0.655392 | 10 | 0.0965289 | 1255.44 | 66362.6 | 19.9696 | 0.199696 | 0.00015363 | 23318.8 | 6.63626 | -0.0811682 | 0 | 127.97 | -0.0050951 | 0
0 | 0.0124499 | 0.671776 | 10 | 0.0957761 | 1255.44 | 67724.4 | 19.8334 | 0.198334 | 0.000152432 | 22172.7 | 6.77244 | -0.0829143 | 0 | 127.987 | -0.0052047 | 0
0 | 0.0123701 | 0.68816 | 10 | 0.0946694 | 1255.44 | 68994.5 | 19.7064 | 0.197064 | 0.000150671 | 25051.5 | 6.89945 | -0.0775528 | 0 | 128.003 | -0.00486815 | 0
0 | 0.0122976 | 0.704544 | 10 | 0.0986864 | 1255.44 | 70149.9 | 19.5909 | 0.195909 | 0.000157064 | 32801.2 | 7.01499 | -0.069198 | 0 | 128.019 | -0.0043437 | 0
0 | 0.0122343 | 0.720928 | 10 | 0.104988 | 1255.44 | 71158.8 | 19.49 | 0.1949 | 0.000167093 | 46230.7 | 7.11588 | -0.0601193 | 0 | 128.036 | -0.00377381 | 0
0 | 0.0121842 | 0.737312 | 10 | 0.0959699 | 1255.44 | 71956.6 | 19.4102 | 0.194102 | 0.000152741 | 69377.7 | 7.19566 | -0.046921 | 0 | 128.052 | -0.00294533 | 0
0 | 0.0121472 | 0.753696 | 10 | 0.100091 | 1255.44 | 72545.8 | 19.3513 | 0.193513 | 0.0001593 | 145370 | 7.25458 | -0.0331032 | 0 | 128.069 | -0.00207796 | 0
0 | 0.0121236 | 0.77008 | 10 | 0.109728 | 1255.44 | 72922 | 19.3137 | 0.193137 | 0.000174637 | 393092 | 7.2922 | -0.0210776 | 0 | 128.085 | -0.00132309 | 0
0 | 0.0121146 | 0.786464 | 10 | 0.0988169 | 1255.44 | 73065.5 | 19.2993 | 0.192993 | 0.000157272 | 4791200 | 7.30655 | -0.00572933 | 0 | 128.101 | -0.000359642 | 0
0 | 0.0121196 | 0.802848 | 10 | 0.0910697 | 1255.44 | 72984.8 | 19.3074 | 0.193074 | 0.000144942 | 2710770 | 7.29848 | 0.00731225 | 0 | 128.118 | 0.000459005 | 0
0 | 0.0121356 | 0.819232 | 10 | 0.100632 | 1255.44 | 72730.1 | 19.3329 | 0.193329 | 0.00016016 | 581210 | 7.27301 | 0.0166001 | 0 | 128.134 | 0.00104202 | 0
0 | 0.0121612 | 0.835616 | 10 | 0.0963276 | 1255.44 | 72322.7 | 19.3736 | 0.193736 | 0.00015331 | 202020 | 7.23227 | 0.0275479 | 0 | 128.151 | 0.00172924 | 0
0 | 0.012195 | 0.852 | 10 | 0.0948781 | 1255.44 | 71785 | 19.4274 | 0.194274 | 0.000151003 | 143547 | 7.1785 | 0.0324336 | 0 | 128.167 | 0.00203593 | 0
0 | 0.0122317 | 0.868384 | 10 | 0.0988504 | 1255.44 | 71199.3 | 19.4859 | 0.194859 | 0.000157325 | 122744 | 7.11993 | 0.0358013 | 0 | 128.183 | 0.00224732 | 0
0 | 0.0122745 | 0.884768 | 10 | 0.10523 | 1255.44 | 70517.3 | 19.5541 | 0.195541 | 0.000167479 | 94360.6 | 7.05173 | 0.0421293 | 0 | 128.2 | 0.00264455 | 0
0 | 0.012313 | 0.901152 | 10 | 0.098448 | 1255.44 | 69905.1 | 19.6154 | 0.196154 | 0.000156685 | 121516 | 6.99051 | 0.0359085 | 0 | 128.216 | 0.00225405 | 0
0 | 0.0123496 | 0.917536 | 10 | 0.101966 | 1255.44 | 69321.3 | 19.6737 | 0.196737 | 0.000162283 | 126791 | 6.93213 | 0.035776 | 0 | 128.232 | 0.00224574 | 0
0 | 0.012384 | 0.93392 | 10 | 0.108528 | 1255.46 | 68776.7 | 19.7282 | 0.197282 | 0.000172728 | 157254 | 6.87767 | 0.0331421 | 0 | 128.249 | 0.00208043 | 0
0 | 0.0124064 | 0.950304 | 10 | 0.0990255 | 1255.46 | 68419 | 19.764 | 0.19764 | 0.000157604 | 384151 | 6.8419 | 0.020255 | 0 | 128.265 | 0.00127147 | 0
0 | 0.0124271 | 0.966688 | 10 | 0.0964953 | 1255.46 | 68089.1 | 19.797 | 0.19797 | 0.000153577 | 380494 | 6.80891 | 0.0200904 | 0 | 128.282 | 0.00126113 | 0
0 | 0.0124367 | 0.983072 | 10 | 0.091651 | 1255.46 | 67936.3 | 19.8122 | 0.198122 | 0.000145867 | 2920790 | 6.79363 | 0.00706689 | 0 | 128.298 | 0.000443609 | 0
0 | 0.0124367 | 0.999456 | 10 | 0.101332 | 1255.46 | 67936 | 19.8123 | 0.198123 | 0.000161275 | 562352000 | 6.7936 | -0.000535525 | 0 | 128.314 | -3.36164e-05 | 0
0 | 0.0124334 | 1.01584 | 10 | 0.0944272 | 1255.46 | 67988.5 | 19.807 | 0.19807 | 0.000150285 | 6763430 | 6.79885 | -0.00471384 | 0 | 128.331 | -0.000295901 | 0
0 | 0.0124175 | 1.03222 | 10 | 0.0913082 | 1255.46 | 68242.5 | 19.7816 | 0.197816 | 0.000145321 | 445459 | 6.82425 | -0.0180618 | 0 | 128.347 | -0.00113379 | 0
0 | 0.0123981 | 1.04861 | 10 | 0.112161 | 1255.46 | 68551 | 19.7508 | 0.197508 | 0.00017851 | 488817 | 6.8551 | -0.0191099 | 0 | 128.364 | -0.00119958 | 0
0 | 0.0123744 | 1.06499 | 10 | 0.103538 | 1255.46 | 68929.6 | 19.7129 | 0.197129 | 0.000164786 | 279212 | 6.89296 | -0.0242937 | 0 | 128.38 | -0.00152498 | 0
0 | 0.0123436 | 1.08138 | 10 | 0.096104 | 1255.46 | 69420.2 | 19.6638 | 0.196638 | 0.000152954 | 164827 | 6.94202 | -0.0304626 | 0 | 128.396 | -0.00191222 | 0
0 | 0.0123168 | 1.09776 | 10 | 0.107939 | 1255.46 | 69846.1 | 19.6213 | 0.196213 | 0.00017179 | 275660 | 6.98461 | -0.0249639 | 0 | 128.413 | -0.00156706 | 0
0 | 0.012286 | 1.11414 | 10 | 0.0984554 | 1255.46 | 70336.9 | 19.5722 | 0.195722 | 0.000156697 | 173925 | 7.03369 | -0.0300157 | 0 | 128.429 | -0.00188417 | 0
0 | 0.0122565 | 1.13053 | 10 | 0.0932943 | 1255.48 | 70812.1 | 19.5247 | 0.195247 | 0.000148483 | 185735 | 7.08121 | -0.0282742 | 0 | 128.445 | -0.00177489 | 0
0 | 0.0122318 | 1.14691 | 10 | 0.0924484 | 1255.48 | 71205.3 | 19.4853 | 0.194853 | 0.000147136 | 274371 | 7.12053 | -0.0231575 | 0 | 128.462 | -0.00145369 | 0
0 | 0.0122099 | 1.1633 | 10 | 0.100512 | 1255.48 | 71554.1 | 19.4504 | 0.194504 | 0.00015997 | 391224 | 7.15541 | -0.0202212 | 0 | 128.478 | -0.00126937 | 0
0 | 0.0121926 | 1.17968 | 10 | 0.0991373 | 1255.48 | 71829.6 | 19.4229 | 0.194229 | 0.000157782 | 538739 | 7.18296 | -0.0171135 | 0 | 128.495 | -0.00107429 | 0
0 | 0.0121813 | 1.19606 | 10 | 0.0918634 | 1255.48 | 72009.2 | 19.4049 | 0.194049 | 0.000146205 | 1380730 | 7.20092 | -0.0102903 | 0 | 128.511 | -0.000645964 | 0
0 | 0.0121746 | 1.21245 | 10 | 0.104205 | 1255.48 | 72116.4 | 19.3942 | 0.193942 | 0.000165848 | 5014060 | 7.21164 | -0.00575122 | 0 | 128.527 | -0.000361029 | 0
0 | 0.0121732 | 1.22883 | 10 | 0.105577 | 1255.48 | 72138.7 | 19.392 | 0.19392 | 0.00016803 | 128314000 | 7.21387 | -0.00114434 | 0 | 128.544 | -7.18354e-05 | 0
0 | 0.0121772 | 1.24522 | 10 | 0.0969127 | 1255.48 | 72074.2 | 19.3984 | 0.193984 | 0.000154241 | 5382420 | 7.20742 | 0.00535318 | 0 | 128.56 | 0.000336042 | 0
0 | 0.012184 | 1.2616 | 10 | 0.105875 | 1255.48 | 71965.5 | 19.4093 | 0.194093 | 0.000168505 | 3893150 | 7.19655 | 0.00657894 | 0 | 128.577 | 0.000412988 | 0
0 | 0.0122005 | 1.28618 | 10 | 0.093108 | 1255.48 | 71702.7 | 19.4356 | 0.194356 | 0.000148186 | 947781 | 7.17027 | 0.012504 | 0 | 128.601 | 0.00078493 | 0
0 | 0.0122273 | 1.31894 | 10 | 0.100635 | 1255.48 | 71277.2 | 19.4781 | 0.194781 | 0.000160166 | 936118 | 7.12772 | 0.0130804 | 0 | 128.634 | 0.00082111 | 0
0 | 0.0122502 | 1.35171 | 10 | 0.0962456 | 1255.48 | 70910.9 | 19.5148 | 0.195148 | 0.00015318 | 1915000 | 7.09109 | 0.00894369 | 0 | 128.667 | 0.00056143 | 0
0 | 0.0122674 | 1.38448 | 10 | 0.104257 | 1255.48 | 70636.7 | 19.5422 | 0.195422 | 0.000165931 | 4831380 | 7.06367 | 0.00586041 | 0 | 128.699 | 0.00036788 | 0
0 | 0.0122698 | 1.41725 | 10 | 0.0994727 | 1255.48 | 70598.7 | 19.546 | 0.19546 | 0.000158316 | 23489700000 | 7.05987 | 8.20963e-05 | 0 | 128.732 | 5.1535e-06 | 0
0 | 0.0122597 | 1.45002 | 10 | 0.10033 | 1255.48 | 70758.6 | 19.53 | 0.1953 | 0.00015968 | 5007780 | 7.07586 | -0.0056468 | 0 | 128.765 | -0.000354471 | 0
0 | 0.0122406 | 1.48278 | 10 | 0.0971661 | 1255.48 | 71063.7 | 19.4995 | 0.194995 | 0.000154645 | 1104090 | 7.10637 | -0.0118349 | 0 | 128.798 | -0.000742924 | 0
0 | 0.0122161 | 1.51555 | 10 | 0.0896425 | 1255.48 | 71454.2 | 19.4604 | 0.194604 | 0.00014267 | 910602 | 7.14542 | -0.0125171 | 0 | 128.83 | -0.000785744 | 0
0 | 0.0121914 | 1.54832 | 10 | 0.106396 | 1255.48 | 71847.3 | 19.4211 | 0.194211 | 0.000169335 | 1434430 | 7.18473 | -0.0108651 | 0 | 128.863 | -0.000682043 | 0
0 | 0.0121723 | 1.58109 | 10 | 0.0996702 | 1255.48 | 72151.3 | 19.3907 | 0.193907 | 0.00015863 | 2157990 | 7.21513 | -0.0085737 | 0 | 128.896 | -0.000538204 | 0
0 | 0.0121605 | 1.61386 | 10 | 0.103072 | 1255.48 | 72338.8 | 19.372 | 0.19372 | 0.000164045 | 8586440 | 7.23388 | -0.00437094 | 0 | 128.929 | -0.000274381 | 0
0 | 0.012157 | 1.64662 | 10 | 0.092985 | 1255.48 | 72395.7 | 19.3663 | 0.193663 | 0.00014799 | 266684000 | 7.23957 | 0.000744934 | 0 | 128.962 | 4.67624e-05 | 0
0 | 0.0121601 | 1.67939 | 10 | 0.097371 | 1255.48 | 72346 | 19.3713 | 0.193713 | 0.000154971 | 62429200 | 7.2346 | 0.00157555 | 0 | 128.994 | 9.89031e-05 | 0
0 | 0.0121676 | 1.71216 | 10 | 0.106281 | 1255.48 | 72226.9 | 19.3832 | 0.193832 | 0.000169151 | 13742000 | 7.22269 | 0.00350843 | 0 | 129.027 | 0.000220237 | 0
0 | 0.0121766 | 1.74493 | 10 | 0.097453 | 1255.47 | 72082.2 | 19.3976 | 0.193976 | 0.000155101 | 11089700 | 7.20822 | 0.00373979 | 0 | 129.06 | 0.00023476 | 0
0 | 0.0121817 | 1.7777 | 10 | 0.098515 | 1255.47 | 72000.6 | 19.4058 | 0.194058 | 0.000156792 | 15154900 | 7.20006 | 0.00321651 | 0 | 129.093 | 0.000201912 | 0
0 | 0.0121827 | 1.81046 | 10 | 0.095124 | 1255.47 | 71985.6 | 19.4073 | 0.194073 | 0.000151395 | 1414870000 | 7.19856 | -0.000327113 | 0 | 129.125 | -2.0534e-05 | 0
0 | 0.0121772 | 1.84323 | 10 | 0.0997075 | 1255.47 | 72073.2 | 19.3985 | 0.193985 | 0.000158689 | 8025430 | 7.20732 | -0.00444672 | 0 | 129.158 | -0.000279137 | 0
0 | 0.0121689 | 1.876 | 10 | 0.100688 | 1255.47 | 72205.6 | 19.3853 | 0.193853 | 0.000160249 | 5412740 | 7.22056 | -0.00544113 | 0 | 129.191 | -0.00034156 | 0
0 | 0.0121566 | 1.90877 | 10 | 0.0984293 | 1255.47 | 72401 | 19.3658 | 0.193658 | 0.000156655 | 5367860 | 7.2401 | -0.00540222 | 0 | 129.224 | -0.000339117 | 0
0 | 0.0121442 | 1.94154 | 10 | 0.104641 | 1255.48 | 72598.7 | 19.346 | 0.19346 | 0.000166542 | 5641430 | 7.25987 | -0.00543334 | 0 | 129.256 | -0.000341072 | 0
0 | 0.0121326 | 1.9743 | 10 | 0.0948035 | 1255.48 | 72783.5 | 19.3275 | 0.193275 | 0.000150884 | 4908900 | 7.27835 | -0.00554409 | 0 | 129.289 | -0.000348024 | 0
0 | 0.0121255 | 2.00707 | 10 | 0.0930372 | 1255.48 | 72896.3 | 19.3162 | 0.193162 | 0.000148073 | 17077700 | 7.28963 | -0.00294458 | 0 | 129.322 | -0.000184843 | 0
0 | 0.012121 | 2.03984 | 10 | 0.101243 | 1255.48 | 72968.6 | 19.309 | 0.19309 | 0.000161133 | 27426600 | 7.29686 | -0.00242385 | 0 | 129.355 | -0.000152154 | 0
0 | 0.0121196 | 2.07261 | 10 | 0.10397 | 1255.48 | 72990.7 | 19.3068 | 0.193068 | 0.000165474 | 1742910000 | 7.29907 | 0.000308125 | 0 | 129.388 | 1.93422e-05 | 0
0 | 0.0121217 | 2.10538 | 10 | 0.105305 | 1255.48 | 72957.2 | 19.3101 | 0.193101 | 0.000167597 | 228967000 | 7.29572 | 0.000855554 | 0 | 129.42 | 5.37064e-05 | 0
0 | 0.0121221 | 2.13814 | 10 | 0.0884239 | 1255.49 | 72953.8 | 19.3105 | 0.193105 | 0.000140731 | 78263000 | 7.29538 | 0.00134096 | 0 | 129.453 | 8.41784e-05 | 0
0 | 0.0121227 | 2.17091 | 10 | 0.101895 | 1255.49 | 72944.6 | 19.3114 | 0.193114 | 0.000162171 | 20397900000 | 7.29446 | -8.91648e-05 | 0 | 129.486 | -5.59729e-06 | 0
0 | 0.012121 | 2.20368 | 10 | 0.100445 | 1255.49 | 72971.5 | 19.3087 | 0.193087 | 0.000159864 | 21382100 | 7.29715 | -0.00273432 | 0 | 129.519 | -0.000171646 | 0
0 | 0.012118 | 2.23645 | 10 | 0.100147 | 1255.49 | 73019.5 | 19.3039 | 0.193039 | 0.000159389 | 72743800 | 7.30195 | -0.00148024 | 0 | 129.551 | -9.29213e-05 | 0
0 | 0.0121126 | 2.26922 | 10 | 0.1034 | 1255.49 | 73105 | 19.2954 | 0.192954 | 0.000164567 | 58311900 | 7.3105 | -0.00167993 | 0 | 129.584 | -0.000105457 | 0
0 | 0.0121051 | 2.30198 | 10 | 0.0927652 | 1255.49 | 73224.2 | 19.2834 | 0.192834 | 0.00014764 | 11757700 | 7.32242 | -0.00354357 | 0 | 129.617 | -0.000222446 | 0
0 | 0.0120974 | 2.33475 | 10 | 0.105431 | 1255.5 | 73348 | 19.2711 | 0.192711 | 0.000167799 | 7890690 | 7.3348 | -0.00461145 | 0 | 129.65 | -0.000289483 | 0
0 | 0.0120912 | 2.36752 | 10 | 0.0927689 | 1255.5 | 73446.5 | 19.2612 | 0.192612 | 0.000147646 | 13397000 | 7.34465 | -0.00331976 | 0 | 129.682 | -0.000208397 | 0
0 | 0.0120861 | 2.40029 | 10 | 0.101779 | 1255.5 | 73527.1 | 19.2532 | 0.192532 | 0.000161987 | 44920900 | 7.35271 | -0.00189896 | 0 | 129.715 | -0.000119207 | 0
0 | 0.0120813 | 2.43306 | 10 | 0.102394 | 1255.5 | 73604.8 | 19.2454 | 0.192454 | 0.000162965 | 39180100 | 7.36048 | -0.00203946 | 0 | 129.748 | -0.000128027 | 0
0 | 0.0120793 | 2.46582 | 10 | 0.0937601 | 1255.5 | 73635.1 | 19.2424 | 0.192424 | 0.000149224 | 485968000 | 7.36351 | -0.000554135 | 0 | 129.781 | -3.47857e-05 | 0
0 | 0.0120778 | 2.49859 | 10 | 0.101407 | 1255.5 | 73659.9 | 19.2399 | 0.192399 | 0.000161394 | 798035000 | 7.36599 | -0.00044971 | 0 | 129.814 | -2.82305e-05 | 0
0 | 0.0120754 | 2.53136 | 10 | 0.0951277 | 1255.5 | 73697.9 | 19.2361 | 0.192361 | 0.0001514 | 43490800 | 7.36979 | -0.0018658 | 0 | 129.846 | -0.000117125 | 0
0 | 0.0120748 | 2.56413 | 10 | 0.109705 | 1255.48 | 73705.3 | 19.2353 | 0.192353 | 0.000174602 | 179035000 | 7.37053 | -0.00098754 | 0 | 129.879 | -6.19917e-05 | 0
0 | 0.0120706 | 2.61328 | 10 | 0.0972928 | 1255.48 | 73771.7 | 19.2287 | 0.192287 | 0.000154846 | 298338000 | 7.37717 | -0.000720437 | 0 | 129.928 | -4.52246e-05 | 0
0 | 0.0120614 | 2.67882 | 10 | 0.0932384 | 1255.48 | 73918.3 | 19.214 | 0.19214 | 0.000148394 | 11434900 | 7.39183 | -0.00360239 | 0 | 129.994 | -0.000226136 | 0
0 | 0.0120524 | 2.74435 | 10 | 0.0989473 | 1255.47 | 74060.4 | 19.1998 | 0.191998 | 0.00015748 | 109256000 | 7.40604 | -0.00120058 | 0 | 130.059 | -7.53646e-05 | 0
0 | 0.012043 | 2.80989 | 10 | 0.0984591 | 1255.47 | 74210.5 | 19.1848 | 0.191848 | 0.000156703 | 28927300 | 7.42105 | -0.00232747 | 0 | 130.125 | -0.000146104 | 0
0 | 0.0120374 | 2.87542 | 10 | 0.106747 | 1255.47 | 74300.2 | 19.1758 | 0.191758 | 0.000169893 | 112133000 | 7.43002 | -0.0012309 | 0 | 130.19 | -7.72678e-05 | 0
0 | 0.0120321 | 2.94096 | 10 | 0.0978182 | 1255.48 | 74384.7 | 19.1674 | 0.191674 | 0.000155682 | 163153000 | 7.43847 | -0.000976837 | 0 | 130.256 | -6.13198e-05 | 0
0 | 0.0120263 | 3.0065 | 10 | 0.0971735 | 1255.48 | 74477.4 | 19.1581 | 0.191581 | 0.000154656 | 37908000 | 7.44774 | -0.00201985 | 0 | 130.321 | -0.000126794 | 0
0 | 0.0120195 | 3.07203 | 10 | 0.0909914 | 1255.48 | 74584.9 | 19.1474 | 0.191474 | 0.000144817 | 38161000 | 7.45849 | -0.00194805 | 0 | 130.387 | -0.000122287 | 0
0 | 0.0120117 | 3.13757 | 10 | 0.0977399 | 1255.5 | 74712.5 | 19.1346 | 0.191346 | 0.000155558 | 81935100 | 7.47125 | -0.00137788 | 0 | 130.452 | -8.64961e-05 | 0
0 | 0.0120045 | 3.2031 | 10 | 0.102431 | 1255.5 | 74828 | 19.1231 | 0.191231 | 0.000163025 | 42987900 | 7.4828 | -0.00194739 | 0 | 130.518 | -0.000122247 | 0
0 | 0.0119984 | 3.26864 | 10.01 | 0.101943 | 1255.5 | 74923.9 | 19.1135 | 0.191135 | 0.000162248 | 94308800 | 7.49239 | -0.00131164 | 0 | 130.584 | -8.23377e-05 | 0
0 | 0.0119931 | 3.33418 | 10.01 | 0.0940955 | 1255.49 | 75008.4 | 19.105 | 0.19105 | 0.000149758 | 77274500 | 7.50084 | -0.00139212 | 0 | 130.649 | -8.73897e-05 | 0
0 | 0.011988 | 3.39971 | 10.01 | 0.0979561 | 1255.49 | 75089.8 | 19.0969 | 0.190969 | 0.000155902 | 52277100 | 7.50898 | -0.00172691 | 0 | 130.715 | -0.000108406 | 0
0 | 0.0119824 | 3.46525 | 10.01 | 0.0910026 | 1255.49 | 75178.7 | 19.088 | 0.19088 | 0.000144835 | 422695000 | 7.51787 | -0.00058536 | 0 | 130.78 | -3.67458e-05 | 0
0 | 0.0119757 | 3.53078 | 10.01 | 0.104664 | 1255.47 | 75283.2 | 19.0775 | 0.190775 | 0.000166577 | 28578100 | 7.52832 | -0.0024143 | 0 | 130.846 | -0.000151554 | 0
0 | 0.0119699 | 3.59632 | 10.01 | 0.105461 | 1255.47 | 75375.6 | 19.0683 | 0.190683 | 0.000167846 | 973141000 | 7.53756 | -0.000415306 | 0 | 130.911 | -2.60703e-05 | 0
0 | 0.0119632 | 3.66186 | 10 | 0.100647 | 1255.47 | 75482.4 | 19.0576 | 0.190576 | 0.000160184 | 30348100 | 7.54824 | -0.00229744 | 0 | 130.977 | -0.000144219 | 0
0 | 0.0119578 | 3.72739 | 10 | 0.105789 | 1255.5 | 75570.8 | 19.0488 | 0.190488 | 0.000168368 | 158124000 | 7.55708 | -0.00103189 | 0 | 131.042 | -6.47764e-05 | 0
0 | 0.0119524 | 3.79293 | 10 | 0.0926534 | 1255.5 | 75657.5 | 19.0401 | 0.190401 | 0.000147462 | 95689900 | 7.56575 | -0.00124139 | 0 | 131.108 | -7.79279e-05 | 0
0 | 0.0119477 | 3.85846 | 10 | 0.10049 | 1255.5 | 75732.9 | 19.0326 | 0.190326 | 0.000159935 | 58645600 | 7.57329 | -0.00165141 | 0 | 131.173 | -0.000103667 | 0
0 | 0.0119429 | 3.924 | 10 | 0.0954929 | 1255.5 | 75808.4 | 19.025 | 0.19025 | 0.000151982 | 193711000 | 7.58084 | -0.000885766 | 0 | 131.239 | -5.56038e-05 | 0
0 | 0.0119369 | 3.98954 | 10 | 0.102219 | 1255.49 | 75903.1 | 19.0156 | 0.190156 | 0.000162687 | 63839700 | 7.59031 | -0.00159636 | 0 | 131.304 | -0.000100211 | 0
0 | 0.0119316 | 4.05507 | 10 | 0.104913 | 1255.49 | 75988.5 | 19.007 | 0.19007 | 0.000166975 | 102855000 | 7.59885 | -0.00127413 | 0 | 131.37 | -7.99829e-05 | 0
0 | 0.0119259 | 4.12061 | 10 | 0.0973449 | 1255.49 | 76079.3 | 18.9979 | 0.189979 | 0.000154929 | 92892100 | 7.60793 | -0.00129145 | 0 | 131.436 | -8.10702e-05 | 0
0 | 0.0119209 | 4.18614 | 10 | 0.0942334 | 1255.49 | 76158.1 | 18.9901 | 0.189901 | 0.000149977 | 110456000 | 7.61581 | -0.00116525 | 0 | 131.501 | -7.3148e-05 | 0
0 | 0.0119162 | 4.25168 | 10 | 0.0964394 | 1255.49 | 76232.9 | 18.9826 | 0.189826 | 0.000153488 | 70271100 | 7.62329 | -0.00147791 | 0 | 131.567 | -9.27754e-05 | 0
0 | 0.0119114 | 4.31722 | 10 | 0.0964916 | 1255.49 | 76310.6 | 18.9748 | 0.189748 | 0.000153571 | 381539000 | 7.63106 | -0.000634432 | 0 | 131.632 | -3.98262e-05 | 0
0 | 0.0119063 | 4.38275 | 10 | 0.105949 | 1255.47 | 76387.8 | 18.9671 | 0.189671 | 0.000168623 | 49080000 | 7.63878 | -0.00185356 | 0 | 131.698 | -0.000116355 | 0
0 | 0.011902 | 4.44829 | 10 | 0.103777 | 1255.47 | 76457.4 | 18.9601 | 0.189601 | 0.000165166 | 891201000 | 7.64574 | -0.000430499 | 0 | 131.763 | -2.7024e-05 | 0
0 | 0.0118968 | 4.51382 | 10 | 0.0988504 | 1255.47 | 76539.7 | 18.9519 | 0.189519 | 0.000157325 | 38281500 | 7.65397 | -0.00202724 | 0 | 131.829 | -0.000127257 | 0
0 | 0.0118924 | 4.57936 | 10 | 0.0960593 | 1255.5 | 76613.1 | 18.9446 | 0.189446 | 0.000152883 | 955865000 | 7.66131 | -0.000399928 | 0 | 131.894 | -2.51054e-05 | 0
0 | 0.0118872 | 4.6449 | 10 | 0.0913864 | 1255.5 | 76696.1 | 18.9363 | 0.189363 | 0.000145446 | 65185100 | 7.66961 | -0.00149375 | 0 | 131.96 | -9.37696e-05 | 0
0 | 0.011883 | 4.71043 | 10 | 0.104485 | 1255.5 | 76763 | 18.9296 | 0.189296 | 0.000166293 | 104054000 | 7.6763 | -0.00126417 | 0 | 132.025 | -7.93581e-05 | 0
0 | 0.011879 | 4.77597 | 10 | 0.0967748 | 1255.48 | 76825.7 | 18.9233 | 0.189233 | 0.000154022 | 2055060000 | 7.68257 | -0.000273766 | 0 | 132.091 | -1.71854e-05 | 0
0 | 0.0118735 | 4.8415 | 10.01 | 0.105793 | 1255.48 | 76912 | 18.9147 | 0.189147 | 0.000168374 | 38067200 | 7.6912 | -0.00210311 | 0 | 132.156 | -0.000132021 | 0
0 | 0.0118698 | 4.90704 | 10.01 | 0.0968419 | 1255.48 | 76971.7 | 18.9087 | 0.189087 | 0.000154129 | 464318000 | 7.69717 | -0.000576148 | 0 | 132.222 | -3.61672e-05 | 0
0 | 0.0118645 | 4.97258 | 10.01 | 0.0901045 | 1255.48 | 77055.5 | 18.9003 | 0.189003 | 0.000143406 | 75021500 | 7.70555 | -0.00138258 | 0 | 132.287 | -8.67904e-05 | 0
0 | 0.011861 | 5.03811 | 10.01 | 0.0993721 | 1255.48 | 77111.6 | 18.8947 | 0.188947 | 0.000158156 | 178515000 | 7.71116 | -0.000941251 | 0 | 132.353 | -5.90863e-05 | 0
0 | 0.011857 | 5.10365 | 10.01 | 0.10333 | 1255.48 | 77175.3 | 18.8883 | 0.188883 | 0.000164454 | 277058000 | 7.71753 | -0.000770437 | 0 | 132.419 | -4.83636e-05 | 0
0 | 0.0118527 | 5.16918 | 10.01 | 0.100755 | 1255.48 | 77243.1 | 18.8815 | 0.188815 | 0.000160356 | 196719000 | 7.72431 | -0.000902857 | 0 | 132.484 | -5.66758e-05 | 0
0 | 0.0118462 | 5.26749 | 10 | 0.095683 | 1255.48 | 77346.4 | 18.8712 | 0.188712 | 0.000152284 | 127051000 | 7.73464 | -0.00109481 | 0 | 132.582 | -6.87255e-05 | 0
0 | 0.0118383 | 5.39856 | 10 | 0.100851 | 1255.48 | 77472.5 | 18.8586 | 0.188586 | 0.00016051 | 316678000 | 7.74725 | -0.000711938 | 0 | 132.713 | -4.46911e-05 | 0
0 | 0.0118316 | 5.52963 | 10 | 0.113901 | 1255.5 | 77582.6 | 18.8476 | 0.188476 | 0.00018128 | 132546000 | 7.75826 | -0.00116948 | 0 | 132.845 | -7.34139e-05 | 0
0 | 0.011824 | 5.6607 | 9.99 | 0.100516 | 1255.5 | 77703.4 | 18.8355 | 0.188355 | 0.000159976 | 108979000 | 7.77034 | -0.00121159 | 0 | 132.976 | -7.60577e-05 | 0
0 | 0.0118163 | 5.79178 | 9.99 | 0.0972108 | 1255.47 | 77822.3 | 18.8236 | 0.188236 | 0.000154716 | 186645000 | 7.78223 | -0.000910455 | 0 | 133.107 | -5.71526e-05 | 0
0 | 0.0118089 | 5.92285 | 9.99 | 0.0974642 | 1255.47 | 77939.9 | 18.8119 | 0.188119 | 0.000155119 | 307338000 | 7.79399 | -0.000710435 | 0 | 133.238 | -4.45966e-05 | 0
0 | 0.0118004 | 6.05392 | 10 | 0.0959401 | 1255.47 | 78075.9 | 18.7983 | 0.187983 | 0.000152693 | 119562000 | 7.80759 | -0.00113009 | 0 | 133.369 | -7.09398e-05 | 0
0 | 0.0117938 | 6.18499 | 10 | 0.100714 | 1255.47 | 78180.2 | 18.7878 | 0.187878 | 0.000160291 | 451869000 | 7.81802 | -0.00059559 | 0 | 133.5 | -3.73874e-05 | 0
0 | 0.0117869 | 6.31606 | 10 | 0.103572 | 1255.48 | 78291.3 | 18.7767 | 0.187767 | 0.00016484 | 121580000 | 7.82913 | -0.00116439 | 0 | 133.631 | -7.30933e-05 | 0
0 | 0.01178 | 6.44714 | 10 | 0.0856627 | 1255.48 | 78401.2 | 18.7657 | 0.187657 | 0.000136336 | 420114000 | 7.84012 | -0.000569669 | 0 | 133.762 | -3.57603e-05 | 0
0 | 0.0117725 | 6.57821 | 10 | 0.0976766 | 1255.47 | 78520.5 | 18.7538 | 0.187538 | 0.000155457 | 220442000 | 7.85205 | -0.000839766 | 0 | 133.893 | -5.27151e-05 | 0
0 | 0.0117649 | 6.70928 | 10 | 0.106598 | 1255.47 | 78641.4 | 18.7417 | 0.187417 | 0.000169655 | 257011000 | 7.86414 | -0.000812472 | 0 | 134.024 | -5.10018e-05 | 0
0 | 0.0117587 | 6.84035 | 10 | 0.0970431 | 1255.47 | 78740.1 | 18.7319 | 0.187319 | 0.000154449 | 136657000 | 7.87401 | -0.00106311 | 0 | 134.155 | -6.67351e-05 | 0
0 | 0.0117524 | 6.97142 | 10 | 0.104146 | 1255.5 | 78843.2 | 18.7215 | 0.187215 | 0.000165753 | 263379000 | 7.88432 | -0.000793305 | 0 | 134.286 | -4.97995e-05 | 0
0 | 0.0117444 | 7.1025 | 10 | 0.103956 | 1255.5 | 78970.9 | 18.7088 | 0.187088 | 0.00016545 | 219021000 | 7.89709 | -0.000869143 | 0 | 134.417 | -5.45603e-05 | 0
0 | 0.011739 | 7.23357 | 10 | 0.0995845 | 1255.48 | 79053.6 | 18.7005 | 0.187005 | 0.000158494 | 356957000 | 7.90536 | -0.000666343 | 0 | 134.548 | -4.18289e-05 | 0
0 | 0.0117338 | 7.36464 | 10 | 0.107212 | 1255.48 | 79137.5 | 18.6921 | 0.186921 | 0.000170634 | 299262000 | 7.91375 | -0.000755104 | 0 | 134.68 | -4.74008e-05 | 0
0 | 0.0117263 | 7.49571 | 10 | 0.103516 | 1255.48 | 79255.8 | 18.6803 | 0.186803 | 0.000164751 | 123798000 | 7.92558 | -0.0011536 | 0 | 134.811 | -7.24162e-05 | 0
0 | 0.0117199 | 7.62678 | 10 | 0.0923143 | 1255.47 | 79357.7 | 18.6701 | 0.186701 | 0.000146923 | 714017000 | 7.93577 | -0.000453618 | 0 | 134.942 | -2.84753e-05 | 0
0 | 0.0117151 | 7.75786 | 10 | 0.104626 | 1255.45 | 79431.4 | 18.6627 | 0.186627 | 0.000166518 | 313875000 | 7.94314 | -0.000728371 | 0 | 135.073 | -4.57218e-05 | 0
0 | 0.011709 | 7.88893 | 10 | 0.0987349 | 1255.45 | 79528 | 18.6531 | 0.186531 | 0.000157141 | 415071000 | 7.9528 | -0.000615296 | 0 | 135.204 | -3.86238e-05 | 0
0 | 0.0117028 | 8.02 | 10 | 0.096227 | 1255.47 | 79629.7 | 18.6429 | 0.186429 | 0.00015315 | 180014000 | 7.96297 | -0.00092237 | 0 | 135.335 | -5.79005e-05 | 0
0 | 0.0116976 | 8.15107 | 10 | 0.10027 | 1255.5 | 79716.9 | 18.6342 | 0.186342 | 0.000159585 | 973566000 | 7.97169 | -0.000404868 | 0 | 135.466 | -2.54155e-05 | 0
0 | 0.0116918 | 8.28214 | 10 | 0.0924261 | 1255.5 | 79808.7 | 18.625 | 0.18625 | 0.000147101 | 316293000 | 7.98087 | -0.000681966 | 0 | 135.597 | -4.28103e-05 | 0
0 | 0.0116853 | 8.41322 | 10 | 0.0928658 | 1255.47 | 79908.7 | 18.615 | 0.18615 | 0.000147801 | 258796000 | 7.99087 | -0.000755717 | 0 | 135.728 | -4.74391e-05 | 0
0 | 0.0116798 | 8.54429 | 10 | 0.108196 | 1255.47 | 79996.1 | 18.6063 | 0.186063 | 0.0001722 | 275913000 | 7.99961 | -0.000790006 | 0 | 135.859 | -4.95914e-05 | 0
0 | 0.0116746 | 8.67536 | 10 | 0.103494 | 1255.47 | 80079 | 18.598 | 0.18598 | 0.000164715 | 233922000 | 8.0079 | -0.000839134 | 0 | 135.99 | -5.26753e-05 | 0
0 | 0.0116688 | 8.80643 | 10 | 0.0935179 | 1255.47 | 80170.6 | 18.5888 | 0.185888 | 0.000148838 | 255345000 | 8.01706 | -0.000763473 | 0 | 136.121 | -4.79258e-05 | 0
0 | 0.0116636 | 8.9375 | 10 | 0.101243 | 1255.49 | 80256.1 | 18.5803 | 0.185803 | 0.000161133 | 482100000 | 8.02561 | -0.000578127 | 0 | 136.252 | -3.62916e-05 | 0
0 | 0.0116586 | 9.06858 | 10 | 0.100017 | 1255.49 | 80336.3 | 18.5722 | 0.185722 | 0.000159182 | 430497000 | 8.03363 | -0.000608081 | 0 | 136.383 | -3.81719e-05 | 0
0 | 0.0116534 | 9.19965 | 10 | 0.0960854 | 1255.49 | 80420 | 18.5639 | 0.185639 | 0.000152925 | 192985000 | 8.042 | -0.000890179 | 0 | 136.515 | -5.58807e-05 | 0
0 | 0.0116474 | 9.33072 | 10 | 0.101992 | 1255.49 | 80515.3 | 18.5543 | 0.185543 | 0.000162325 | 694875000 | 8.05153 | -0.000483325 | 0 | 136.646 | -3.03405e-05 | 0
0 | 0.0116428 | 9.46179 | 10 | 0.0945986 | 1255.5 | 80589.5 | 18.5469 | 0.185469 | 0.000150558 | 727367000 | 8.05895 | -0.000454963 | 0 | 136.777 | -2.85602e-05 | 0
0 | 0.0116378 | 9.59286 | 9.99 | 0.0867843 | 1255.5 | 80668.4 | 18.539 | 0.18539 | 0.000138122 | 388907000 | 8.06684 | -0.000595947 | 0 | 136.908 | -3.74105e-05 | 0
0 | 0.011632 | 9.72394 | 9.99 | 0.101768 | 1255.5 | 80761.4 | 18.5297 | 0.185297 | 0.000161969 | 352112000 | 8.07614 | -0.000678228 | 0 | 137.039 | -4.25756e-05 | 0
0 | 0.0116273 | 9.85501 | 9.99 | 0.100199 | 1255.48 | 80833.8 | 18.5225 | 0.185225 | 0.000159472 | 514881000 | 8.08338 | -0.000556531 | 0 | 137.17 | -3.49358e-05 | 0
0 | 0.011623 | 9.98608 | 10 | 0.0967487 | 1255.47 | 80900.8 | 18.5158 | 0.185158 | 0.00015398 | 519879000 | 8.09008 | -0.000544229 | 0 | 137.301 | -3.41632e-05 | 0
0 | 0.0116181 | 10.1172 | 10 | 0.0999981 | 1255.47 | 80979.3 | 18.5079 | 0.185079 | 0.000159152 | 442166000 | 8.09793 | -0.000599948 | 0 | 137.432 | -3.76609e-05 | 0
0 | 0.0116132 | 10.2482 | 10 | 0.0962233 | 1255.48 | 81057.8 | 18.5001 | 0.185001 | 0.000153144 | 449485000 | 8.10578 | -0.000583704 | 0 | 137.563 | -3.66413e-05 | 0
0 | 0.0116087 | 10.3793 | 10 | 0.097725 | 1255.47 | 81129.5 | 18.4929 | 0.184929 | 0.000155534 | 213797000 | 8.11295 | -0.000852928 | 0 | 137.694 | -5.35414e-05 | 0
0 | 0.0116012 | 10.5759 | 10 | 0.101757 | 1255.48 | 81248.6 | 18.481 | 0.18481 | 0.000161951 | 453856000 | 8.12486 | -0.000597356 | 0 | 137.891 | -3.74983e-05 | 0
0 | 0.0115917 | 10.838 | 10 | 0.0969909 | 1255.47 | 81399.2 | 18.4659 | 0.184659 | 0.000154366 | 518472000 | 8.13992 | -0.000545649 | 0 | 138.153 | -3.42524e-05 | 0
0 | 0.0115828 | 11.1002 | 10 | 0.096663 | 1255.5 | 81545.2 | 18.4513 | 0.184513 | 0.000153844 | 475052000 | 8.15452 | -0.000569075 | 0 | 138.415 | -3.57236e-05 | 0
0 | 0.0115738 | 11.3623 | 10 | 0.095396 | 1255.48 | 81685.1 | 18.4373 | 0.184373 | 0.000151827 | 914444000 | 8.16851 | -0.000407471 | 0 | 138.677 | -2.55785e-05 | 0
0 | 0.0115651 | 11.6245 | 10 | 0.107026 | 1255.48 | 81824 | 18.4235 | 0.184235 | 0.000170337 | 373993000 | 8.1824 | -0.000674875 | 0 | 138.939 | -4.23645e-05 | 0
0 | 0.0115565 | 11.8866 | 10 | 0.0977735 | 1255.5 | 81964.2 | 18.4094 | 0.184094 | 0.000155611 | 594367000 | 8.19642 | -0.000511674 | 0 | 139.202 | -3.21202e-05 | 0
0 | 0.0115473 | 12.1488 | 10 | 0.101187 | 1255.48 | 82109 | 18.395 | 0.18395 | 0.000161044 | 384251000 | 8.2109 | -0.000647388 | 0 | 139.464 | -4.06391e-05 | 0
0 | 0.0115393 | 12.4109 | 10 | 0.10043 | 1255.48 | 82235 | 18.3824 | 0.183824 | 0.00015984 | 590234000 | 8.2235 | -0.000520392 | 0 | 139.726 | -3.2667e-05 | 0
0 | 0.0115307 | 12.6731 | 10 | 0.0960593 | 1255.48 | 82371.6 | 18.3687 | 0.183687 | 0.000152883 | 923094000 | 8.23716 | -0.000406965 | 0 | 139.988 | -2.55467e-05 | 0
0 | 0.0115224 | 12.9352 | 10 | 0.0940471 | 1255.47 | 82503.3 | 18.3555 | 0.183555 | 0.000149681 | 439863000 | 8.25033 | -0.000583343 | 0 | 140.25 | -3.66186e-05 | 0
0 | 0.0115146 | 13.1973 | 10 | 0.0985188 | 1255.48 | 82628.8 | 18.343 | 0.18343 | 0.000156797 | 1566900000 | 8.26288 | -0.000316336 | 0 | 140.512 | -1.98576e-05 | 0
0 | 0.0115067 | 13.4595 | 10 | 0.109284 | 1255.47 | 82754.7 | 18.3304 | 0.183304 | 0.000173931 | 336641000 | 8.27547 | -0.000718796 | 0 | 140.774 | -4.51214e-05 | 0
0 | 0.0114993 | 13.7216 | 10 | 0.0951165 | 1255.48 | 82872.9 | 18.3186 | 0.183186 | 0.000151383 | 942137000 | 8.28729 | -0.000400849 | 0 | 141.037 | -2.51628e-05 | 0
0 | 0.0114913 | 13.9838 | 10 | 0.0959513 | 1255.48 | 83000.2 | 18.3058 | 0.183058 | 0.000152711 | 540481000 | 8.30002 | -0.000531551 | 0 | 141.299 | -3.33675e-05 | 0
0 | 0.0114837 | 14.2459 | 10 | 0.0992268 | 1255.5 | 83124.5 | 18.2934 | 0.182934 | 0.000157924 | 921308000 | 8.31245 | -0.000414021 | 0 | 141.561 | -2.59901e-05 | 0
0 | 0.011476 | 14.5081 | 10 | 0.0993162 | 1255.48 | 83243.7 | 18.2815 | 0.182815 | 0.000158067 | 1735940000 | 8.32437 | -0.000301754 | 0 | 141.823 | -1.89422e-05 | 0
0 | 0.011469 | 14.7702 | 10 | 0.0960482 | 1255.48 | 83355.1 | 18.2704 | 0.182704 | 0.000152865 | 335569000 | 8.33551 | -0.000674938 | 0 | 142.085 | -4.23684e-05 | 0
0 | 0.0114622 | 15.0324 | 10 | 0.0957724 | 1255.48 | 83462.7 | 18.2596 | 0.182596 | 0.000152426 | 1685440000 | 8.34627 | -0.000300728 | 0 | 142.347 | -1.88778e-05 | 0
0 | 0.0114547 | 15.2945 | 10 | 0.110108 | 1255.5 | 83585.5 | 18.2473 | 0.182473 | 0.000175242 | 519242000 | 8.35855 | -0.000580944 | 0 | 142.609 | -3.64687e-05 | 0
0 | 0.0114476 | 15.5566 | 10 | 0.0932124 | 1255.48 | 83696.1 | 18.2363 | 0.182363 | 0.000148352 | 988337000 | 8.36961 | -0.000387431 | 0 | 142.872 | -2.43205e-05 | 0
0 | 0.011441 | 15.8188 | 10 | 0.0933353 | 1255.47 | 83801.3 | 18.2257 | 0.182257 | 0.000148548 | 976485000 | 8.38013 | -0.000390032 | 0 | 143.134 | -2.44837e-05 | 0
0 | 0.0114342 | 16.0809 | 10 | 0.100054 | 1255.48 | 83909.1 | 18.215 | 0.18215 | 0.000159241 | 766679000 | 8.39091 | -0.000455744 | 0 | 143.396 | -2.86088e-05 | 0
0 | 0.0114281 | 16.3431 | 10 | 0.101984 | 1255.48 | 84007.3 | 18.2051 | 0.182051 | 0.000162313 | 1447380000 | 8.40073 | -0.000334877 | 0 | 143.658 | -2.10215e-05 | 0
0 | 0.0114207 | 16.6052 | 10 | 0.101738 | 1255.48 | 84124.2 | 18.1934 | 0.181934 | 0.000161922 | 601776000 | 8.41242 | -0.000518723 | 0 | 143.92 | -3.25622e-05 | 0
0 | 0.0114147 | 16.8674 | 10 | 0.0948781 | 1255.5 | 84223.1 | 18.1835 | 0.181835 | 0.000151003 | 910860000 | 8.42231 | -0.000407162 | 0 | 144.182 | -2.55595e-05 | 0
0 | 0.0114084 | 17.1295 | 10 | 0.110525 | 1255.5 | 84324.1 | 18.1735 | 0.181735 | 0.000175906 | 661182000 | 8.43241 | -0.000515799 | 0 | 144.444 | -3.23793e-05 | 0
0 | 0.0114016 | 17.3916 | 10 | 0.0938384 | 1255.5 | 84432.1 | 18.1626 | 0.181626 | 0.000149348 | 2621560000 | 8.44321 | -0.000238683 | 0 | 144.707 | -1.49833e-05 | 0
0 | 0.0113957 | 17.6538 | 10 | 0.0952023 | 1255.48 | 84522.4 | 18.1536 | 0.181536 | 0.000151519 | 924347000 | 8.45224 | -0.000404871 | 0 | 144.969 | -2.54153e-05 | 0
0 | 0.0113893 | 17.9159 | 10 | 0.107052 | 1255.48 | 84626 | 18.1433 | 0.181433 | 0.000170379 | 1162540000 | 8.4626 | -0.000382828 | 0 | 145.231 | -2.40316e-05 | 0
0 | 0.011383 | 18.1781 | 10 | 0.0942483 | 1255.48 | 84725.3 | 18.1333 | 0.181333 | 0.000150001 | 1621440000 | 8.47253 | -0.000304156 | 0 | 145.493 | -1.9093e-05 | 0
0 | 0.0113774 | 18.4402 | 10 | 0.101157 | 1255.48 | 84814.7 | 18.1244 | 0.181244 | 0.000160996 | 423960000 | 8.48147 | -0.000616234 | 0 | 145.755 | -3.86834e-05 | 0
0 | 0.0113713 | 18.7024 | 10 | 0.100229 | 1255.5 | 84915.1 | 18.1144 | 0.181144 | 0.00015952 | 3326420000 | 8.49151 | -0.000218987 | 0 | 146.017 | -1.37469e-05 | 0
0 | 0.0113651 | 18.9645 | 10 | 0.100393 | 1255.5 | 85012.9 | 18.1046 | 0.181046 | 0.000159781 | 897603000 | 8.50129 | -0.00042191 | 0 | 146.279 | -2.64854e-05 | 0
0 | 0.0113596 | 19.2267 | 10 | 0.0905741 | 1255.48 | 85099.1 | 18.096 | 0.18096 | 0.000144153 | 1370470000 | 8.50991 | -0.000324322 | 0 | 146.542 | -2.0359e-05 | 0
0 | 0.0113537 | 19.4888 | 10 | 0.100218 | 1255.48 | 85192 | 18.0867 | 0.180867 | 0.000159502 | 3644140000 | 8.5192 | -0.000209211 | 0 | 146.804 | -1.3133e-05 | 0
0 | 0.0113483 | 19.7509 | 10 | 0.108889 | 1255.48 | 85277.7 | 18.0781 | 0.180781 | 0.000173303 | 661541000 | 8.52777 | -0.000511829 | 0 | 147.066 | -3.21294e-05 | 0
0 | 0.011343 | 20.0131 | 10 | 0.0933838 | 1255.5 | 85365.9 | 18.0693 | 0.180693 | 0.000148625 | 1167090000 | 8.53659 | -0.000356856 | 0 | 147.328 | -2.24016e-05 | 0
0 | 0.0113377 | 20.2752 | 10 | 0.100919 | 1255.48 | 85446.7 | 18.0612 | 0.180612 | 0.000160617 | 736520000 | 8.54467 | -0.000466985 | 0 | 147.59 | -2.93145e-05 | 0
0 | 0.0113319 | 20.5374 | 10 | 0.0976468 | 1255.5 | 85541.4 | 18.0517 | 0.180517 | 0.00015541 | 5173180000 | 8.55414 | -0.000173325 | 0 | 147.852 | -1.08804e-05 | 0
0 | 0.0113262 | 20.7995 | 10 | 0.0971474 | 1255.48 | 85630.7 | 18.0428 | 0.180428 | 0.000154615 | 1187390000 | 8.56307 | -0.000360852 | 0 | 148.114 | -2.26521e-05 | 0
0 | 0.0113183 | 21.1927 | 10 | 0.103933 | 1255.5 | 85758.4 | 18.03 | 0.1803 | 0.000165415 | 1370990000 | 8.57584 | -0.000347353 | 0 | 148.508 | -2.1805e-05 | 0
0 | 0.011308 | 21.717 | 10 | 0.0932273 | 1255.48 | 85920 | 18.0139 | 0.180139 | 0.000148376 | 1443480000 | 8.592 | -0.000320609 | 0 | 149.032 | -2.01259e-05 | 0
0 | 0.011298 | 22.2413 | 10 | 0.0982803 | 1255.48 | 86078.4 | 17.998 | 0.17998 | 0.000156418 | 2410390000 | 8.60784 | -0.000254741 | 0 | 149.556 | -1.59911e-05 | 0
0 | 0.0112882 | 22.7656 | 10 | 0.100322 | 1255.48 | 86235.5 | 17.9823 | 0.179823 | 0.000159668 | 1087680000 | 8.62355 | -0.00038314 | 0 | 150.081 | -2.40512e-05 | 0
0 | 0.0112786 | 23.2899 | 10 | 0.102592 | 1255.48 | 86389.1 | 17.967 | 0.17967 | 0.00016328 | 1297360000 | 8.63891 | -0.000354761 | 0 | 150.605 | -2.22698e-05 | 0
0 | 0.0112685 | 23.8142 | 10 | 0.101835 | 1255.48 | 86550.3 | 17.9508 | 0.179508 | 0.000162076 | 1671370000 | 8.65503 | -0.000311403 | 0 | 151.129 | -1.9548e-05 | 0
0 | 0.0112589 | 24.3385 | 10 | 0.0954557 | 1255.48 | 86701.4 | 17.9357 | 0.179357 | 0.000151922 | 2470780000 | 8.67014 | -0.000247967 | 0 | 151.653 | -1.55658e-05 | 0
0 | 0.01125 | 24.8628 | 10 | 0.10381 | 1255.48 | 86843.8 | 17.9215 | 0.179215 | 0.000165219 | 1963350000 | 8.68438 | -0.000290089 | 0 | 152.178 | -1.82101e-05 | 0
0 | 0.0112407 | 25.387 | 10 | 0.0880699 | 1255.48 | 86992.4 | 17.9066 | 0.179066 | 0.000140168 | 1939790000 | 8.69924 | -0.000268811 | 0 | 152.702 | -1.68743e-05 | 0
0 | 0.0112319 | 25.9113 | 10 | 0.10103 | 1255.44 | 87127 | 17.8932 | 0.178932 | 0.000160795 | 1619250000 | 8.7127 | -0.000315122 | 0 | 153.226 | -1.97808e-05 | 0
0 | 0.0112232 | 26.4356 | 10 | 0.0992491 | 1255.48 | 87271.4 | 17.8787 | 0.178787 | 0.00015796 | 1797510000 | 8.72714 | -0.000296441 | 0 | 153.751 | -1.86088e-05 | 0
0 | 0.0112145 | 26.9599 | 10 | 0.0940061 | 1255.5 | 87412.8 | 17.8646 | 0.178646 | 0.000149615 | 2453280000 | 8.74128 | -0.000246953 | 0 | 154.275 | -1.55025e-05 | 0
0 | 0.0112061 | 27.4842 | 10 | 0.113708 | 1255.44 | 87538 | 17.8521 | 0.178521 | 0.000180971 | 2136920000 | 8.7538 | -0.000291012 | 0 | 154.799 | -1.82674e-05 | 0
0 | 0.0111974 | 28.0085 | 10 | 0.0988579 | 1255.44 | 87676.2 | 17.8382 | 0.178382 | 0.000157337 | 1679040000 | 8.76762 | -0.000306115 | 0 | 155.323 | -1.92155e-05 | 0
0 | 0.0111894 | 28.5328 | 10 | 0.0954966 | 1255.49 | 87810.8 | 17.8248 | 0.178248 | 0.000151988 | 4406270000 | 8.78108 | -0.000185724 | 0 | 155.848 | -1.16588e-05 | 0
0 | 0.0111814 | 29.0571 | 10 | 0.0980157 | 1255.48 | 87937.1 | 17.8121 | 0.178121 | 0.000155997 | 2495470000 | 8.79371 | -0.000250024 | 0 | 156.372 | -1.5695e-05 | 0
0 | 0.0111736 | 29.5813 | 9.99 | 0.0915019 | 1255.49 | 88062.4 | 17.7996 | 0.177996 | 0.00014563 | 1286560000 | 8.80624 | -0.000336442 | 0 | 156.896 | -2.112e-05 | 0
0 | 0.0111658 | 30.1056 | 10 | 0.103318 | 1255.48 | 88186.8 | 17.7872 | 0.177872 | 0.000164436 | 4049660000 | 8.81868 | -0.000201507 | 0 | 157.421 | -1.26494e-05 | 0
0 | 0.011158 | 30.6299 | 10 | 0.103262 | 1255.48 | 88309.7 | 17.7749 | 0.177749 | 0.000164347 | 2688210000 | 8.83097 | -0.000247257 | 0 | 157.945 | -1.55214e-05 | 0
0 | 0.0111506 | 31.1542 | 10 | 0.10077 | 1255.46 | 88425.6 | 17.7633 | 0.177633 | 0.00016038 | 2025130000 | 8.84256 | -0.000281416 | 0 | 158.469 | -1.76653e-05 | 0
0 | 0.011143 | 31.6785 | 10 | 0.104671 | 1255.45 | 88544 | 17.7515 | 0.177515 | 0.000166589 | 5751000000 | 8.8544 | -0.000170197 | 0 | 158.993 | -1.06836e-05 | 0
0 | 0.0111358 | 32.2028 | 10 | 0.0935626 | 1255.48 | 88664.6 | 17.7394 | 0.177394 | 0.00014891 | 2274920000 | 8.86646 | -0.000255846 | 0 | 159.518 | -1.60605e-05 | 0
0 | 0.0111287 | 32.7271 | 10 | 0.0925192 | 1255.48 | 88777.9 | 17.7281 | 0.177281 | 0.000147249 | 1801290000 | 8.87779 | -0.000285913 | 0 | 160.042 | -1.7948e-05 | 0
0 | 0.0111211 | 33.2514 | 10 | 0.0979449 | 1255.48 | 88898 | 17.7161 | 0.177161 | 0.000155884 | 4794790000 | 8.8898 | -0.000180308 | 0 | 160.566 | -1.13187e-05 | 0
0 | 0.0111129 | 33.7756 | 10 | 0.0987051 | 1255.48 | 89028.2 | 17.703 | 0.17703 | 0.000157094 | 1875300000 | 8.90282 | -0.000289431 | 0 | 161.091 | -1.81688e-05 | 0
0 | 0.0111061 | 34.2999 | 10 | 0.103005 | 1255.48 | 89138.1 | 17.6921 | 0.176921 | 0.000163938 | 2601670000 | 8.91381 | -0.000251023 | 0 | 161.615 | -1.57578e-05 | 0
0 | 0.0110994 | 34.8242 | 10 | 0.103061 | 1255.44 | 89237.6 | 17.6821 | 0.176821 | 0.000164027 | 6976050000 | 8.92376 | -0.000153339 | 0 | 162.139 | -9.62542e-06 | 0
0 | 0.0110929 | 35.3485 | 10 | 0.0925751 | 1255.49 | 89348.6 | 17.671 | 0.17671 | 0.000147338 | 2057050000 | 8.93486 | -0.00026763 | 0 | 162.663 | -1.68003e-05 | 0
0 | 0.0110865 | 35.8728 | 10 | 0.0970096 | 1255.49 | 89449.9 | 17.6609 | 0.176609 | 0.000154396 | 3997610000 | 8.94499 | -0.000196525 | 0 | 163.188 | -1.23367e-05 | 0
0 | 0.0110803 | 36.3971 | 10 | 0.0843733 | 1255.48 | 89548.3 | 17.651 | 0.17651 | 0.000134284 | 5001310000 | 8.95483 | -0.000163859 | 0 | 163.712 | -1.02861e-05 | 0
0 | 0.0110739 | 36.9214 | 10 | 0.102655 | 1255.49 | 89650.2 | 17.6408 | 0.176408 | 0.000163381 | 3050830000 | 8.96502 | -0.000231415 | 0 | 164.236 | -1.45269e-05 | 0
0 | 0.0110676 | 37.4457 | 10 | 0.10678 | 1255.49 | 89751.8 | 17.6307 | 0.176307 | 0.000169946 | 2609990000 | 8.97518 | -0.000255174 | 0 | 164.761 | -1.60184e-05 | 0
0 | 0.0110615 | 37.97 | 10 | 0.0982318 | 1255.49 | 89848.3 | 17.621 | 0.17621 | 0.000156341 | 11643100000 | 8.98483 | -0.000115878 | 0 | 165.285 | -7.27417e-06 | 0
0 | 0.0110557 | 38.4942 | 10 | 0.108099 | 1255.49 | 89941.3 | 17.6117 | 0.176117 | 0.000172045 | 3698820000 | 8.99413 | -0.00021567 | 0 | 165.809 | -1.35386e-05 | 0
0 | 0.0110498 | 39.0185 | 10 | 0.092631 | 1255.45 | 90029.1 | 17.603 | 0.17603 | 0.000147427 | 2770120000 | 9.00291 | -0.000230695 | 0 | 166.333 | -1.44814e-05 | 0
0 | 0.011044 | 39.5428 | 10 | 0.0904995 | 1255.49 | 90127.9 | 17.5931 | 0.175931 | 0.000144034 | 10089900000 | 9.01279 | -0.000119478 | 0 | 166.858 | -7.50021e-06 | 0
0 | 0.011038 | 40.0671 | 10 | 0.102387 | 1255.49 | 90222.8 | 17.5836 | 0.175836 | 0.000162954 | 3131920000 | 9.02228 | -0.000228101 | 0 | 167.382 | -1.43189e-05 | 0
0 | 0.0110323 | 40.5914 | 10 | 0.0982505 | 1255.47 | 90310.9 | 17.5748 | 0.175748 | 0.00015637 | 2779210000 | 9.03109 | -0.000237201 | 0 | 167.906 | -1.48899e-05 | 0
0 | 0.0110263 | 41.1157 | 10 | 0.0981461 | 1255.49 | 90409 | 17.565 | 0.17565 | 0.000156204 | 4297370000 | 9.0409 | -0.000190654 | 0 | 168.431 | -1.19682e-05 | 0
0 | 0.0110207 | 41.64 | 10 | 0.114132 | 1255.48 | 90498.4 | 17.556 | 0.17556 | 0.000181647 | 13587400000 | 9.04984 | -0.000115624 | 0 | 168.955 | -7.25819e-06 | 0
0 | 0.0110122 | 42.4264 | 10 | 0.0961674 | 1255.49 | 90634.1 | 17.5425 | 0.175425 | 0.000153055 | 4722000000 | 9.06341 | -0.000180037 | 0 | 169.741 | -1.13017e-05 | 0
0 | 0.0110008 | 43.475 | 10 | 0.0938272 | 1255.47 | 90812.1 | 17.5247 | 0.175247 | 0.000149331 | 3025490000 | 9.08121 | -0.000222166 | 0 | 170.79 | -1.39461e-05 | 0
0 | 0.0109903 | 44.5236 | 10 | 0.104421 | 1255.45 | 90976.3 | 17.5082 | 0.175082 | 0.000166192 | 6882370000 | 9.09763 | -0.000155395 | 0 | 171.838 | -9.7545e-06 | 0
0 | 0.0109802 | 45.5721 | 10 | 0.0995212 | 1255.49 | 91144.1 | 17.4915 | 0.174915 | 0.000158393 | 5798620000 | 9.11441 | -0.000165274 | 0 | 172.887 | -1.0375e-05 | 0
0 | 0.01097 | 46.6207 | 10 | 0.0968307 | 1255.46 | 91303.4 | 17.4755 | 0.174755 | 0.000154111 | 4163900000 | 9.13034 | -0.000192383 | 0 | 173.936 | -1.20765e-05 | 0
0 | 0.0109598 | 47.6693 | 10 | 0.098012 | 1255.46 | 91464.4 | 17.4594 | 0.174594 | 0.000155991 | 6907320000 | 9.14644 | -0.000150278 | 0 | 174.984 | -9.43343e-06 | 0
0 | 0.0109462 | 48.7179 | 10 | 0.101682 | 1255.47 | 91682 | 17.4377 | 0.174377 | 0.000161833 | 2305050000 | 9.1682 | -0.000264967 | 0 | 176.033 | -1.66329e-05 | 0
0 | 0.0109328 | 49.7664 | 10 | 0.101932 | 1255.5 | 91899.5 | 17.4159 | 0.174159 | 0.00016223 | 2922720000 | 9.18995 | -0.000235598 | 0 | 177.081 | -1.47896e-05 | 0
0 | 0.0109198 | 50.815 | 10 | 0.0961488 | 1255.47 | 92102.5 | 17.3956 | 0.173956 | 0.000153026 | 6019780000 | 9.21025 | -0.000159438 | 0 | 178.13 | -1.00085e-05 | 0
0 | 0.0109089 | 51.8636 | 10 | 0.0994988 | 1255.49 | 92279.7 | 17.3779 | 0.173779 | 0.000158357 | 3930700000 | 9.22797 | -0.000200717 | 0 | 179.179 | -1.25999e-05 | 0
0 | 0.0108973 | 52.9122 | 10 | 0.104548 | 1255.49 | 92464.2 | 17.3594 | 0.173594 | 0.000166393 | 6094330000 | 9.24642 | -0.000165236 | 0 | 180.227 | -1.03726e-05 | 0
0 | 0.0108869 | 53.9607 | 10 | 0.0939651 | 1255.47 | 92627.7 | 17.3431 | 0.173431 | 0.00014955 | 4068830000 | 9.26277 | -0.000191716 | 0 | 181.276 | -1.20347e-05 | 0
0 | 0.0108763 | 55.0093 | 10 | 0.0972741 | 1255.49 | 92799.1 | 17.3259 | 0.173259 | 0.000154817 | 4319200000 | 9.27991 | -0.000189325 | 0 | 182.324 | -1.18848e-05 | 0
0 | 0.0108668 | 56.0579 | 10.01 | 0.10681 | 1255.47 | 92947.6 | 17.3111 | 0.173111 | 0.000169993 | 12392800000 | 9.29476 | -0.00011712 | 0 | 183.373 | -7.35202e-06 | 0
0 | 0.0108577 | 57.1065 | 10 | 0.0947141 | 1255.47 | 93092.8 | 17.2966 | 0.172966 | 0.000150742 | 8115790000 | 9.30928 | -0.000136286 | 0 | 184.421 | -8.55518e-06 | 0
0 | 0.0108489 | 58.155 | 10 | 0.0932012 | 1255.47 | 93232.7 | 17.2826 | 0.172826 | 0.000148334 | 3691570000 | 9.32327 | -0.000200454 | 0 | 185.47 | -1.25832e-05 | 0
0 | 0.0108402 | 59.2036 | 10 | 0.101955 | 1255.5 | 93375.5 | 17.2683 | 0.172683 | 0.000162266 | 7800810000 | 9.33755 | -0.000144226 | 0 | 186.519 | -9.05376e-06 | 0
0 | 0.0108319 | 60.2522 | 10 | 0.0971363 | 1255.49 | 93505.9 | 17.2553 | 0.172553 | 0.000154597 | 15843300000 | 9.35059 | -9.87821e-05 | 0 | 187.567 | -6.20101e-06 | 0
0 | 0.0108242 | 61.3008 | 10 | 0.102431 | 1255.48 | 93627.1 | 17.2432 | 0.172432 | 0.000163025 | 5387710000 | 9.36271 | -0.00017395 | 0 | 188.616 | -1.09195e-05 | 0
0 | 0.0108162 | 62.3493 | 10 | 0.0958656 | 1255.48 | 93754.5 | 17.2304 | 0.172304 | 0.000152575 | 8661980000 | 9.37545 | -0.000132719 | 0 | 189.664 | -8.33127e-06 | 0
0 | 0.0108086 | 63.3979 | 10 | 0.0906486 | 1255.48 | 93875.5 | 17.2183 | 0.172183 | 0.000144272 | 27041500000 | 9.38755 | -7.30424e-05 | 0 | 190.713 | -4.58515e-06 | 0
0 | 0.0108011 | 64.4465 | 10 | 0.101723 | 1255.5 | 93997 | 17.2062 | 0.172062 | 0.000161898 | 5657230000 | 9.3997 | -0.000169168 | 0 | 191.761 | -1.06195e-05 | 0
0 | 0.0107939 | 65.4951 | 10 | 0.100989 | 1255.48 | 94110 | 17.1949 | 0.171949 | 0.00016073 | 8859410000 | 9.411 | -0.000134693 | 0 | 192.81 | -8.4552e-06 | 0
0 | 0.0107869 | 66.5436 | 10 | 0.0934136 | 1255.5 | 94223.7 | 17.1835 | 0.171835 | 0.000148672 | 17138000000 | 9.42237 | -9.31398e-05 | 0 | 193.859 | -5.84683e-06 | 0
0 | 0.0107798 | 67.5922 | 10 | 0.0991075 | 1255.48 | 94334.8 | 17.1724 | 0.171724 | 0.000157735 | 8708720000 | 9.43348 | -0.000134582 | 0 | 194.907 | -8.44821e-06 | 0
0 | 0.0107724 | 68.6408 | 10 | 0.105256 | 1255.48 | 94452.7 | 17.1606 | 0.171606 | 0.00016752 | 7142720000 | 9.44527 | -0.000153145 | 0 | 195.956 | -9.61348e-06 | 0
0 | 0.0107656 | 69.6894 | 10 | 0.0949451 | 1255.5 | 94563.8 | 17.1495 | 0.171495 | 0.00015111 | 18906100000 | 9.45638 | -8.94015e-05 | 0 | 197.004 | -5.61216e-06 | 0
0 | 0.010759 | 70.738 | 10 | 0.0951874 | 1255.5 | 94667.4 | 17.1391 | 0.171391 | 0.000151495 | 15109700000 | 9.46674 | -0.000100132 | 0 | 198.053 | -6.28575e-06 | 0
0 | 0.0107525 | 71.7865 | 10 | 0.103177 | 1255.44 | 94763.8 | 17.1295 | 0.171295 | 0.000164211 | 16670300000 | 9.47638 | -9.92496e-05 | 0 | 199.101 | -6.23011e-06 | 0
0 | 0.0107462 | 72.8351 | 10 | 0.104205 | 1255.46 | 94867.2 | 17.1191 | 0.171191 | 0.000165848 | 8333810000 | 9.48672 | -0.000141069 | 0 | 200.15 | -8.85536e-06 | 0
0 | 0.0107399 | 73.8837 | 10 | 0.0972928 | 1255.48 | 94970.1 | 17.1089 | 0.171089 | 0.000154846 | 8617440000 | 9.49701 | -0.000134048 | 0 | 201.199 | -8.41475e-06 | 0
0 | 0.0107335 | 74.9323 | 10 | 0.0912448 | 1255.46 | 95069.7 | 17.0989 | 0.170989 | 0.000145221 | 27342600000 | 9.50697 | -7.28777e-05 | 0 | 202.247 | -4.57475e-06 | 0
0 | 0.0107276 | 75.9808 | 10 | 0.0967226 | 1255.48 | 95167.1 | 17.0891 | 0.170891 | 0.000153939 | 9056020000 | 9.51671 | -0.000130378 | 0 | 203.296 | -8.1844e-06 | 0
0 | 0.0107219 | 77.0294 | 10 | 0.108193 | 1255.48 | 95256.6 | 17.0802 | 0.170802 | 0.000172194 | 16288000000 | 9.52566 | -0.000102819 | 0 | 204.344 | -6.45438e-06 | 0
0 | 0.010716 | 78.078 | 10 | 0.0962606 | 1255.46 | 95348.5 | 17.071 | 0.17071 | 0.000153203 | 31369500000 | 9.53485 | -6.98845e-05 | 0 | 205.393 | -4.38686e-06 | 0
0 | 0.0107103 | 79.1266 | 9.99 | 0.0994131 | 1255.49 | 95442.8 | 17.0616 | 0.170616 | 0.000158221 | 9377950000 | 9.54428 | -0.000129891 | 0 | 206.441 | -8.15381e-06 | 0
0 | 0.0107045 | 80.1751 | 10 | 0.105264 | 1255.48 | 95535 | 17.0524 | 0.170524 | 0.000167532 | 12221400000 | 9.5535 | -0.000117082 | 0 | 207.49 | -7.34968e-06 | 0
0 | 0.0106989 | 81.2237 | 10 | 0.0971847 | 1255.45 | 95619.2 | 17.0439 | 0.170439 | 0.000154674 | 46791700000 | 9.56192 | -5.74943e-05 | 0 | 208.539 | -3.60905e-06 | 0
0 | 0.0106932 | 82.2723 | 10 | 0.0985821 | 1255.48 | 95714.1 | 17.0345 | 0.170345 | 0.000156898 | 12812200000 | 9.57141 | -0.000110662 | 0 | 209.587 | -6.94667e-06 | 0
0 | 0.0106877 | 83.3209 | 10 | 0.107157 | 1255.46 | 95798.7 | 17.026 | 0.17026 | 0.000170545 | 12494400000 | 9.57987 | -0.000116832 | 0 | 210.636 | -7.33391e-06 | 0
0 | 0.01068 | 84.8937 | 10 | 0.0976431 | 1255.46 | 95921.7 | 17.0137 | 0.170137 | 0.000155404 | 22930200000 | 9.59217 | -8.2324e-05 | 0 | 212.209 | -5.16774e-06 | 0
0 | 0.0106751 | 86.9909 | 10 | 0.100468 | 1255.49 | 96004.3 | 17.0054 | 0.170054 | 0.000159899 | 100396000000 | 9.60043 | -3.99085e-05 | 0 | 214.306 | -2.50523e-06 | 0
0 | 0.0106625 | 89.088 | 10 | 0.0958022 | 1255.46 | 96200.5 | 16.9858 | 0.169858 | 0.000152474 | 9895570000 | 9.62005 | -0.00012413 | 0 | 216.403 | -7.79205e-06 | 0
0 | 0.0106548 | 91.1852 | 10 | 0.097807 | 1255.48 | 96326.8 | 16.9732 | 0.169732 | 0.000155665 | 10841400000 | 9.63268 | -0.000119826 | 0 | 218.5 | -7.52201e-06 | 0
0 | 0.0106374 | 93.2823 | 10 | 0.102122 | 1255.48 | 96602.7 | 16.9456 | 0.169456 | 0.000162533 | 8124190000 | 9.66027 | -0.000141443 | 0 | 220.597 | -8.87892e-06 | 0
0 | 0.0106213 | 95.3795 | 10 | 0.098843 | 1255.48 | 96859.3 | 16.9199 | 0.169199 | 0.000157313 | 14831600000 | 9.68593 | -0.000102989 | 0 | 222.694 | -6.46501e-06 | 0
0 | 0.0106095 | 97.4766 | 10 | 0.101138 | 1255.47 | 97046.3 | 16.9012 | 0.169012 | 0.000160967 | 10812900000 | 9.70463 | -0.00012201 | 0 | 224.792 | -7.659e-06 | 0
0 | 0.0106023 | 99.5738 | 10 | 0.0939427 | 1255.49 | 97163.6 | 16.8895 | 0.168895 | 0.000149514 | 40696800000 | 9.71636 | -6.06124e-05 | 0 | 226.889 | -3.80491e-06 | 0
0 | 0.01059 | 101.671 | 10 | 0.108424 | 1255.47 | 97357 | 16.8702 | 0.168702 | 0.000172561 | 15621100000 | 9.7357 | -0.000105103 | 0 | 228.986 | -6.59771e-06 | 0
0 | 0.0105804 | 103.768 | 10 | 0.0940396 | 1255.47 | 97509.7 | 16.8549 | 0.168549 | 0.000149669 | 23735300000 | 9.75097 | -7.94088e-05 | 0 | 231.083 | -4.98478e-06 | 0
0 | 0.0105713 | 105.865 | 10.01 | 0.0989324 | 1255.46 | 97653.5 | 16.8405 | 0.168405 | 0.000157456 | 22207400000 | 9.76535 | -8.42036e-05 | 0 | 233.18 | -5.2857e-06 | 0
0 | 0.0105621 | 107.962 | 9.99 | 0.105957 | 1255.48 | 97801.5 | 16.8257 | 0.168257 | 0.000168635 | 15612800000 | 9.78015 | -0.000103928 | 0 | 235.277 | -6.52399e-06 | 0
0 | 0.010553 | 110.06 | 10 | 0.093067 | 1255.5 | 97949.3 | 16.8109 | 0.168109 | 0.000148121 | 39383700000 | 9.79493 | -6.13267e-05 | 0 | 237.374 | -3.84977e-06 | 0
0 | 0.0105456 | 112.157 | 10 | 0.106687 | 1255.49 | 98067.1 | 16.7992 | 0.167992 | 0.000169798 | 29508800000 | 9.80671 | -7.58561e-05 | 0 | 239.472 | -4.76184e-06 | 0
0 | 0.0105375 | 114.254 | 10 | 0.0925789 | 1255.47 | 98193 | 16.7866 | 0.167866 | 0.000147344 | 22168400000 | 9.8193 | -8.15265e-05 | 0 | 241.569 | -5.11772e-06 | 0
0 | 0.0105293 | 116.351 | 10 | 0.10163 | 1255.47 | 98324.2 | 16.7734 | 0.167734 | 0.00016175 | 32713400000 | 9.83242 | -7.03168e-05 | 0 | 243.666 | -4.41404e-06 | 0
0 | 0.0105216 | 118.448 | 10 | 0.0915466 | 1255.49 | 98449.6 | 16.7609 | 0.167609 | 0.000145701 | 23045800000 | 9.84496 | -7.95124e-05 | 0 | 245.763 | -4.99136e-06 | 0

## 9aii_C
9aii, White2, 1Pa, Creep
Torque | Displacement | Step time | Temperature | Axial force | Gap | Compliance | Strain |  | Normal stress | Normal stress coefficient | Shear rate | Stress | Time | Velocity | Viscosity | 6.453831e-05
µN.m | rad | s | °C | N | µm | 1/MPa | % |  | MPa | Pa.s² | 1/s | MPa | s | rad/s | Pa.s
12.5664 | 0 | 0 | 10 | 0.0946433 | 701.742 | 0 | 0 | 0 | 0.000150629 | 70966600 | -0.00145689 | 1e-06 | 49.0536 | -5.11182e-05 | -686.392
12.5664 | -2.05906e-07 | 0.000544 | 10 | 0.0974344 | 701.742 | -5.86841 | -0.000586841 | -5.86841e-06 | 0.000155072 | 30828500 | -0.0022428 | 1e-06 | 49.0542 | -7.86933e-05 | -445.872
12.5664 | -3.4598e-07 | 0.001568 | 10 | 0.0979337 | 701.742 | -9.8606 | -0.00098606 | -9.8606e-06 | 0.000155866 | 14827800 | -0.00324219 | 1e-06 | 49.0552 | -0.000113759 | -308.434
12.5664 | -4.10714e-07 | 0.002592 | 10 | 0.0969164 | 701.742 | -11.7056 | -0.00117056 | -1.17056e-05 | 0.000154247 | 10649500 | -0.00380578 | 1e-06 | 49.0562 | -0.000133534 | -262.758
12.5664 | 6.115e-07 | 0.003616 | 10 | 0.0948333 | 701.742 | 17.428 | 0.0017428 | 1.7428e-05 | 0.000150932 | 26994100 | -0.00236459 | 1e-06 | 49.0573 | -8.29666e-05 | -422.906
12.5664 | 2.9902e-06 | 0.00464 | 10 | 0.0921988 | 701.742 | 85.2223 | 0.00852223 | 8.52223e-05 | 0.000146739 | 12356700 | 0.00344605 | 1e-06 | 49.0583 | 0.000120912 | 290.188
12.5664 | 6.15815e-06 | 0.005664 | 10 | 0.0898884 | 701.742 | 175.51 | 0.017551 | 0.00017551 | 0.000143062 | 758968 | 0.0137294 | 1e-06 | 49.0593 | 0.000481723 | 72.8366
12.5664 | 9.68671e-06 | 0.006688 | 10 | 0.0879209 | 701.742 | 276.076 | 0.0276076 | 0.000276076 | 0.00013993 | 203809 | 0.0262026 | 1e-06 | 49.0603 | 0.000919373 | 38.1642
12.5664 | 1.34837e-05 | 0.007712 | 10 | 0.0866241 | 701.742 | 384.293 | 0.0384293 | 0.000384293 | 0.000137866 | 87319.9 | 0.039735 | 1e-06 | 49.0614 | 0.00139418 | 25.1668
12.5664 | 1.6497e-05 | 0.008736 | 10 | 0.086326 | 701.742 | 470.172 | 0.0470172 | 0.000470172 | 0.000137392 | 52128.7 | 0.0513384 | 1e-06 | 49.0624 | 0.00180132 | 19.4786
12.5664 | 1.9436e-05 | 0.00976 | 10 | 0.0869185 | 701.742 | 553.935 | 0.0553935 | 0.000553935 | 0.000138335 | 38959.5 | 0.0595881 | 1e-06 | 49.0634 | 0.00209077 | 16.7819
12.5664 | 2.24364e-05 | 0.010784 | 10 | 0.0885506 | 701.742 | 639.449 | 0.0639449 | 0.000639449 | 0.000140933 | 32461.6 | 0.0658902 | 1e-06 | 49.0644 | 0.0023119 | 15.1768
12.5664 | 2.51377e-05 | 0.011808 | 10 | 0.0911293 | 701.742 | 716.437 | 0.0716437 | 0.000716437 | 0.000145037 | 29536.5 | 0.0700744 | 1e-06 | 49.0655 | 0.00245871 | 14.2706
12.5664 | 2.84278e-05 | 0.012832 | 10 | 0.0933689 | 701.742 | 810.206 | 0.0810206 | 0.000810206 | 0.000148601 | 27645.3 | 0.0733162 | 1e-06 | 49.0665 | 0.00257245 | 13.6395
12.5664 | 3.25905e-05 | 0.013856 | 10 | 0.0943228 | 701.742 | 928.846 | 0.0928846 | 0.000928846 | 0.000150119 | 24712.6 | 0.0779398 | 1e-06 | 49.0675 | 0.00273468 | 12.8304
12.5664 | 3.72825e-05 | 0.01488 | 10 | 0.0943489 | 701.742 | 1062.57 | 0.106257 | 0.00106257 | 0.000150161 | 20894.4 | 0.0847743 | 1e-06 | 49.0685 | 0.00297448 | 11.796
12.5664 | 4.22696e-05 | 0.015904 | 10 | 0.0936074 | 701.742 | 1204.7 | 0.12047 | 0.0012047 | 0.000148981 | 17297.7 | 0.092805 | 1e-06 | 49.0696 | 0.00325626 | 10.7753
12.5664 | 4.81914e-05 | 0.016928 | 10 | 0.0921354 | 701.742 | 1373.48 | 0.137348 | 0.00137348 | 0.000146638 | 13975.1 | 0.102435 | 1e-06 | 49.0706 | 0.00359413 | 9.76233
12.5664 | 5.48316e-05 | 0.017952 | 10 | 0.0912709 | 701.742 | 1562.73 | 0.156273 | 0.00156273 | 0.000145262 | 11123.4 | 0.114277 | 1e-06 | 49.0716 | 0.00400965 | 8.75068
12.5664 | 6.2061e-05 | 0.018976 | 10 | 0.0914609 | 701.742 | 1768.77 | 0.176877 | 0.00176877 | 0.000145565 | 8955.22 | 0.127494 | 1e-06 | 49.0726 | 0.0044734 | 7.84351
12.5664 | 6.97161e-05 | 0.02 | 10 | 0.0919566 | 701.742 | 1986.94 | 0.198694 | 0.00198694 | 0.000146353 | 7284.38 | 0.141744 | 1e-06 | 49.0736 | 0.00497339 | 7.05497
12.5664 | 7.67348e-05 | 0.021024 | 10 | 0.0932198 | 701.742 | 2186.98 | 0.218698 | 0.00218698 | 0.000148364 | 6214.13 | 0.154516 | 1e-06 | 49.0747 | 0.00542153 | 6.47181
12.5664 | 8.34105e-05 | 0.022048 | 10 | 0.0947886 | 701.742 | 2377.24 | 0.237724 | 0.00237724 | 0.000150861 | 5623.58 | 0.163788 | 1e-06 | 49.0757 | 0.00574684 | 6.10546
12.5664 | 9.00795e-05 | 0.023072 | 10 | 0.0966295 | 701.742 | 2567.31 | 0.256731 | 0.00256731 | 0.000153791 | 5301.07 | 0.170327 | 1e-06 | 49.0767 | 0.00597628 | 5.87107
12.5664 | 9.61975e-05 | 0.024096 | 10 | 0.0978294 | 701.742 | 2741.68 | 0.274168 | 0.00274168 | 0.0001557 | 5130.21 | 0.174212 | 1e-06 | 49.0777 | 0.00611258 | 5.74014
12.5664 | 0.000101855 | 0.02512 | 10 | 0.0979859 | 701.742 | 2902.91 | 0.290291 | 0.00290291 | 0.000155949 | 5106.78 | 0.17475 | 1e-06 | 49.0788 | 0.00613149 | 5.72245
12.5664 | 0.000107518 | 0.026144 | 10 | 0.0967487 | 701.742 | 3064.3 | 0.30643 | 0.0030643 | 0.00015398 | 5125.6 | 0.173325 | 1e-06 | 49.0798 | 0.00608146 | 5.76952
12.5664 | 0.000113732 | 0.027168 | 10 | 0.0950122 | 701.742 | 3241.43 | 0.324143 | 0.00324143 | 0.000151217 | 5113.78 | 0.171961 | 1e-06 | 49.0808 | 0.0060336 | 5.81529
12.5664 | 0.000120512 | 0.028192 | 10 | 0.0932198 | 701.742 | 3434.64 | 0.343464 | 0.00343464 | 0.000148364 | 5001.47 | 0.172233 | 1e-06 | 49.0818 | 0.00604314 | 5.8061
12.5664 | 0.000128181 | 0.029216 | 10 | 0.0913231 | 701.742 | 3653.22 | 0.365322 | 0.00365322 | 0.000145345 | 4728.41 | 0.175325 | 1e-06 | 49.0829 | 0.00615163 | 5.70371
12.5664 | 0.000135679 | 0.03024 | 10 | 0.0895605 | 701.742 | 3866.93 | 0.386693 | 0.00386693 | 0.00014254 | 4371.43 | 0.180574 | 1e-06 | 49.0839 | 0.00633583 | 5.53788
12.5664 | 0.000142303 | 0.031264 | 10 | 0.0882301 | 701.742 | 4055.7 | 0.40557 | 0.0040557 | 0.000140423 | 4136.96 | 0.184237 | 1e-06 | 49.0849 | 0.00646436 | 5.42778
12.5664 | 0.000148907 | 0.032288 | 10 | 0.0882152 | 701.742 | 4243.93 | 0.424393 | 0.00424393 | 0.000140399 | 4065.3 | 0.185838 | 1e-06 | 49.0859 | 0.00652054 | 5.38102
12.5664 | 0.000155101 | 0.033312 | 10 | 0.0894002 | 701.742 | 4420.45 | 0.442045 | 0.00442045 | 0.000142285 | 4108.25 | 0.186102 | 1e-06 | 49.087 | 0.00652978 | 5.3734
12.5664 | 0.000160323 | 0.034336 | 10 | 0.0908349 | 701.742 | 4569.27 | 0.456928 | 0.00456928 | 0.000144568 | 4310.08 | 0.183144 | 1e-06 | 49.088 | 0.00642601 | 5.46017
12.5664 | 0.000165813 | 0.03536 | 10 | 0.0919118 | 701.742 | 4725.74 | 0.472574 | 0.00472574 | 0.000146282 | 4599.43 | 0.178338 | 1e-06 | 49.089 | 0.00625736 | 5.60733
12.5664 | 0.000171755 | 0.036384 | 10 | 0.0937676 | 701.742 | 4895.1 | 0.48951 | 0.0048951 | 0.000149236 | 4907.55 | 0.174383 | 1e-06 | 49.09 | 0.0061186 | 5.7345
12.5664 | 0.000177987 | 0.037408 | 10 | 0.0965848 | 701.742 | 5072.71 | 0.507271 | 0.00507271 | 0.000153719 | 5193.94 | 0.172035 | 1e-06 | 49.0911 | 0.0060362 | 5.81278
12.5664 | 0.000184805 | 0.038432 | 10 | 0.0985225 | 701.742 | 5267.02 | 0.526702 | 0.00526702 | 0.000156803 | 5300.25 | 0.172 | 1e-06 | 49.0921 | 0.006035 | 5.81394
12.5664 | 0.000191345 | 0.039456 | 10 | 0.0979076 | 701.742 | 5453.44 | 0.545344 | 0.00545344 | 0.000155825 | 5173.84 | 0.173545 | 1e-06 | 49.0931 | 0.00608919 | 5.7622
12.5664 | 0.000196992 | 0.04048 | 10 | 0.0957724 | 701.742 | 5614.36 | 0.561436 | 0.00561436 | 0.000152426 | 5059.02 | 0.173579 | 1e-06 | 49.0941 | 0.00609038 | 5.76107
12.5664 | 0.000205107 | 0.042016 | 10 | 0.0882078 | 701.742 | 5845.66 | 0.584566 | 0.00584566 | 0.000140387 | 4844.41 | 0.170233 | 1e-06 | 49.0957 | 0.00597298 | 5.87431
12.5664 | 0.000214824 | 0.044064 | 10 | 0.0823499 | 701.742 | 6122.58 | 0.612258 | 0.00612258 | 0.000131064 | 5044.54 | 0.161187 | 1e-06 | 49.0977 | 0.0056556 | 6.20396
12.5664 | 0.000225109 | 0.046112 | 10 | 0.0828902 | 701.742 | 6415.73 | 0.641573 | 0.00641573 | 0.000131924 | 5571.28 | 0.153881 | 1e-06 | 49.0998 | 0.00539923 | 6.49854
12.5664 | 0.000233116 | 0.04816 | 10 | 0.0891319 | 701.746 | 6643.88 | 0.664388 | 0.00664388 | 0.000141858 | 6857.35 | 0.14383 | 1e-06 | 49.1018 | 0.0050466 | 6.95267
12.5664 | 0.000238371 | 0.050208 | 10 | 0.0946657 | 701.746 | 6793.65 | 0.679365 | 0.00679365 | 0.000150665 | 9409.97 | 0.126535 | 1e-06 | 49.1039 | 0.00443979 | 7.90292
12.5664 | 0.000241857 | 0.052256 | 10 | 0.0972667 | 701.746 | 6893.01 | 0.689301 | 0.00689301 | 0.000154805 | 14710.8 | 0.102583 | 1e-06 | 49.1059 | 0.00359935 | 9.74823
12.5664 | 0.000246387 | 0.054304 | 10 | 0.0938086 | 701.746 | 7022.11 | 0.702211 | 0.00702211 | 0.000149301 | 21129 | 0.0840605 | 1e-06 | 49.108 | 0.00294946 | 11.8962
12.5664 | 0.000252082 | 0.056352 | 10 | 0.092005 | 701.746 | 7184.42 | 0.718442 | 0.00718442 | 0.000146431 | 24060.5 | 0.0780124 | 1e-06 | 49.11 | 0.00273724 | 12.8185
12.5664 | 0.000257086 | 0.0584 | 10 | 0.0923441 | 701.746 | 7327.04 | 0.732704 | 0.00732704 | 0.00014697 | 25930.3 | 0.0752854 | 1e-06 | 49.112 | 0.00264156 | 13.2828
12.5664 | 0.000260047 | 0.060448 | 10 | 0.0940843 | 701.746 | 7411.42 | 0.741142 | 0.00741142 | 0.00014974 | 31807.6 | 0.0686125 | 1e-06 | 49.1141 | 0.00240743 | 14.5746
12.5664 | 0.00025901 | 0.062496 | 10 | 0.0968307 | 701.746 | 7381.86 | 0.738186 | 0.00738186 | 0.000154111 | 60206.5 | 0.0505935 | 1e-06 | 49.1161 | 0.00177519 | 19.7654
12.5664 | 0.000255669 | 0.064544 | 10 | 0.0948892 | 701.746 | 7286.65 | 0.728665 | 0.00728665 | 0.000151021 | 326918 | 0.0214931 | 1e-06 | 49.1182 | 0.000754135 | 46.5265
12.5664 | 0.000252753 | 0.066592 | 10 | 0.0920385 | 701.746 | 7203.55 | 0.720355 | 0.00720355 | 0.000146484 | 16071500 | -0.00301902 | 1e-06 | 49.1202 | -0.000105929 | -331.233
12.5664 | 0.000251434 | 0.06864 | 10 | 0.0895791 | 701.746 | 7165.97 | 0.716597 | 0.00716597 | 0.00014257 | 649588 | -0.0148147 | 1e-06 | 49.1223 | -0.00051981 | -67.5003
12.5664 | 0.000249883 | 0.070688 | 10 | 0.090507 | 701.746 | 7121.74 | 0.712174 | 0.00712174 | 0.000144046 | 442072 | -0.0180511 | 1e-06 | 49.1243 | -0.000633366 | -55.3982
12.5664 | 0.000244256 | 0.072736 | 10 | 0.0946135 | 701.746 | 6961.37 | 0.696137 | 0.00696137 | 0.000150582 | 170748 | -0.0296967 | 1e-06 | 49.1264 | -0.00104198 | -33.6738
12.5664 | 0.000237859 | 0.074784 | 10 | 0.0975723 | 701.746 | 6779.07 | 0.677907 | 0.00677907 | 0.000155291 | 67032.5 | -0.0481316 | 1e-06 | 49.1284 | -0.00168881 | -20.7764
12.5664 | 0.000231798 | 0.076832 | 10 | 0.0964655 | 701.746 | 6606.32 | 0.660632 | 0.00660632 | 0.00015353 | 38377.1 | -0.0632499 | 1e-06 | 49.1305 | -0.00221927 | -15.8103
12.5664 | 0.000227113 | 0.07888 | 10 | 0.0904287 | 701.746 | 6472.81 | 0.647281 | 0.00647281 | 0.000143922 | 30142.8 | -0.069099 | 1e-06 | 49.1325 | -0.0024245 | -14.472
12.5664 | 0.00022287 | 0.080928 | 10 | 0.084746 | 701.746 | 6351.88 | 0.635188 | 0.00635188 | 0.000134877 | 29701 | -0.0673882 | 1e-06 | 49.1346 | -0.00236447 | -14.8394
12.5664 | 0.000216376 | 0.082976 | 10 | 0.0816791 | 701.746 | 6166.78 | 0.616678 | 0.00616678 | 0.000129996 | 26236.4 | -0.0703905 | 1e-06 | 49.1366 | -0.00246981 | -14.2065
12.5664 | 0.00020804 | 0.085024 | 10 | 0.0860018 | 701.746 | 5929.22 | 0.592922 | 0.00592922 | 0.000136876 | 21002.6 | -0.0807286 | 1e-06 | 49.1387 | -0.00283255 | -12.3872
12.5664 | 0.000199459 | 0.087072 | 10 | 0.0949265 | 701.746 | 5684.65 | 0.568465 | 0.00568465 | 0.00015108 | 16990.1 | -0.0942987 | 1e-06 | 49.1407 | -0.00330869 | -10.6046
12.5664 | 0.000192344 | 0.08912 | 10 | 0.0979933 | 701.746 | 5481.87 | 0.548187 | 0.00548187 | 0.000155961 | 15334.6 | -0.100849 | 1e-06 | 49.1428 | -0.00353852 | -9.9158
12.5664 | 0.000186228 | 0.091168 | 10 | 0.0971586 | 701.746 | 5307.56 | 0.530756 | 0.00530756 | 0.000154633 | 15744.3 | -0.0991036 | 1e-06 | 49.1448 | -0.00347728 | -10.0905
12.5664 | 0.000180742 | 0.093216 | 10 | 0.0930968 | 701.746 | 5151.2 | 0.51512 | 0.0051512 | 0.000148168 | 17054.8 | -0.0932081 | 1e-06 | 49.1469 | -0.00327042 | -10.7287
12.5664 | 0.000175338 | 0.095264 | 10 | 0.0903132 | 701.746 | 4997.2 | 0.49972 | 0.0049972 | 0.000143738 | 18789.7 | -0.0874633 | 1e-06 | 49.1489 | -0.00306885 | -11.4334
12.5664 | 0.00017122 | 0.097312 | 10 | 0.0912075 | 701.746 | 4879.84 | 0.487984 | 0.00487984 | 0.000145161 | 23004.2 | -0.0794369 | 1e-06 | 49.151 | -0.00278723 | -12.5886
12.5664 | 0.000166984 | 0.09936 | 10 | 0.0908275 | 701.746 | 4759.1 | 0.47591 | 0.0047591 | 0.000144556 | 28564.8 | -0.0711383 | 1e-06 | 49.153 | -0.00249605 | -14.0571
12.5664 | 0.000160738 | 0.101408 | 10 | 0.0926683 | 701.746 | 4581.1 | 0.45811 | 0.0045811 | 0.000147486 | 29047.9 | -0.0712555 | 1e-06 | 49.1551 | -0.00250016 | -14.034
12.5664 | 0.000155029 | 0.103456 | 10 | 0.0925043 | 701.746 | 4418.37 | 0.441837 | 0.00441837 | 0.000147225 | 26521.1 | -0.0745067 | 1e-06 | 49.1571 | -0.00261424 | -13.4216
12.5664 | 0.000151015 | 0.105504 | 10 | 0.091923 | 701.746 | 4303.97 | 0.430397 | 0.00430397 | 0.0001463 | 27396.2 | -0.0730764 | 1e-06 | 49.1592 | -0.00256406 | -13.6843
12.5664 | 0.000149248 | 0.107552 | 10 | 0.0929031 | 701.746 | 4253.62 | 0.425362 | 0.00425362 | 0.00014786 | 37494.6 | -0.0627973 | 1e-06 | 49.1612 | -0.00220339 | -15.9243
12.5664 | 0.000149629 | 0.1096 | 10 | 0.0965885 | 701.746 | 4264.47 | 0.426447 | 0.00426447 | 0.000153725 | 81110 | -0.0435347 | 1e-06 | 49.1632 | -0.00152751 | -22.9702
12.5664 | 0.000148366 | 0.111648 | 10 | 0.100233 | 701.746 | 4228.48 | 0.422848 | 0.00422848 | 0.000159526 | 181481 | -0.0296483 | 1e-06 | 49.1653 | -0.00104028 | -33.7288
12.5664 | 0.00014593 | 0.113696 | 10 | 0.101034 | 701.746 | 4159.05 | 0.415905 | 0.00415905 | 0.000160801 | 230087 | -0.0264361 | 1e-06 | 49.1673 | -0.000927572 | -37.827
12.5664 | 0.000144102 | 0.115744 | 10 | 0.0977474 | 701.746 | 4106.94 | 0.410695 | 0.00410695 | 0.00015557 | 218854 | -0.0266616 | 1e-06 | 49.1694 | -0.000935482 | -37.5072
12.5664 | 0.000145885 | 0.117792 | 10 | 0.0897803 | 701.746 | 4157.78 | 0.415778 | 0.00415778 | 0.00014289 | 398679 | -0.0189317 | 1e-06 | 49.1714 | -0.000664262 | -52.8215
12.5664 | 0.000149853 | 0.11984 | 10 | 0.0849136 | 701.746 | 4270.86 | 0.427086 | 0.00427086 | 0.000135144 | 28093200 | 0.0021933 | 1e-06 | 49.1735 | 7.6957e-05 | 455.934
12.5664 | 0.00015133 | 0.121888 | 10 | 0.0860018 | 701.746 | 4312.95 | 0.431295 | 0.00431295 | 0.000136876 | 528038 | 0.0161002 | 1e-06 | 49.1755 | 0.000564913 | 62.111
12.5664 | 0.000151607 | 0.12496 | 10 | 0.0964953 | 701.746 | 4320.84 | 0.432084 | 0.00432084 | 0.000153577 | 822259 | 0.0136665 | 1e-06 | 49.1786 | 0.000479522 | 73.1714
12.5664 | 0.000160104 | 0.129056 | 10 | 0.0920833 | 701.746 | 4563.03 | 0.456303 | 0.00456303 | 0.000146555 | 152125 | 0.0310385 | 1e-06 | 49.1827 | 0.00108906 | 32.2181
12.5664 | 0.000170096 | 0.133152 | 10 | 0.0849956 | 701.746 | 4847.79 | 0.484779 | 0.00484779 | 0.000135275 | 43055.6 | 0.0560523 | 1e-06 | 49.1868 | 0.00196673 | 17.8405
12.5664 | 0.000180071 | 0.137248 | 10 | 0.089322 | 701.746 | 5132.09 | 0.513209 | 0.00513209 | 0.00014216 | 33750.5 | 0.0649007 | 1e-06 | 49.1909 | 0.00227719 | 15.4082
12.5664 | 0.0001879 | 0.141344 | 10 | 0.0924186 | 701.746 | 5355.23 | 0.535523 | 0.00535523 | 0.000147089 | 38524 | 0.0617908 | 1e-06 | 49.195 | 0.00216807 | 16.1836
12.5664 | 0.000198898 | 0.14544 | 10 | 0.0934807 | 701.746 | 5668.66 | 0.566866 | 0.00566866 | 0.000148779 | 35395 | 0.0648335 | 1e-06 | 49.1991 | 0.00227483 | 15.4241
12.5664 | 0.00021133 | 0.149536 | 10 | 0.0995882 | 701.746 | 6022.98 | 0.602299 | 0.00602299 | 0.0001585 | 25082.1 | 0.0794936 | 1e-06 | 49.2032 | 0.00278921 | 12.5796
12.5664 | 0.000217234 | 0.153632 | 10 | 0.0921168 | 701.746 | 6191.24 | 0.619124 | 0.00619124 | 0.000146608 | 35544.1 | 0.0642237 | 1e-06 | 49.2073 | 0.00225344 | 15.5706
12.5664 | 0.00022363 | 0.157728 | 10 | 0.0858154 | 701.746 | 6373.53 | 0.637353 | 0.00637353 | 0.00013658 | 58853.9 | 0.0481732 | 1e-06 | 49.2114 | 0.00169027 | 20.7585
12.5664 | 0.000229997 | 0.161824 | 10 | 0.0957687 | 701.746 | 6555 | 0.6555 | 0.006555 | 0.000152421 | 63122.3 | 0.0491394 | 1e-06 | 49.2155 | 0.00172417 | 20.3503
12.5664 | 0.000229548 | 0.16592 | 10 | 0.0963276 | 701.746 | 6542.2 | 0.65422 | 0.0065422 | 0.00015331 | 333197 | 0.0214504 | 1e-06 | 49.2196 | 0.000752636 | 46.6192
12.5664 | 0.000237102 | 0.170016 | 10 | 0.087265 | 701.746 | 6757.49 | 0.675749 | 0.00675749 | 0.000138887 | 144464 | 0.0310063 | 1e-06 | 49.2237 | 0.00108793 | 32.2515
12.5664 | 0.000235221 | 0.174112 | 10 | 0.0920795 | 701.746 | 6703.87 | 0.670387 | 0.00670387 | 0.000146549 | 403219 | 0.0190643 | 1e-06 | 49.2278 | 0.000668915 | 52.4541
12.5664 | 0.000230494 | 0.178208 | 10 | 0.094524 | 701.746 | 6569.16 | 0.656916 | 0.00656916 | 0.00015044 | 600180 | -0.0158322 | 1e-06 | 49.2319 | -0.000555508 | -63.1626
12.5664 | 0.000231714 | 0.182304 | 10 | 0.0918038 | 701.746 | 6603.94 | 0.660394 | 0.00660394 | 0.00014611 | 4405000 | -0.00575927 | 1e-06 | 49.236 | -0.000202077 | -173.633
12.5664 | 0.000226943 | 0.1864 | 10 | 0.0943042 | 701.746 | 6467.96 | 0.646796 | 0.00646796 | 0.00015009 | 563451 | -0.016321 | 1e-06 | 49.24 | -0.000572661 | -61.2707
12.5664 | 0.000224189 | 0.190496 | 10 | 0.0917181 | 701.746 | 6389.46 | 0.638946 | 0.00638946 | 0.000145974 | 359492 | -0.0201508 | 1e-06 | 49.2441 | -0.000707038 | -49.6257
12.5664 | 0.000216319 | 0.194592 | 10 | 0.0864117 | 701.746 | 6165.16 | 0.616516 | 0.00616516 | 0.000137528 | 108595 | -0.035587 | 1e-06 | 49.2482 | -0.00124865 | -28.1001
12.5664 | 0.000211794 | 0.198688 | 10 | 0.093313 | 701.746 | 6036.2 | 0.60362 | 0.0060362 | 0.000148512 | 95068.1 | -0.0395243 | 1e-06 | 49.2523 | -0.0013868 | -25.3009
12.5664 | 0.000207379 | 0.202784 | 10 | 0.0938384 | 701.746 | 5910.36 | 0.591036 | 0.00591036 | 0.000149348 | 144849 | -0.0321102 | 1e-06 | 49.2564 | -0.00112666 | -31.1428
12.5664 | 0.000201966 | 0.20688 | 10 | 0.0827561 | 701.746 | 5756.11 | 0.575611 | 0.00575611 | 0.00013171 | 100999 | -0.0361119 | 1e-06 | 49.2605 | -0.00126707 | -27.6917
12.5664 | 0.000200563 | 0.210976 | 10 | 0.0861806 | 701.746 | 5716.11 | 0.571611 | 0.00571611 | 0.000137161 | 246261 | -0.0236003 | 1e-06 | 49.2646 | -0.00082807 | -42.3724
12.5664 | 0.000193525 | 0.215072 | 10 | 0.0952395 | 701.746 | 5515.52 | 0.551552 | 0.00551552 | 0.000151578 | 152568 | -0.03152 | 1e-06 | 49.2687 | -0.00110595 | -31.7258
12.5664 | 0.000192058 | 0.219168 | 10 | 0.0907045 | 701.746 | 5473.73 | 0.547373 | 0.00547373 | 0.000144361 | 169366 | -0.0291952 | 1e-06 | 49.2728 | -0.00102438 | -34.2522
12.5664 | 0.000195344 | 0.223264 | 10 | 0.0911666 | 701.746 | 5567.38 | 0.556738 | 0.00556738 | 0.000145096 | 39527200 | 0.00191593 | 1e-06 | 49.2769 | 6.72248e-05 | 521.94
12.5664 | 0.00019355 | 0.22736 | 10 | 0.0945762 | 701.746 | 5516.24 | 0.551624 | 0.00551624 | 0.000150523 | 54693600 | -0.00165895 | 1e-06 | 49.281 | -5.8208e-05 | -602.792
12.5664 | 0.000194265 | 0.231456 | 10 | 0.0935254 | 701.746 | 5536.61 | 0.553661 | 0.00553661 | 0.00014885 | 111143000 | -0.00115727 | 1e-06 | 49.2851 | -4.06054e-05 | -864.104
12.5664 | 0.000196711 | 0.235552 | 10 | 0.0972257 | 701.746 | 5606.32 | 0.560632 | 0.00560632 | 0.00015474 | 2096770 | 0.00859064 | 1e-06 | 49.2892 | 0.000301422 | 116.406
12.5664 | 0.000200315 | 0.239648 | 10 | 0.100028 | 701.746 | 5709.04 | 0.570904 | 0.00570904 | 0.000159199 | 530425 | 0.0173244 | 1e-06 | 49.2933 | 0.000607867 | 57.722
12.5664 | 0.000204318 | 0.243744 | 10 | 0.0887668 | 701.746 | 5823.12 | 0.582312 | 0.00582312 | 0.000141277 | 230831 | 0.0247393 | 1e-06 | 49.2974 | 0.000868037 | 40.4215
12.5664 | 0.000208464 | 0.24784 | 10 | 0.087824 | 701.746 | 5941.29 | 0.594129 | 0.00594129 | 0.000139776 | 208283 | 0.0259053 | 1e-06 | 49.3015 | 0.000908948 | 38.6021
12.5664 | 0.000212075 | 0.251936 | 10 | 0.0990255 | 701.746 | 6044.21 | 0.604421 | 0.00604421 | 0.000157604 | 192865 | 0.0285863 | 1e-06 | 49.3056 | 0.00100301 | 34.9818
12.5664 | 0.000213162 | 0.256032 | 10 | 0.0915355 | 701.707 | 6075.54 | 0.607554 | 0.00607554 | 0.000145683 | 632542 | 0.0151761 | 1e-06 | 49.3097 | 0.000532459 | 65.8931
12.5664 | 0.000222324 | 0.260128 | 10 | 0.0860204 | 701.707 | 6336.66 | 0.633666 | 0.00633666 | 0.000136906 | 100908 | 0.0368339 | 1e-06 | 49.3138 | 0.00129233 | 27.1489
12.5664 | 0.000223215 | 0.264224 | 10 | 0.0916957 | 701.707 | 6362.07 | 0.636207 | 0.00636207 | 0.000145938 | 149046 | 0.0312914 | 1e-06 | 49.3179 | 0.00109787 | 31.9577
12.5664 | 0.000223848 | 0.26832 | 10 | 0.0917404 | 701.707 | 6380.1 | 0.63801 | 0.0063801 | 0.000146009 | 1625450 | 0.0094777 | 1e-06 | 49.322 | 0.000332528 | 105.511
12.5664 | 0.00022925 | 0.272416 | 10 | 0.0917889 | 701.707 | 6534.06 | 0.653406 | 0.00653406 | 0.000146087 | 238428 | 0.0247529 | 1e-06 | 49.3261 | 0.000868466 | 40.3992
12.5664 | 0.000228504 | 0.276512 | 10 | 0.0959811 | 701.707 | 6512.79 | 0.651279 | 0.00651279 | 0.000152759 | 1022520 | 0.0122227 | 1e-06 | 49.3302 | 0.000428837 | 81.8152
12.5664 | 0.00023101 | 0.280608 | 10 | 0.0847497 | 701.707 | 6584.22 | 0.658422 | 0.00658422 | 0.000134883 | 1017850 | 0.0115116 | 1e-06 | 49.3343 | 0.000403889 | 86.8687
12.5664 | 0.000229371 | 0.284704 | 10 | 0.0818468 | 701.707 | 6537.52 | 0.653752 | 0.00653752 | 0.000130263 | 19843700 | 0.00256212 | 1e-06 | 49.3384 | 8.98928e-05 | 390.302
12.5664 | 0.000228208 | 0.290848 | 10 | 0.0955749 | 701.707 | 6504.35 | 0.650435 | 0.00650435 | 0.000152112 | 7146030 | -0.0046137 | 1e-06 | 49.3445 | -0.000161873 | -216.746
12.5664 | 0.000226828 | 0.29904 | 10 | 0.0929925 | 701.707 | 6465.02 | 0.646502 | 0.00646502 | 0.000148002 | 6515430 | -0.00476609 | 1e-06 | 49.3527 | -0.00016722 | -209.815
12.5664 | 0.000220918 | 0.307232 | 10 | 0.0947476 | 701.707 | 6296.58 | 0.629658 | 0.00629658 | 0.000150796 | 424782 | -0.0188413 | 1e-06 | 49.3609 | -0.000661054 | -53.0749
12.5664 | 0.000219441 | 0.315424 | 10 | 0.0928285 | 701.707 | 6254.5 | 0.62545 | 0.0062545 | 0.000147741 | 2718130 | -0.00737252 | 1e-06 | 49.3691 | -0.000258667 | -135.639
12.5664 | 0.000216019 | 0.323616 | 10 | 0.0961003 | 701.707 | 6156.96 | 0.615696 | 0.00615696 | 0.000152948 | 1283520 | -0.0109162 | 1e-06 | 49.3773 | -0.000382999 | -91.6069
12.5664 | 0.000215506 | 0.331808 | 10 | 0.0850702 | 701.707 | 6142.33 | 0.614233 | 0.00614233 | 0.000135393 | 15731100 | -0.00293373 | 1e-06 | 49.3855 | -0.000102931 | -340.863
12.5664 | 0.000215775 | 0.34 | 10 | 0.0948557 | 701.707 | 6149.99 | 0.614999 | 0.00614999 | 0.000150968 | 491476000 | 0.000554231 | 1e-06 | 49.3936 | 1.94454e-05 | 1804.3
12.5664 | 0.000219645 | 0.348192 | 10 | 0.0946843 | 701.707 | 6260.32 | 0.626032 | 0.00626032 | 0.000150695 | 1145720 | 0.0114686 | 1e-06 | 49.4018 | 0.00040238 | 87.1947
12.5664 | 0.000221704 | 0.356384 | 10 | 0.0864974 | 701.707 | 6318.99 | 0.631899 | 0.00631899 | 0.000137665 | 2271580 | 0.00778481 | 1e-06 | 49.41 | 0.000273133 | 128.455
12.5664 | 0.000225848 | 0.364576 | 10 | 0.0943489 | 701.707 | 6437.1 | 0.64371 | 0.0064371 | 0.000150161 | 926706 | 0.0127294 | 1e-06 | 49.4182 | 0.000446615 | 78.5584
12.5664 | 0.000230313 | 0.372768 | 10 | 0.0885953 | 701.707 | 6564.37 | 0.656437 | 0.00656437 | 0.000141004 | 574356 | 0.0156684 | 1e-06 | 49.4264 | 0.000549731 | 63.8227
12.5664 | 0.000230713 | 0.38096 | 10 | 0.0908461 | 701.707 | 6575.76 | 0.657576 | 0.00657576 | 0.000144586 | 14211200 | 0.00318969 | 1e-06 | 49.4346 | 0.000111911 | 313.511
12.5664 | 0.000234567 | 0.389152 | 10 | 0.0955637 | 701.707 | 6685.62 | 0.668562 | 0.00668562 | 0.000152094 | 1042330 | 0.0120797 | 1e-06 | 49.4428 | 0.000423819 | 82.7838
12.5664 | 0.000232257 | 0.397344 | 10 | 0.0952283 | 701.707 | 6619.78 | 0.661978 | 0.00661978 | 0.000151561 | 6232920 | -0.00493114 | 1e-06 | 49.451 | -0.000173011 | -202.793
12.5664 | 0.000231764 | 0.405536 | 10 | 0.0848838 | 701.707 | 6605.73 | 0.660573 | 0.00660573 | 0.000135097 | 24305800 | -0.00235759 | 1e-06 | 49.4592 | -8.27167e-05 | -424.163
12.5664 | 0.00022996 | 0.413728 | 10 | 0.0951315 | 701.707 | 6554.31 | 0.655431 | 0.00655431 | 0.000151406 | 5044440 | -0.00547855 | 1e-06 | 49.4674 | -0.000192217 | -182.53
12.5664 | 0.000229106 | 0.42192 | 10 | 0.0852416 | 701.707 | 6529.95 | 0.652995 | 0.00652995 | 0.000135666 | 11601000 | -0.0034197 | 1e-06 | 49.4756 | -0.000119981 | -292.423
12.5664 | 0.000227692 | 0.430112 | 10 | 0.0918783 | 701.707 | 6489.65 | 0.648965 | 0.00648965 | 0.000146229 | 6254410 | -0.0048353 | 1e-06 | 49.4838 | -0.000169648 | -206.812
12.5664 | 0.000229358 | 0.438304 | 10 | 0.098079 | 701.707 | 6537.14 | 0.653714 | 0.00653714 | 0.000156098 | 9023100 | 0.0041593 | 1e-06 | 49.492 | 0.000145931 | 240.425
12.5664 | 0.000229335 | 0.446496 | 10 | 0.0863185 | 701.707 | 6536.48 | 0.653648 | 0.00653648 | 0.00013738 | 168010000 | 0.000904262 | 1e-06 | 49.5001 | 3.17264e-05 | 1105.87
12.5664 | 0.000229904 | 0.454688 | 10 | 0.09654 | 701.707 | 6552.7 | 0.65527 | 0.0065527 | 0.000153648 | 140583000 | 0.00104544 | 1e-06 | 49.5083 | 3.66795e-05 | 956.539
12.5664 | 0.000233425 | 0.46288 | 10 | 0.0920199 | 701.707 | 6653.06 | 0.665306 | 0.00665306 | 0.000146454 | 1184460 | 0.0111196 | 1e-06 | 49.5165 | 0.000390136 | 89.9311
12.5664 | 0.00023354 | 0.471072 | 10 | 0.0912299 | 701.707 | 6656.33 | 0.665633 | 0.00665633 | 0.000145197 | 36165600 | 0.00200369 | 1e-06 | 49.5247 | 7.03003e-05 | 499.079
12.5664 | 0.000236793 | 0.479264 | 10 | 0.0910063 | 701.707 | 6749.07 | 0.674907 | 0.00674907 | 0.000144841 | 1340930 | 0.010393 | 1e-06 | 49.5329 | 0.000364644 | 96.2182
12.5664 | 0.000236195 | 0.487456 | 10 | 0.0954668 | 701.707 | 6732.02 | 0.673202 | 0.00673202 | 0.00015194 | 561128000 | -0.000520362 | 1e-06 | 49.5411 | -1.82571e-05 | -1921.74
12.5664 | 0.00023702 | 0.495648 | 10 | 0.0857297 | 701.707 | 6755.53 | 0.675553 | 0.00675553 | 0.000136443 | 38195600 | 0.00189003 | 1e-06 | 49.5493 | 6.63124e-05 | 529.092
12.5664 | 0.000237161 | 0.50384 | 10 | 0.0943899 | 701.707 | 6759.55 | 0.675955 | 0.00675955 | 0.000150226 | 1519760000 | 0.000314402 | 1e-06 | 49.5575 | 1.10309e-05 | 3180.64
12.5664 | 0.000238838 | 0.512032 | 10 | 0.09063 | 701.707 | 6807.35 | 0.680735 | 0.00680735 | 0.000144242 | 5097710 | 0.00531935 | 1e-06 | 49.5657 | 0.000186631 | 187.993
12.5664 | 0.000237128 | 0.520224 | 10 | 0.0918336 | 701.707 | 6758.59 | 0.675859 | 0.00675859 | 0.000146158 | 8922070 | -0.00404742 | 1e-06 | 49.5739 | -0.000142005 | -247.071
12.5664 | 0.000237556 | 0.528416 | 10 | 0.0985784 | 701.707 | 6770.81 | 0.677081 | 0.00677081 | 0.000156892 | 13670300000 | 0.00010713 | 1e-06 | 49.5821 | 3.7587e-06 | 9334.43
12.5664 | 0.000237617 | 0.536608 | 10 | 0.0873954 | 701.707 | 6772.53 | 0.677253 | 0.00677253 | 0.000139094 | 280389000 | 0.000704327 | 1e-06 | 49.5903 | 2.47115e-05 | 1419.8
12.5664 | 0.000235203 | 0.5448 | 10 | 0.0897878 | 701.707 | 6703.74 | 0.670374 | 0.00670374 | 0.000142902 | 2566830 | -0.0074614 | 1e-06 | 49.5984 | -0.000261786 | -134.023
12.5664 | 0.000238475 | 0.552992 | 10 | 0.0931117 | 701.707 | 6796.99 | 0.679699 | 0.00679699 | 0.000148192 | 2038320 | 0.0085266 | 1e-06 | 49.6066 | 0.000299159 | 117.28
12.5664 | 0.000237432 | 0.561184 | 10 | 0.091774 | 701.707 | 6767.26 | 0.676726 | 0.00676726 | 0.000146063 | 105728000 | -0.00117537 | 1e-06 | 49.6148 | -4.12383e-05 | -850.796
12.5664 | 0.000239605 | 0.569376 | 10 | 0.083997 | 701.707 | 6829.2 | 0.68292 | 0.0068292 | 0.000133685 | 3576520 | 0.0061138 | 1e-06 | 49.623 | 0.000214505 | 163.564
12.5664 | 0.000240219 | 0.577568 | 10 | 0.100248 | 701.707 | 6846.7 | 0.68467 | 0.0068467 | 0.000159549 | 20402500 | 0.00279645 | 1e-06 | 49.6312 | 9.81143e-05 | 357.597
12.5664 | 0.000241533 | 0.58576 | 10 | 0.0864452 | 701.707 | 6884.16 | 0.688416 | 0.00688416 | 0.000137582 | 10715800 | 0.00358317 | 1e-06 | 49.6394 | 0.000125717 | 279.082
12.5664 | 0.000242098 | 0.593952 | 10 | 0.0944197 | 701.707 | 6900.25 | 0.690025 | 0.00690025 | 0.000150274 | 37535200 | 0.00200088 | 1e-06 | 49.6476 | 7.02017e-05 | 499.779
12.5664 | 0.000244479 | 0.602144 | 10 | 0.0963202 | 701.707 | 6968.13 | 0.696813 | 0.00696813 | 0.000153298 | 2511540 | 0.00781266 | 1e-06 | 49.6558 | 0.00027411 | 127.997
12.5664 | 0.000243142 | 0.610336 | 10 | 0.0872687 | 701.707 | 6930.02 | 0.693002 | 0.00693002 | 0.000138893 | 23320200 | -0.00244047 | 1e-06 | 49.664 | -8.56247e-05 | -409.757
12.5664 | 0.00024392 | 0.622624 | 10 | 0.0867508 | 701.707 | 6952.18 | 0.695218 | 0.00695218 | 0.000138068 | 31978200 | 0.00207788 | 1e-06 | 49.6763 | 7.29031e-05 | 481.26
12.5664 | 0.000244219 | 0.639008 | 10 | 0.0930782 | 701.707 | 6960.71 | 0.696071 | 0.00696071 | 0.000148139 | 539497000 | 0.00052401 | 1e-06 | 49.6927 | 1.83851e-05 | 1908.36
12.5664 | 0.000244344 | 0.655392 | 10 | 0.0826778 | 701.707 | 6964.27 | 0.696427 | 0.00696427 | 0.000131586 | 145439000 | -0.000951184 | 1e-06 | 49.709 | -3.33726e-05 | -1051.32
12.5664 | 0.000244899 | 0.671776 | 10 | 0.0927615 | 701.707 | 6980.09 | 0.698009 | 0.00698009 | 0.000147634 | 34933600 | 0.00205576 | 1e-06 | 49.7254 | 7.2127e-05 | 486.438
12.5664 | 0.000245908 | 0.68816 | 10 | 0.0956867 | 701.707 | 7008.85 | 0.700885 | 0.00700885 | 0.00015229 | 72060000 | 0.00145375 | 1e-06 | 49.7418 | 5.10052e-05 | 687.878
12.5664 | 0.000246499 | 0.704544 | 10 | 0.0878053 | 701.707 | 7025.68 | 0.702568 | 0.00702568 | 0.000139747 | 614567000 | -0.000476855 | 1e-06 | 49.7582 | -1.67306e-05 | -2097.08
12.5664 | 0.000250355 | 0.720928 | 10 | 0.0902536 | 701.707 | 7135.6 | 0.71356 | 0.0071356 | 0.000143643 | 3749930 | 0.00618914 | 1e-06 | 49.7746 | 0.000217148 | 161.573
12.5664 | 0.000250606 | 0.737312 | 10 | 0.0972443 | 701.707 | 7142.75 | 0.714275 | 0.00714275 | 0.000154769 | 112566000 | 0.00117257 | 1e-06 | 49.791 | 4.114e-05 | 852.828
12.5664 | 0.000250311 | 0.753696 | 10 | 0.0954594 | 701.707 | 7134.35 | 0.713435 | 0.00713435 | 0.000151928 | 1242850000 | -0.000349631 | 1e-06 | 49.8073 | -1.22669e-05 | -2860.16
12.5664 | 0.000250757 | 0.77008 | 10 | 0.08984 | 701.707 | 7147.06 | 0.714706 | 0.00714706 | 0.000142985 | 267992000 | -0.000730439 | 1e-06 | 49.8237 | -2.56277e-05 | -1369.04
12.5664 | 0.000250113 | 0.786464 | 10 | 0.0856738 | 701.707 | 7128.69 | 0.712869 | 0.00712869 | 0.000136354 | 127207000 | 0.00103533 | 1e-06 | 49.8401 | 3.63249e-05 | 965.875
12.5664 | 0.000252654 | 0.802848 | 10 | 0.096186 | 701.707 | 7201.13 | 0.720113 | 0.00720113 | 0.000153085 | 4565120 | 0.00579082 | 1e-06 | 49.8565 | 0.000203173 | 172.687
12.5664 | 0.000254348 | 0.819232 | 10 | 0.0810941 | 701.707 | 7249.4 | 0.72494 | 0.0072494 | 0.000129065 | 49076600 | 0.00162169 | 1e-06 | 49.8729 | 5.68975e-05 | 616.641
12.5664 | 0.00025591 | 0.835616 | 10 | 0.0941328 | 701.707 | 7293.93 | 0.729393 | 0.00729393 | 0.000149817 | 11465800 | 0.00361475 | 1e-06 | 49.8893 | 0.000126825 | 276.644
12.5664 | 0.000255123 | 0.852 | 10 | 0.0917479 | 701.707 | 7271.48 | 0.727148 | 0.00727148 | 0.000146021 | 16356400 | -0.00298789 | 1e-06 | 49.9056 | -0.000104831 | -334.685
12.5664 | 0.000254084 | 0.868384 | 10 | 0.0891133 | 701.707 | 7241.89 | 0.72419 | 0.0072419 | 0.000141828 | 28584500 | -0.00222749 | 1e-06 | 49.922 | -7.81523e-05 | -448.936
12.5664 | 0.000256831 | 0.884768 | 10 | 0.0934397 | 701.707 | 7320.18 | 0.732019 | 0.00732019 | 0.000148714 | 8406660 | 0.00420595 | 1e-06 | 49.9384 | 0.000147567 | 237.758
12.5664 | 0.000256977 | 0.901152 | 10 | 0.0947663 | 701.707 | 7324.34 | 0.732434 | 0.00732434 | 0.000150825 | 241153000 | 0.000790844 | 1e-06 | 49.9548 | 2.7747e-05 | 1264.47
12.5664 | 0.000258029 | 0.917536 | 10 | 0.0976878 | 701.707 | 7354.34 | 0.735434 | 0.00735434 | 0.000155475 | 20929100 | 0.00272555 | 1e-06 | 49.9712 | 9.5627e-05 | 366.898
12.5664 | 0.000259704 | 0.93392 | 10 | 0.0864191 | 701.707 | 7402.08 | 0.740208 | 0.00740208 | 0.00013754 | 69330500 | 0.00140849 | 1e-06 | 49.9876 | 4.94173e-05 | 709.982
12.5664 | 0.000259893 | 0.950304 | 10 | 0.0901604 | 701.707 | 7407.45 | 0.740745 | 0.00740745 | 0.000143495 | 49817700 | 0.00169717 | 1e-06 | 50.004 | 5.95459e-05 | 589.215
12.5664 | 0.000260218 | 0.966688 | 10 | 0.0908722 | 701.707 | 7416.72 | 0.741672 | 0.00741672 | 0.000144628 | 68810900 | 0.00144976 | 1e-06 | 50.0203 | 5.08654e-05 | 689.768
12.5664 | 0.000260393 | 0.983072 | 10 | 0.0849062 | 701.707 | 7421.71 | 0.742172 | 0.00742172 | 0.000135132 | 393014000 | -0.000586376 | 1e-06 | 50.0367 | -2.05732e-05 | -1705.39
12.5664 | 0.00026163 | 0.999456 | 10 | 0.0883606 | 701.707 | 7456.97 | 0.745697 | 0.00745697 | 0.00014063 | 19675800 | 0.00267346 | 1e-06 | 50.0531 | 9.37992e-05 | 374.047
12.5664 | 0.000261996 | 1.01584 | 10 | 0.095206 | 701.707 | 7467.39 | 0.746739 | 0.00746739 | 0.000151525 | 143007000 | 0.00102935 | 1e-06 | 50.0695 | 3.61151e-05 | 971.486
12.5664 | 0.000262806 | 1.03222 | 10 | 0.0921913 | 701.707 | 7490.48 | 0.749048 | 0.00749048 | 0.000146727 | 682981000 | -0.000463501 | 1e-06 | 50.0859 | -1.62621e-05 | -2157.49
12.5664 | 0.000263955 | 1.04861 | 10 | 0.0880662 | 701.707 | 7523.22 | 0.752322 | 0.00752322 | 0.000140162 | 70113400 | 0.00141388 | 1e-06 | 50.1023 | 4.96066e-05 | 707.271
12.5664 | 0.000264173 | 1.06499 | 10 | 0.093939 | 701.711 | 7529.39 | 0.752939 | 0.00752939 | 0.000149509 | 161199000 | 0.000963056 | 1e-06 | 50.1186 | 3.37893e-05 | 1038.36
12.5664 | 0.000264763 | 1.08138 | 10 | 0.0981498 | 701.711 | 7546.22 | 0.754622 | 0.00754622 | 0.00015621 | 109809000 | 0.00119271 | 1e-06 | 50.135 | 4.18469e-05 | 838.426
12.5664 | 0.000266745 | 1.09776 | 10 | 0.0911889 | 701.711 | 7602.7 | 0.76027 | 0.0076027 | 0.000145132 | 17036000 | 0.00291875 | 1e-06 | 50.1514 | 0.000102406 | 342.613
12.5664 | 0.00026719 | 1.11414 | 10 | 0.0908237 | 701.711 | 7615.38 | 0.761538 | 0.00761538 | 0.00014455 | 135214000 | 0.00103395 | 1e-06 | 50.1678 | 3.62766e-05 | 967.167
12.5664 | 0.000266306 | 1.13053 | 10 | 0.0925192 | 701.711 | 7590.18 | 0.759018 | 0.00759018 | 0.000147249 | 734834000 | -0.000447643 | 1e-06 | 50.1842 | -1.57058e-05 | -2233.93
12.5664 | 0.000266829 | 1.14691 | 10 | 0.0867619 | 701.711 | 7605.11 | 0.760511 | 0.00760511 | 0.000138086 | 126336000 | 0.00104547 | 1e-06 | 50.2006 | 3.66809e-05 | 956.508
12.5664 | 0.000268102 | 1.1633 | 10 | 0.0867768 | 701.711 | 7641.38 | 0.764138 | 0.00764138 | 0.00013811 | 25663800 | 0.0023198 | 1e-06 | 50.2169 | 8.13916e-05 | 431.071
12.5664 | 0.000268835 | 1.17968 | 10 | 0.091841 | 701.711 | 7662.29 | 0.766229 | 0.00766229 | 0.00014617 | 53600500 | 0.00165137 | 1e-06 | 50.2333 | 5.79392e-05 | 605.558
12.5664 | 0.000269736 | 1.19606 | 10 | 0.0926236 | 701.711 | 7687.94 | 0.768794 | 0.00768794 | 0.000147415 | 426410000 | 0.000587973 | 1e-06 | 50.2497 | 2.06293e-05 | 1700.76
12.5664 | 0.000270778 | 1.21245 | 10 | 0.0901642 | 701.711 | 7717.65 | 0.771765 | 0.00771765 | 0.000143501 | 3264650000 | -0.000209657 | 1e-06 | 50.2661 | -7.35591e-06 | -4769.71
12.5664 | 0.000270903 | 1.22883 | 10 | 0.0945837 | 701.711 | 7721.21 | 0.772121 | 0.00772121 | 0.000150535 | 342033000 | 0.000663413 | 1e-06 | 50.2825 | 2.32762e-05 | 1507.36
12.5664 | 0.000270495 | 1.24522 | 10 | 0.0989249 | 701.711 | 7709.58 | 0.770958 | 0.00770958 | 0.000157444 | 11529700000 | 0.000116857 | 1e-06 | 50.2989 | 4.09999e-06 | 8557.47
12.5664 | 0.000272056 | 1.2616 | 10 | 0.0876712 | 701.703 | 7754.15 | 0.775415 | 0.00775415 | 0.000139533 | 53920800 | 0.00160864 | 1e-06 | 50.3152 | 5.64396e-05 | 621.641
12.5664 | 0.000274794 | 1.28618 | 10 | 0.093421 | 701.703 | 7832.2 | 0.78322 | 0.0078322 | 0.000148684 | 9033510 | 0.00405699 | 1e-06 | 50.3398 | 0.00014234 | 246.488
12.5664 | 0.000276649 | 1.31894 | 10 | 0.0879171 | 701.703 | 7885.06 | 0.788506 | 0.00788506 | 0.000139924 | 66733800 | 0.00144802 | 1e-06 | 50.3726 | 5.08039e-05 | 690.599
12.5664 | 0.00027545 | 1.35171 | 10 | 0.0926646 | 701.703 | 7850.91 | 0.785091 | 0.00785091 | 0.00014748 | 39898400 | -0.0019226 | 1e-06 | 50.4054 | -6.74548e-05 | -520.129
12.5664 | 0.000278149 | 1.38448 | 10 | 0.0957165 | 701.703 | 7927.83 | 0.792783 | 0.00792783 | 0.000152338 | 31824200 | 0.00218789 | 1e-06 | 50.4381 | 7.67624e-05 | 457.062
12.5664 | 0.000279977 | 1.41725 | 10 | 0.0970617 | 701.703 | 7979.94 | 0.797994 | 0.00797994 | 0.000154479 | 257557000 | 0.000774458 | 1e-06 | 50.4709 | 2.7172e-05 | 1291.23
12.5664 | 0.000279333 | 1.45002 | 10 | 0.0940471 | 701.703 | 7961.56 | 0.796156 | 0.00796156 | 0.000149681 | 126035000 | 0.00108977 | 1e-06 | 50.5037 | 3.82349e-05 | 917.622
12.5664 | 0.0002817 | 1.48278 | 10 | 0.0905107 | 701.711 | 8028.94 | 0.802894 | 0.00802894 | 0.000144052 | 11349300 | 0.00356267 | 1e-06 | 50.5364 | 0.000124998 | 280.688
12.5664 | 0.00028362 | 1.51555 | 10 | 0.0930409 | 701.711 | 8083.66 | 0.808366 | 0.00808366 | 0.000148079 | 54099100 | -0.00165444 | 1e-06 | 50.5692 | -5.80471e-05 | -604.433
12.5664 | 0.000282263 | 1.54832 | 10 | 0.0967301 | 701.711 | 8044.98 | 0.804498 | 0.00804498 | 0.000153951 | 668616000 | -0.000479847 | 1e-06 | 50.602 | -1.68357e-05 | -2084
12.5664 | 0.000284646 | 1.58109 | 10 | 0.0911181 | 701.711 | 8112.92 | 0.811292 | 0.00811292 | 0.000145019 | 16900400 | 0.0029293 | 1e-06 | 50.6347 | 0.000102776 | 341.379
12.5664 | 0.000287196 | 1.61386 | 10 | 0.0968754 | 701.711 | 8185.58 | 0.818558 | 0.00818558 | 0.000154182 | 195366000 | 0.000888367 | 1e-06 | 50.6675 | 3.11689e-05 | 1125.66
12.5664 | 0.000284759 | 1.64662 | 10 | 0.0827151 | 701.711 | 8116.14 | 0.811614 | 0.00811614 | 0.000131645 | 150325000 | -0.000935807 | 1e-06 | 50.7003 | -3.28333e-05 | -1068.6
12.5664 | 0.000288034 | 1.67939 | 10 | 0.0940322 | 701.707 | 8209.52 | 0.820952 | 0.00820952 | 0.000149657 | 8572910 | 0.00417815 | 1e-06 | 50.733 | 0.000146592 | 239.34
12.5664 | 0.000289511 | 1.71216 | 10 | 0.0871718 | 701.707 | 8251.62 | 0.825162 | 0.00825162 | 0.000138738 | 58478300 | -0.00154028 | 1e-06 | 50.7658 | -5.40414e-05 | -649.231
12.5664 | 0.000288224 | 1.74493 | 10 | 0.0899443 | 701.707 | 8214.94 | 0.821495 | 0.00821495 | 0.000143151 | 169837000 | -0.00091808 | 1e-06 | 50.7986 | -3.22112e-05 | -1089.23
12.5664 | 0.000291623 | 1.7777 | 10 | 0.0948371 | 701.707 | 8311.8 | 0.83118 | 0.0083118 | 0.000150938 | 7416770 | 0.0045112 | 1e-06 | 50.8313 | 0.000158277 | 221.671
12.5664 | 0.000291403 | 1.81046 | 10 | 0.0846714 | 701.707 | 8305.53 | 0.830553 | 0.00830553 | 0.000134759 | 756841000 | -0.000421965 | 1e-06 | 50.8641 | -1.48048e-05 | -2369.87
12.5664 | 0.000292108 | 1.84323 | 10 | 0.0919081 | 701.707 | 8325.64 | 0.832565 | 0.00832565 | 0.000146276 | 877134000 | 0.00040837 | 1e-06 | 50.8969 | 1.43278e-05 | 2448.76
12.5664 | 0.000293137 | 1.876 | 10 | 0.0846752 | 701.707 | 8354.97 | 0.835497 | 0.00835497 | 0.000134765 | 12794500000 | 0.000102631 | 1e-06 | 50.9296 | 3.60083e-06 | 9743.68
12.5664 | 0.000294527 | 1.90877 | 10 | 0.095165 | 701.707 | 8394.57 | 0.839457 | 0.00839457 | 0.00015146 | 2059600000 | 0.000271179 | 1e-06 | 50.9624 | 9.51443e-06 | 3687.6
12.5664 | 0.000294702 | 1.94154 | 10 | 0.0909467 | 701.707 | 8399.58 | 0.839958 | 0.00839958 | 0.000144746 | 47191200 | 0.00175135 | 1e-06 | 50.9952 | 6.14467e-05 | 570.988
12.5664 | 0.000297068 | 1.9743 | 10 | 0.0906113 | 701.707 | 8467.02 | 0.846702 | 0.00846702 | 0.000144212 | 19346600 | 0.00273023 | 1e-06 | 51.028 | 9.5791e-05 | 366.27
12.5664 | 0.000297148 | 2.00707 | 10 | 0.0901343 | 701.707 | 8469.28 | 0.846928 | 0.00846928 | 0.000143453 | 51347000 | -0.00167147 | 1e-06 | 51.0607 | -5.8644e-05 | -598.277
12.5664 | 0.000296394 | 2.03984 | 10 | 0.089471 | 701.707 | 8447.8 | 0.84478 | 0.0084478 | 0.000142398 | 20226000000 | 8.39066e-05 | 1e-06 | 51.0935 | 2.94389e-06 | 11918
12.5664 | 0.000300012 | 2.07261 | 10 | 0.0924522 | 701.707 | 8550.93 | 0.855093 | 0.00855093 | 0.000147142 | 25036500 | 0.00242428 | 1e-06 | 51.1263 | 8.50566e-05 | 412.494
12.5664 | 0.000299738 | 2.10538 | 10 | 0.0960668 | 701.707 | 8543.12 | 0.854312 | 0.00854312 | 0.000152895 | 8891890000 | 0.000131129 | 1e-06 | 51.159 | 4.60072e-06 | 7626.06
12.5664 | 0.000299641 | 2.13814 | 10 | 0.0910846 | 701.707 | 8540.34 | 0.854034 | 0.00854034 | 0.000144966 | 4349730000 | 0.000182558 | 1e-06 | 51.1918 | 6.40512e-06 | 5477.7
12.5664 | 0.000301184 | 2.17091 | 10 | 0.0937005 | 701.707 | 8584.32 | 0.858432 | 0.00858432 | 0.000149129 | 15564800 | 0.00309535 | 1e-06 | 51.2246 | 0.000108601 | 323.065
12.5664 | 0.000302434 | 2.20368 | 10 | 0.089635 | 701.707 | 8619.94 | 0.861994 | 0.00861994 | 0.000142659 | 49402100 | -0.00169932 | 1e-06 | 51.2573 | -5.96214e-05 | -588.469
12.5664 | 0.000301242 | 2.23645 | 10 | 0.0977958 | 701.707 | 8585.98 | 0.858598 | 0.00858598 | 0.000155647 | 254188000 | -0.000782515 | 1e-06 | 51.2901 | -2.74548e-05 | -1277.93
12.5664 | 0.000304709 | 2.26922 | 10 | 0.0966928 | 701.746 | 8684.3 | 0.86843 | 0.0086843 | 0.000153891 | 8474800 | 0.0042613 | 1e-06 | 51.3229 | 0.000149518 | 234.67
12.5664 | 0.000305598 | 2.30198 | 10 | 0.0897095 | 701.746 | 8709.64 | 0.870964 | 0.00870964 | 0.000142777 | 270090000 | -0.000727069 | 1e-06 | 51.3556 | -2.55109e-05 | -1375.39
12.5664 | 0.000304156 | 2.33475 | 10 | 0.0930372 | 701.746 | 8668.55 | 0.866855 | 0.00866855 | 0.000148073 | 115948000 | 0.00113007 | 1e-06 | 51.3884 | 3.96512e-05 | 884.899
12.5664 | 0.000307233 | 2.36752 | 10 | 0.0856217 | 701.746 | 8756.25 | 0.875625 | 0.00875625 | 0.000136271 | 131469000 | 0.0010181 | 1e-06 | 51.4212 | 3.57224e-05 | 982.223
12.5664 | 0.000308307 | 2.40029 | 10 | 0.0985374 | 701.746 | 8786.85 | 0.878685 | 0.00878685 | 0.000156827 | 524824000 | 0.000546643 | 1e-06 | 51.4539 | 1.91802e-05 | 1829.35
12.5664 | 0.000307627 | 2.43306 | 10 | 0.0918 | 701.746 | 8767.47 | 0.876747 | 0.00876747 | 0.000146104 | 3701750000 | -0.000198668 | 1e-06 | 51.4867 | -6.97072e-06 | -5033.52
12.5664 | 0.000309095 | 2.46582 | 10 | 0.0907306 | 701.75 | 8809.27 | 0.880927 | 0.00880927 | 0.000144402 | 147633000 | 0.000988999 | 1e-06 | 51.5195 | 3.47015e-05 | 1011.12
12.5664 | 0.000309563 | 2.49859 | 10 | 0.0920125 | 701.75 | 8822.59 | 0.882259 | 0.00882259 | 0.000146442 | 72836900 | 0.00141794 | 1e-06 | 51.5522 | 4.9752e-05 | 705.249
12.5664 | 0.000310159 | 2.53136 | 10 | 0.0843845 | 701.75 | 8839.6 | 0.88396 | 0.0088396 | 0.000134302 | 708790000 | -0.000435294 | 1e-06 | 51.585 | -1.52734e-05 | -2297.3
12.5664 | 0.000310724 | 2.56413 | 10 | 0.0990405 | 701.75 | 8855.69 | 0.885569 | 0.00885569 | 0.000157628 | 395985000 | 0.000630924 | 1e-06 | 51.6178 | 2.21375e-05 | 1584.98
12.5664 | 0.000311607 | 2.61328 | 10 | 0.0952172 | 701.75 | 8880.85 | 0.888085 | 0.00888085 | 0.000151543 | 1591340000 | 0.000308593 | 1e-06 | 51.6669 | 1.08278e-05 | 3240.51
12.5664 | 0.000312654 | 2.67882 | 10 | 0.0838926 | 701.711 | 8911.18 | 0.891118 | 0.00891118 | 0.000133519 | 750252000 | 0.00042186 | 1e-06 | 51.7325 | 1.48012e-05 | 2370.46
12.5664 | 0.000314123 | 2.74435 | 10 | 0.0889866 | 701.711 | 8953.06 | 0.895306 | 0.00895306 | 0.000141627 | 1538200000 | 0.000303435 | 1e-06 | 51.798 | 1.06462e-05 | 3295.59
12.5664 | 0.000315603 | 2.80989 | 10 | 0.0907567 | 701.711 | 8995.24 | 0.899524 | 0.00899524 | 0.000144444 | 72363400 | 0.00141283 | 1e-06 | 51.8635 | 4.95699e-05 | 707.8
12.5664 | 0.000316668 | 2.87542 | 10 | 0.0988616 | 701.707 | 9025.66 | 0.902566 | 0.00902566 | 0.000157343 | 436860000 | 0.00060014 | 1e-06 | 51.9291 | 2.10561e-05 | 1666.28
12.5664 | 0.000319106 | 2.94096 | 10 | 0.101388 | 701.707 | 9095.13 | 0.909513 | 0.00909513 | 0.000161364 | 122155000 | 0.00114934 | 1e-06 | 51.9946 | 4.03249e-05 | 870.066
12.5664 | 0.000319057 | 3.0065 | 10 | 0.0805612 | 701.707 | 9093.73 | 0.909373 | 0.00909373 | 0.000128217 | 16620300000 | 8.78321e-05 | 1e-06 | 52.0601 | 3.08162e-06 | 11385.4
12.5664 | 0.000322053 | 3.07203 | 10 | 0.0916361 | 701.707 | 9179.14 | 0.917914 | 0.00917914 | 0.000145843 | 197034000 | -0.000860345 | 1e-06 | 52.1257 | -3.01855e-05 | -1162.32
12.5664 | 0.000323512 | 3.13757 | 10 | 0.0867321 | 701.707 | 9220.73 | 0.922073 | 0.00922073 | 0.000138038 | 29112100 | 0.00217752 | 1e-06 | 52.1912 | 7.63992e-05 | 459.237
12.5664 | 0.000323199 | 3.2031 | 10 | 0.0914833 | 701.707 | 9211.78 | 0.921178 | 0.00921178 | 0.0001456 | 5014280000 | 0.000170403 | 1e-06 | 52.2568 | 5.97864e-06 | 5868.45
12.5664 | 0.000325707 | 3.26864 | 10 | 0.0970804 | 701.707 | 9283.29 | 0.928329 | 0.00928329 | 0.000154508 | 1207760000 | 0.000357673 | 1e-06 | 52.3223 | 1.25491e-05 | 2795.85
12.5664 | 0.000326801 | 3.33418 | 10 | 0.0908945 | 701.707 | 9314.45 | 0.931445 | 0.00931445 | 0.000144663 | 285581000 | 0.000711728 | 1e-06 | 52.3878 | 2.49712e-05 | 1405.03
12.5664 | 0.000328555 | 3.39971 | 10 | 0.091092 | 701.707 | 9364.46 | 0.936446 | 0.00936446 | 0.000144977 | 2784040000 | -0.000228198 | 1e-06 | 52.4534 | -8.00642e-06 | -4382.15
12.5664 | 0.000329798 | 3.46525 | 10 | 0.0922882 | 701.746 | 9399.35 | 0.939935 | 0.00939935 | 0.000146881 | 44630800 | 0.00181412 | 1e-06 | 52.5189 | 6.36526e-05 | 551.232
12.5664 | 0.000331275 | 3.53078 | 10 | 0.0857521 | 701.746 | 9441.45 | 0.944145 | 0.00944145 | 0.000136479 | 42985900000000 | 1.78184e-06 | 1e-06 | 52.5844 | 6.252e-08 | 561217
12.5664 | 0.00033261 | 3.59632 | 10 | 0.101947 | 701.746 | 9479.51 | 0.947951 | 0.00947951 | 0.000162254 | 96593700 | 0.00129605 | 1e-06 | 52.65 | 4.5475e-05 | 771.573
12.5664 | 0.000333276 | 3.66186 | 10 | 0.0917516 | 701.707 | 9499.01 | 0.949901 | 0.00949901 | 0.000146027 | 1180230000 | -0.00035175 | 1e-06 | 52.7155 | -1.23413e-05 | -2842.93
12.5664 | 0.000334213 | 3.72739 | 10 | 0.0885432 | 701.707 | 9525.7 | 0.95257 | 0.0095257 | 0.000140921 | 207389000 | 0.000824318 | 1e-06 | 52.781 | 2.89215e-05 | 1213.12
12.5664 | 0.000335016 | 3.79293 | 10 | 0.0857409 | 701.707 | 9548.59 | 0.954859 | 0.00954859 | 0.000136461 | 436162000 | -0.000559346 | 1e-06 | 52.8466 | -1.96248e-05 | -1787.8
12.5664 | 0.000337241 | 3.85846 | 10 | 0.0830393 | 701.75 | 9611.43 | 0.961143 | 0.00961143 | 0.000132161 | 125176000 | 0.00102752 | 1e-06 | 52.9121 | 3.60532e-05 | 973.213
12.5664 | 0.000338351 | 3.924 | 10 | 0.0953103 | 701.75 | 9643.07 | 0.964307 | 0.00964307 | 0.000151691 | 142113000 | 0.00103315 | 1e-06 | 52.9776 | 3.62506e-05 | 967.914
12.5664 | 0.000339016 | 3.98954 | 10 | 0.0917889 | 701.75 | 9662.02 | 0.966202 | 0.00966202 | 0.000146087 | 2444970000 | 0.000244438 | 1e-06 | 53.0432 | 8.57671e-06 | 4091.02
12.5664 | 0.000340968 | 4.05507 | 10 | 0.0883978 | 701.75 | 9717.64 | 0.971764 | 0.00971764 | 0.00014069 | 2829880000 | 0.00022297 | 1e-06 | 53.1087 | 7.82346e-06 | 4484.91
12.5664 | 0.000341791 | 4.12061 | 10 | 0.092795 | 701.711 | 9741.66 | 0.974166 | 0.00974166 | 0.000147688 | 713903000 | 0.000454834 | 1e-06 | 53.1743 | 1.59581e-05 | 2198.61
12.5664 | 0.000341558 | 4.18614 | 10 | 0.0830095 | 701.711 | 9735.02 | 0.973502 | 0.00973502 | 0.000132114 | 249232000 | 0.000728068 | 1e-06 | 53.2398 | 2.55447e-05 | 1373.5
12.5664 | 0.000342652 | 4.25168 | 10 | 0.0877457 | 701.711 | 9766.18 | 0.976618 | 0.00976618 | 0.000139652 | 436526000 | -0.000565611 | 1e-06 | 53.3053 | -1.98448e-05 | -1768
12.5664 | 0.000343592 | 4.31722 | 10 | 0.0913156 | 701.707 | 9793.02 | 0.979302 | 0.00979302 | 0.000145333 | 145622000 | 0.000999008 | 1e-06 | 53.3709 | 3.50506e-05 | 1000.99
12.5664 | 0.000344478 | 4.38275 | 10 | 0.089158 | 701.707 | 9818.27 | 0.981827 | 0.00981827 | 0.000141899 | 22414300000 | 7.9566e-05 | 1e-06 | 53.4364 | 2.7916e-06 | 12568.2
12.5664 | 0.000345584 | 4.44829 | 10 | 0.0933987 | 701.707 | 9849.8 | 0.98498 | 0.0098498 | 0.000148649 | 405807000 | 0.00060523 | 1e-06 | 53.5019 | 2.12347e-05 | 1652.26
12.5664 | 0.000346597 | 4.51382 | 10 | 0.0876935 | 701.703 | 9878.74 | 0.987875 | 0.00987875 | 0.000139569 | 969212000 | 0.000379476 | 1e-06 | 53.5675 | 1.3314e-05 | 2635.21
12.5664 | 0.0003476 | 4.57936 | 10 | 0.0882935 | 701.703 | 9907.33 | 0.990733 | 0.00990733 | 0.000140523 | 160234000 | 0.000936478 | 1e-06 | 53.633 | 3.28565e-05 | 1067.83
12.5664 | 0.000348645 | 4.6449 | 10 | 0.0906001 | 701.703 | 9937.12 | 0.993712 | 0.00993712 | 0.000144195 | 298711000 | -0.000694783 | 1e-06 | 53.6985 | -2.43766e-05 | -1439.3
12.5664 | 0.000350757 | 4.71043 | 10 | 0.091297 | 701.687 | 9997.53 | 0.999753 | 0.00999753 | 0.000145304 | 51924500 | 0.00167283 | 1e-06 | 53.7641 | 5.86902e-05 | 597.789
12.5664 | 0.000350866 | 4.77597 | 10 | 0.0975424 | 701.687 | 10000.6 | 1.00006 | 0.0100006 | 0.000155244 | 3236400000 | 0.000219016 | 1e-06 | 53.8296 | 7.68404e-06 | 4565.88
12.5664 | 0.000352576 | 4.8415 | 10 | 0.0845894 | 701.687 | 10049.4 | 1.00494 | 0.0100494 | 0.000134628 | 1898890000 | 0.000266268 | 1e-06 | 53.8952 | 9.34184e-06 | 3755.62
12.5664 | 0.000353771 | 4.90704 | 10 | 0.0870079 | 701.703 | 10083.2 | 1.00832 | 0.0100832 | 0.000138477 | 409984000 | 0.000581173 | 1e-06 | 53.9607 | 2.03906e-05 | 1720.66
12.5664 | 0.000354302 | 4.97258 | 10 | 0.0921354 | 701.703 | 10098.3 | 1.00983 | 0.0100983 | 0.000146638 | 1719260000 | 0.000292047 | 1e-06 | 54.0262 | 1.02465e-05 | 3424.11
12.5664 | 0.000355861 | 5.03811 | 10 | 0.0867284 | 701.703 | 10142.8 | 1.01428 | 0.0101428 | 0.000138033 | 378530000 | 0.000603866 | 1e-06 | 54.0918 | 2.11867e-05 | 1656
12.5664 | 0.000355904 | 5.10365 | 10 | 0.0987423 | 701.75 | 10143.3 | 1.01433 | 0.0101433 | 0.000157153 | 2391100000 | -0.000256368 | 1e-06 | 54.1573 | -8.9953e-06 | -3900.65
12.5664 | 0.00035776 | 5.16918 | 10 | 0.0895418 | 701.75 | 10196.2 | 1.01962 | 0.0101962 | 0.00014251 | 322433000 | 0.000664819 | 1e-06 | 54.2228 | 2.33268e-05 | 1504.17
12.5664 | 0.000358615 | 5.26749 | 10 | 0.0915504 | 701.707 | 10221.2 | 1.02212 | 0.0102212 | 0.000145707 | 1020300000 | 0.0003779 | 1e-06 | 54.3211 | 1.32588e-05 | 2646.2
12.5664 | 0.000360675 | 5.39856 | 10 | 0.102789 | 701.707 | 10279.9 | 1.02799 | 0.0102799 | 0.000163594 | 248036000 | 0.000812133 | 1e-06 | 54.4522 | 2.8494e-05 | 1231.33
12.5664 | 0.000362592 | 5.52963 | 10 | 0.0846267 | 701.707 | 10334.6 | 1.03346 | 0.0103346 | 0.000134688 | 3822060000 | 0.000187722 | 1e-06 | 54.5833 | 6.58629e-06 | 5327.02
12.5664 | 0.000364246 | 5.6607 | 10 | 0.080904 | 701.707 | 10381.7 | 1.03817 | 0.0103817 | 0.000128763 | 2539980000000 | -7.12e-06 | 1e-06 | 54.7144 | -2.49808e-07 | -140449
12.5664 | 0.000366112 | 5.79178 | 10 | 0.0958283 | 701.707 | 10434.9 | 1.04349 | 0.0104349 | 0.000152515 | 1526530000 | 0.000316086 | 1e-06 | 54.8454 | 1.109e-05 | 3163.7
12.5664 | 0.000368051 | 5.92285 | 10 | 0.094729 | 701.707 | 10490.2 | 1.04902 | 0.0104902 | 0.000150766 | 636906000 | 0.000486535 | 1e-06 | 54.9765 | 1.70702e-05 | 2055.35
12.5664 | 0.00036941 | 6.05392 | 10 | 0.0894077 | 701.746 | 10528.3 | 1.05283 | 0.0105283 | 0.000142297 | 592787000 | 0.000489946 | 1e-06 | 55.1076 | 1.71909e-05 | 2041.04
12.5664 | 0.000370804 | 6.18499 | 10 | 0.0894897 | 701.746 | 10568 | 1.0568 | 0.010568 | 0.000142427 | 11133800000 | 0.000113103 | 1e-06 | 55.2386 | 3.96849e-06 | 8841.48
12.5664 | 0.000372283 | 6.31606 | 10 | 0.0861545 | 701.746 | 10610.2 | 1.06102 | 0.0106102 | 0.000137119 | 78109200000 | 4.18985e-05 | 1e-06 | 55.3697 | 1.4701e-06 | 23867.2
12.5664 | 0.000373965 | 6.44714 | 10 | 0.0996069 | 701.703 | 10658.8 | 1.06588 | 0.0106588 | 0.000158529 | 178519000 | 0.000942351 | 1e-06 | 55.5008 | 3.30625e-05 | 1061.18
12.5664 | 0.000375644 | 6.57821 | 10 | 0.0942893 | 701.703 | 10706.6 | 1.07066 | 0.0107066 | 0.000150066 | 250114000000 | -2.44947e-05 | 1e-06 | 55.6319 | -8.594e-07 | -40825.2
12.5664 | 0.000377355 | 6.70928 | 10 | 0.0821151 | 701.746 | 10754.7 | 1.07547 | 0.0107547 | 0.00013069 | 2707090000 | 0.00021972 | 1e-06 | 55.7629 | 7.70939e-06 | 4551.24
12.5664 | 0.000378686 | 6.84035 | 10 | 0.0899294 | 701.746 | 10792.7 | 1.07927 | 0.0107927 | 0.000143127 | 631285000 | 0.000476155 | 1e-06 | 55.894 | 1.6707e-05 | 2100.16
12.5664 | 0.000380219 | 6.97142 | 10 | 0.0939465 | 701.746 | 10836.4 | 1.08364 | 0.0108364 | 0.00014952 | 15496200000 | 9.82284e-05 | 1e-06 | 56.0251 | 3.44657e-06 | 10180.4
12.5664 | 0.000381392 | 7.1025 | 10 | 0.0876824 | 701.707 | 10870.4 | 1.08704 | 0.0108704 | 0.000139551 | 7503030000 | -0.000136379 | 1e-06 | 56.1561 | -4.78491e-06 | -7332.5
12.5664 | 0.000382745 | 7.23357 | 10 | 0.0914274 | 701.707 | 10909 | 1.0909 | 0.010909 | 0.000145511 | 172943000 | 0.000917269 | 1e-06 | 56.2872 | 3.21827e-05 | 1090.19
12.5664 | 0.000383954 | 7.36464 | 10 | 0.0823611 | 701.707 | 10943.4 | 1.09434 | 0.0109434 | 0.000131082 | 8440720000 | 0.000124618 | 1e-06 | 56.4183 | 4.37227e-06 | 8024.51
12.5664 | 0.000385043 | 7.49571 | 10 | 0.0917069 | 701.746 | 10973.8 | 1.09738 | 0.0109738 | 0.000145956 | 3658990000 | 0.000199724 | 1e-06 | 56.5494 | 7.00778e-06 | 5006.91
12.5664 | 0.000386352 | 7.62678 | 10 | 0.0981536 | 701.746 | 11011.2 | 1.10112 | 0.0110112 | 0.000156216 | 39424300000 | 6.29479e-05 | 1e-06 | 56.6804 | 2.20867e-06 | 15886.2
12.5664 | 0.00038769 | 7.75786 | 10 | 0.0865495 | 701.746 | 11049.3 | 1.10493 | 0.0110493 | 0.000137748 | 1275760000 | 0.000328592 | 1e-06 | 56.8115 | 1.15294e-05 | 3043.28
12.5664 | 0.000389334 | 7.88893 | 10 | 0.086516 | 701.746 | 11096.2 | 1.10962 | 0.0110962 | 0.000137694 | 246380000 | 0.000747577 | 1e-06 | 56.9426 | 2.62305e-05 | 1337.65
12.5664 | 0.000390956 | 8.02 | 10 | 0.0914908 | 701.746 | 11142.4 | 1.11424 | 0.0111424 | 0.000145612 | 397147000000 | 1.9148e-05 | 1e-06 | 57.0736 | 6.71851e-07 | 52224.9
12.5664 | 0.000391769 | 8.15107 | 10 | 0.0901902 | 701.707 | 11166.2 | 1.11662 | 0.0111662 | 0.000143542 | 4196670000 | -0.000184943 | 1e-06 | 57.2047 | -6.48879e-06 | -5407.07
12.5664 | 0.000392908 | 8.28214 | 10 | 0.102029 | 701.746 | 11198 | 1.1198 | 0.011198 | 0.000162384 | 324882000 | 0.000706983 | 1e-06 | 57.3358 | 2.48061e-05 | 1414.46
12.5664 | 0.000394192 | 8.41322 | 10 | 0.0929515 | 701.746 | 11234.6 | 1.12346 | 0.0112346 | 0.000147937 | 2410370000 | 0.00024774 | 1e-06 | 57.4669 | 8.69253e-06 | 4036.49
12.5664 | 0.000395417 | 8.54429 | 10 | 0.081381 | 701.746 | 11269.5 | 1.12695 | 0.0112695 | 0.000129522 | 1231560000 | 0.000324298 | 1e-06 | 57.5979 | 1.13787e-05 | 3083.59
12.5664 | 0.000396705 | 8.67536 | 10 | 0.0926348 | 701.75 | 11306.2 | 1.13062 | 0.0113062 | 0.000147433 | 8886530000 | -0.000128804 | 1e-06 | 57.729 | -4.51943e-06 | -7763.7
12.5664 | 0.00039796 | 8.80643 | 10 | 0.095314 | 701.75 | 11341.9 | 1.13419 | 0.0113419 | 0.000151697 | 4009890000 | 0.000194501 | 1e-06 | 57.8601 | 6.82456e-06 | 5141.36
12.5664 | 0.000399202 | 8.9375 | 10 | 0.0918336 | 701.707 | 11378 | 1.1378 | 0.011378 | 0.000146158 | 532025000 | 0.000524137 | 1e-06 | 57.9912 | 1.83895e-05 | 1907.9
12.5664 | 0.000399907 | 9.06858 | 10 | 0.0919566 | 701.746 | 11397.5 | 1.13975 | 0.0113975 | 0.000146353 | 473808000000 | -1.75752e-05 | 1e-06 | 58.1222 | -6.16666e-07 | -56898.4
12.5664 | 0.000401255 | 9.19965 | 10 | 0.0848689 | 701.746 | 11435.9 | 1.14359 | 0.0114359 | 0.000135073 | 3952060000 | 0.000184873 | 1e-06 | 58.2533 | 6.48668e-06 | 5409.13
12.5664 | 0.000402452 | 9.33072 | 10 | 0.0918224 | 701.75 | 11469.9 | 1.14699 | 0.0114699 | 0.00014614 | 17275600000 | 9.19747e-05 | 1e-06 | 58.3844 | 3.22716e-06 | 10872.6
12.5664 | 0.000403799 | 9.46179 | 10 | 0.0884575 | 701.75 | 11508.4 | 1.15084 | 0.0115084 | 0.000140784 | 58648900000 | -4.89945e-05 | 1e-06 | 58.5154 | -1.71909e-06 | -20410.5
12.5664 | 0.000405079 | 9.59286 | 10 | 0.0795625 | 701.746 | 11544.9 | 1.15449 | 0.0115449 | 0.000126628 | 114007000 | 0.0010539 | 1e-06 | 58.6465 | 3.69785e-05 | 948.857
12.5664 | 0.000407148 | 9.72394 | 10 | 0.0935142 | 701.711 | 11604.4 | 1.16044 | 0.0116044 | 0.000148832 | 571651000 | 0.000510251 | 1e-06 | 58.7776 | 1.79024e-05 | 1959.82
12.5664 | 0.000407318 | 9.85501 | 10 | 0.0868067 | 701.711 | 11609.3 | 1.16093 | 0.0116093 | 0.000138157 | 565262000 | -0.000494381 | 1e-06 | 58.9087 | -1.73456e-05 | -2022.73
12.5664 | 0.000409066 | 9.98608 | 10 | 0.0956271 | 701.707 | 11659.2 | 1.16592 | 0.0116592 | 0.000152195 | 351915000 | 0.00065763 | 1e-06 | 59.0397 | 2.30732e-05 | 1520.61
12.5664 | 0.000409667 | 10.1172 | 10 | 0.0939241 | 701.711 | 11676.2 | 1.16762 | 0.0116762 | 0.000149485 | 1423370000 | 0.00032407 | 1e-06 | 59.1708 | 1.13702e-05 | 3085.75
12.5664 | 0.000410469 | 10.2482 | 10 | 0.0829237 | 701.711 | 11699.1 | 1.16991 | 0.0116991 | 0.000131977 | 37040500000 | -5.96913e-05 | 1e-06 | 59.3019 | -2.0943e-06 | -16752.9
12.5664 | 0.000411766 | 10.3793 | 10 | 0.0838255 | 701.711 | 11736.1 | 1.17361 | 0.0117361 | 0.000133412 | 66393300000 | -4.48266e-05 | 1e-06 | 59.4329 | -1.57277e-06 | -22308.2
12.5664 | 0.000414042 | 10.5759 | 10 | 0.0883345 | 701.746 | 11800.3 | 1.18003 | 0.0118003 | 0.000140589 | 417269000 | 0.000580453 | 1e-06 | 59.6296 | 2.03665e-05 | 1722.79
12.5664 | 0.000416101 | 10.838 | 10 | 0.0871942 | 701.707 | 11859.7 | 1.18597 | 0.0118597 | 0.000138774 | 200911000000 | -2.62816e-05 | 1e-06 | 59.8917 | -9.221e-07 | -38049.4
12.5664 | 0.000418248 | 11.1002 | 10 | 0.0939166 | 701.707 | 11920.9 | 1.19209 | 0.0119209 | 0.000149473 | 5291060000 | 0.000168078 | 1e-06 | 60.1538 | 5.89706e-06 | 5949.63
12.5664 | 0.000420041 | 11.3623 | 10 | 0.0892027 | 701.707 | 11972 | 1.1972 | 0.011972 | 0.000141971 | 1995570000 | 0.000266726 | 1e-06 | 60.416 | 9.35817e-06 | 3749.17
12.5664 | 0.000421955 | 11.6245 | 10 | 0.0915727 | 701.687 | 12026.9 | 1.20269 | 0.0120269 | 0.000145743 | 11132000000 | 0.000114421 | 1e-06 | 60.6781 | 4.0144e-06 | 8739.63
12.5664 | 0.000423998 | 11.8866 | 10 | 0.0943228 | 701.687 | 12085.1 | 1.20851 | 0.0120851 | 0.000150119 | 1914090000 | 0.000280051 | 1e-06 | 60.9403 | 9.82542e-06 | 3570.77
12.5664 | 0.000425872 | 12.1488 | 10 | 0.0975872 | 701.691 | 12138.4 | 1.21384 | 0.0121384 | 0.000155315 | 57379400000 | -5.20269e-05 | 1e-06 | 61.2024 | -1.82534e-06 | -19220.8
12.5664 | 0.000427813 | 12.4109 | 10 | 0.0824281 | 701.711 | 12193.4 | 1.21934 | 0.0121934 | 0.000131188 | 848440000 | 0.000393221 | 1e-06 | 61.4646 | 1.37964e-05 | 2543.1
12.5664 | 0.000429812 | 12.6731 | 10 | 0.0946172 | 701.75 | 12249.7 | 1.22497 | 0.0122497 | 0.000150588 | 6073260000 | -0.000157465 | 1e-06 | 61.7267 | -5.52506e-06 | -6350.61
12.5664 | 0.000431329 | 12.9352 | 10 | 0.0947625 | 701.75 | 12292.9 | 1.22929 | 0.0122929 | 0.000150819 | 643914000 | 0.000483966 | 1e-06 | 61.9888 | 1.69811e-05 | 2066.26
12.5664 | 0.000433197 | 13.1973 | 10 | 0.0930074 | 701.75 | 12346.2 | 1.23462 | 0.0123462 | 0.000148026 | 53247600000 | 5.27253e-05 | 1e-06 | 62.251 | 1.85e-06 | 18966.2
12.5664 | 0.000434594 | 13.4595 | 10 | 0.084813 | 701.711 | 12386.7 | 1.23867 | 0.0123867 | 0.000134984 | 176341000000 | -2.76672e-05 | 1e-06 | 62.5131 | -9.70717e-07 | -36143.9
12.5664 | 0.000436591 | 13.7216 | 10 | 0.0891468 | 701.711 | 12443.6 | 1.24436 | 0.0124436 | 0.000141882 | 1459460000 | 0.000311793 | 1e-06 | 62.7753 | 1.09394e-05 | 3207.25
12.5664 | 0.000438111 | 13.9838 | 10 | 0.0932869 | 701.746 | 12486.3 | 1.24863 | 0.0124863 | 0.000148471 | 13614600000 | 0.000104428 | 1e-06 | 63.0374 | 3.6641e-06 | 9575.97
12.5664 | 0.000439791 | 14.2459 | 10 | 0.0885767 | 701.746 | 12534.2 | 1.25342 | 0.0125342 | 0.000140974 | 1652540000 | 0.000292074 | 1e-06 | 63.2996 | 1.02481e-05 | 3423.78
12.5664 | 0.000441358 | 14.5081 | 10 | 0.0827076 | 701.707 | 12579.5 | 1.25795 | 0.0125795 | 0.000131633 | 9230560000 | -0.000119418 | 1e-06 | 63.5617 | -4.18981e-06 | -8373.97
12.5664 | 0.000443 | 14.7702 | 10 | 0.0868737 | 701.707 | 12626.4 | 1.26264 | 0.0126264 | 0.000138264 | 491315000 | 0.000530487 | 1e-06 | 63.8239 | 1.86123e-05 | 1885.06
12.5664 | 0.000444767 | 15.0324 | 10 | 0.0970692 | 701.746 | 12676 | 1.2676 | 0.012676 | 0.00015449 | 10658500000 | -0.000120393 | 1e-06 | 64.086 | -4.22428e-06 | -8306.1
12.5664 | 0.000446736 | 15.2945 | 10 | 0.0918746 | 701.707 | 12732.8 | 1.27328 | 0.0127328 | 0.000146223 | 621242000 | 0.000485151 | 1e-06 | 64.3481 | 1.70217e-05 | 2061.21
12.5664 | 0.000448126 | 15.5566 | 10 | 0.0897244 | 701.707 | 12772.5 | 1.27725 | 0.0127725 | 0.000142801 | 571894000000 | -1.58018e-05 | 1e-06 | 64.6103 | -5.54413e-07 | -63283.8
12.5664 | 0.000449824 | 15.8188 | 10 | 0.0872464 | 701.746 | 12820.1 | 1.28201 | 0.0128201 | 0.000138857 | 2169250000 | 0.000253005 | 1e-06 | 64.8724 | 8.87726e-06 | 3952.49
12.5664 | 0.000451146 | 16.0809 | 10 | 0.0997149 | 701.707 | 12858.5 | 1.28585 | 0.0128585 | 0.000158701 | 135954000000 | 3.4166e-05 | 1e-06 | 65.1346 | 1.19873e-06 | 29268.9
12.5664 | 0.000452871 | 16.3431 | 10 | 0.0916063 | 701.746 | 12907 | 1.2907 | 0.012907 | 0.000145796 | 1971100000 | 0.000271968 | 1e-06 | 65.3967 | 9.54263e-06 | 3676.9
12.5664 | 0.000454233 | 16.6052 | 10 | 0.0883792 | 701.711 | 12946.4 | 1.29464 | 0.0129464 | 0.00014066 | 5602730000 | -0.000158447 | 1e-06 | 65.6589 | -5.55922e-06 | -6311.24
12.5664 | 0.000455846 | 16.8674 | 10 | 0.090071 | 701.707 | 12992.5 | 1.29925 | 0.0129925 | 0.000143352 | 5731970000 | 0.000158143 | 1e-06 | 65.921 | 5.54851e-06 | 6323.38
12.5664 | 0.000457056 | 17.1295 | 10 | 0.091651 | 701.707 | 13027 | 1.3027 | 0.013027 | 0.000145867 | 1944460000 | 0.000273892 | 1e-06 | 66.1832 | 9.60959e-06 | 3651.08
12.5664 | 0.000458735 | 17.3916 | 10 | 0.101381 | 701.707 | 13074.8 | 1.30748 | 0.0130748 | 0.000161352 | 8692560000 | 0.000136243 | 1e-06 | 66.4453 | 4.78013e-06 | 7339.83
12.5664 | 0.0004603 | 17.6538 | 10 | 0.0829647 | 701.707 | 13119.4 | 1.31194 | 0.0131194 | 0.000132042 | 2190270000 | 0.000245532 | 1e-06 | 66.7074 | 8.61457e-06 | 4072.79
12.5664 | 0.000461741 | 17.9159 | 10 | 0.0909094 | 701.707 | 13160.5 | 1.31605 | 0.0131605 | 0.000144687 | 5262970000 | -0.000165806 | 1e-06 | 66.9696 | -5.81735e-06 | -6031.16
12.5664 | 0.000463281 | 18.1781 | 10 | 0.0901194 | 701.711 | 13204.3 | 1.32043 | 0.0132043 | 0.00014343 | 1239090000 | 0.000340226 | 1e-06 | 67.2317 | 1.1937e-05 | 2939.22
12.5664 | 0.000464075 | 18.4402 | 10 | 0.0889456 | 701.711 | 13227 | 1.3227 | 0.013227 | 0.000141561 | 10784800000 | 0.000114569 | 1e-06 | 67.4939 | 4.01971e-06 | 8728.37
12.5664 | 0.000466463 | 18.7024 | 10 | 0.0855136 | 701.746 | 13294.3 | 1.32943 | 0.0132943 | 0.000136099 | 5499700000 | -0.000157311 | 1e-06 | 67.756 | -5.51961e-06 | -6356.85
12.5664 | 0.000467163 | 18.9645 | 10 | 0.0809487 | 701.707 | 13315.1 | 1.33151 | 0.0133151 | 0.000128834 | 666676000 | 0.0004396 | 1e-06 | 68.0182 | 1.54235e-05 | 2274.8
12.5664 | 0.0004685 | 19.2267 | 10 | 0.0846304 | 701.707 | 13353.2 | 1.33532 | 0.0133532 | 0.000134694 | 34158900000 | -6.27945e-05 | 1e-06 | 68.2803 | -2.20317e-06 | -15925
12.5664 | 0.000469705 | 19.4888 | 10 | 0.0820965 | 701.707 | 13387.5 | 1.33875 | 0.0133875 | 0.000130661 | 202845000000 | 2.53799e-05 | 1e-06 | 68.5424 | 8.90464e-07 | 39401.2
12.5664 | 0.000471284 | 19.7509 | 10 | 0.0944048 | 701.707 | 13432.5 | 1.34325 | 0.0134325 | 0.00015025 | 1961240000 | 0.000276784 | 1e-06 | 68.8046 | 9.71108e-06 | 3612.92
12.5664 | 0.000472416 | 20.0131 | 10 | 0.0798904 | 701.711 | 13464.7 | 1.34647 | 0.0134647 | 0.00012715 | 821394000 | 0.000393443 | 1e-06 | 69.0667 | 1.38042e-05 | 2541.66
12.5664 | 0.000474179 | 20.2752 | 10 | 0.093067 | 701.75 | 13514.2 | 1.35142 | 0.0135142 | 0.000148121 | 489198000 | -0.000550257 | 1e-06 | 69.3289 | -1.93071e-05 | -1817.33
12.5664 | 0.000476256 | 20.5374 | 10 | 0.0904772 | 701.711 | 13574.1 | 1.35741 | 0.0135741 | 0.000143999 | 329622000 | 0.000660954 | 1e-06 | 69.591 | 2.31899e-05 | 1512.96
12.5664 | 0.000477076 | 20.7995 | 10 | 0.0894785 | 701.711 | 13597.5 | 1.35975 | 0.0135975 | 0.000142409 | 7045250000 | 0.000142174 | 1e-06 | 69.8532 | 4.98826e-06 | 7033.62
12.5664 | 0.000478684 | 21.1927 | 10 | 0.0822195 | 701.727 | 13643 | 1.3643 | 0.013643 | 0.000130856 | 3480230000 | -0.000193907 | 1e-06 | 70.2464 | -6.80349e-06 | -5157.11
12.5664 | 0.00048136 | 21.717 | 10 | 0.0821263 | 701.73 | 13719.2 | 1.37192 | 0.0137192 | 0.000130708 | 1630180000 | 0.000283161 | 1e-06 | 70.7707 | 9.93514e-06 | 3531.56
12.5664 | 0.000483983 | 22.2413 | 10 | 0.0926012 | 701.707 | 13794.4 | 1.37944 | 0.0137944 | 0.000147379 | 1475000000 | 0.000316098 | 1e-06 | 71.295 | 1.10904e-05 | 3163.57
12.5664 | 0.000485807 | 22.7656 | 10 | 0.0834045 | 701.707 | 13846.4 | 1.38464 | 0.0138464 | 0.000132742 | 7522020000 | -0.000132843 | 1e-06 | 71.8192 | -4.66083e-06 | -7527.7
12.5664 | 0.000488284 | 23.2899 | 10 | 0.0871346 | 701.746 | 13916.2 | 1.39162 | 0.0139162 | 0.000138679 | 2064920000 | 0.000259151 | 1e-06 | 72.3435 | 9.09292e-06 | 3858.75
12.5664 | 0.000490935 | 23.8142 | 10 | 0.085018 | 701.746 | 13991.8 | 1.39918 | 0.0139918 | 0.00013531 | 26800300000 | 7.10552e-05 | 1e-06 | 72.8678 | 2.49313e-06 | 14073.6
12.5664 | 0.000493153 | 24.3385 | 10 | 0.0929291 | 701.742 | 14055.1 | 1.40551 | 0.0140551 | 0.000147901 | 121053000000000 | -1.10535e-06 | 1e-06 | 73.3921 | -3.87835e-08 | -904693
12.5664 | 0.000494842 | 24.8628 | 10 | 0.0882823 | 701.707 | 14104 | 1.4104 | 0.014104 | 0.000140506 | 7852710000 | 0.000133763 | 1e-06 | 73.9164 | 4.69313e-06 | 7475.89
12.5664 | 0.000496048 | 25.387 | 10 | 0.092195 | 701.707 | 14138.3 | 1.41383 | 0.0141383 | 0.000146733 | 45122800000 | -5.70251e-05 | 1e-06 | 74.4407 | -2.00074e-06 | -17536.1
12.5664 | 0.000498088 | 25.9113 | 10 | 0.0959885 | 701.703 | 14196.6 | 1.41966 | 0.0141966 | 0.00015277 | 381149000000 | 2.00204e-05 | 1e-06 | 74.965 | 7.02419e-07 | 49949.1
12.5664 | 0.000500393 | 26.4356 | 10 | 0.0957351 | 701.742 | 14261.4 | 1.42614 | 0.0142614 | 0.000152367 | 6908210000 | 0.000148513 | 1e-06 | 75.4893 | 5.21088e-06 | 6733.44
12.5664 | 0.000501196 | 26.9599 | 10 | 0.0896946 | 701.742 | 14284.3 | 1.42843 | 0.0142843 | 0.000142753 | 7059890000 | 0.000142198 | 1e-06 | 76.0136 | 4.98933e-06 | 7032.43
12.5664 | 0.000503298 | 27.4842 | 10 | 0.0912374 | 701.707 | 14345 | 1.4345 | 0.014345 | 0.000145209 | 12782500000 | 0.000106583 | 1e-06 | 76.5378 | 3.7395e-06 | 9382.36
12.5664 | 0.000506043 | 28.0085 | 10 | 0.0877643 | 701.746 | 14422.4 | 1.44224 | 0.0144224 | 0.000139681 | 30459400000 | 6.77186e-05 | 1e-06 | 77.0621 | 2.37606e-06 | 14767
12.5664 | 0.000508476 | 28.5328 | 10 | 0.0898437 | 701.746 | 14491.7 | 1.44917 | 0.0144917 | 0.000142991 | 7536190000 | 0.000137746 | 1e-06 | 77.5864 | 4.83312e-06 | 7259.76
12.5664 | 0.000510671 | 29.0571 | 10 | 0.0809637 | 701.707 | 14555.1 | 1.45551 | 0.0145551 | 0.000128858 | 166831000000000 | 8.78855e-07 | 1e-06 | 78.1107 | 3.08349e-08 | 1137840
12.5664 | 0.000512429 | 29.5813 | 10 | 0.0868886 | 701.746 | 14604.4 | 1.46044 | 0.0146044 | 0.000138288 | 15576200000 | 9.42239e-05 | 1e-06 | 78.635 | 3.30606e-06 | 10613
12.5664 | 0.000514192 | 30.1056 | 10 | 0.0883792 | 701.746 | 14654.6 | 1.46546 | 0.0146546 | 0.00014066 | 104283000000 | 3.67263e-05 | 1e-06 | 79.1593 | 1.28863e-06 | 27228.4
12.5664 | 0.000515939 | 30.6299 | 10 | 0.092713 | 701.746 | 14704.4 | 1.47044 | 0.0147044 | 0.000147557 | 12133800000 | 0.000110276 | 1e-06 | 79.6836 | 3.8693e-06 | 9068.13
12.5664 | 0.000517811 | 31.1542 | 10 | 0.0950905 | 701.746 | 14757.8 | 1.47578 | 0.0147578 | 0.000151341 | 91938800000 | -4.05722e-05 | 1e-06 | 80.2079 | -1.42357e-06 | -24647.4
12.5664 | 0.000518814 | 31.6785 | 10 | 0.0897356 | 701.75 | 14786.3 | 1.47863 | 0.0147863 | 0.000142819 | 14515600000 | 9.91915e-05 | 1e-06 | 80.7321 | 3.48038e-06 | 10081.5
12.5664 | 0.000520204 | 32.2028 | 10 | 0.0952544 | 701.703 | 14826.9 | 1.48269 | 0.0148269 | 0.000151602 | 27602900000 | 7.41098e-05 | 1e-06 | 81.2564 | 2.60015e-06 | 13493.5
12.5664 | 0.00052169 | 32.7271 | 10 | 0.0853161 | 701.746 | 14868.3 | 1.48683 | 0.0148683 | 0.000135785 | 334878000000 | 2.01364e-05 | 1e-06 | 81.7807 | 7.06533e-07 | 49661.2
12.5664 | 0.000523447 | 33.2514 | 10 | 0.0887034 | 701.746 | 14918.4 | 1.49184 | 0.0149184 | 0.000141176 | 10390900000 | 0.000116561 | 1e-06 | 82.305 | 4.08982e-06 | 8579.18
12.5664 | 0.000524756 | 33.7756 | 10 | 0.0787166 | 701.687 | 14957 | 1.4957 | 0.014957 | 0.000125281 | 10256500000 | -0.000110521 | 1e-06 | 82.8293 | -3.87756e-06 | -9048.06
12.5664 | 0.000526514 | 34.2999 | 10 | 0.0858751 | 701.707 | 15006.7 | 1.50067 | 0.0150067 | 0.000136674 | 2348860000 | 0.000241221 | 1e-06 | 83.3536 | 8.46332e-06 | 4145.58
12.5664 | 0.000527786 | 34.8242 | 10 | 0.0851782 | 701.707 | 15042.9 | 1.50429 | 0.0150429 | 0.000135565 | 45408400000 | 5.46394e-05 | 1e-06 | 83.8779 | 1.91704e-06 | 18301.8
12.5664 | 0.000528774 | 35.3485 | 10 | 0.0936074 | 701.711 | 15071 | 1.5071 | 0.015071 | 0.000148981 | 31234100000 | -6.90638e-05 | 1e-06 | 84.4022 | -2.42314e-06 | -14479.4
12.5664 | 0.000528996 | 35.8728 | 10 | 0.0930186 | 701.711 | 15077.3 | 1.50773 | 0.0150773 | 0.000148044 | 190106000000 | -2.7906e-05 | 1e-06 | 84.9264 | -9.79097e-07 | -35834.6
12.5664 | 0.000531578 | 36.3971 | 10 | 0.0815636 | 701.711 | 15150.9 | 1.51509 | 0.0151509 | 0.000129813 | 9794250000 | 0.000115126 | 1e-06 | 85.4507 | 4.03925e-06 | 8686.15
12.5664 | 0.000533367 | 36.9214 | 10 | 0.0901343 | 701.75 | 15201.1 | 1.52011 | 0.0152011 | 0.000143453 | 31623100000 | 6.73524e-05 | 1e-06 | 85.975 | 2.36323e-06 | 14847.3
12.5664 | 0.000535904 | 37.4457 | 10 | 0.0873284 | 701.707 | 15274.3 | 1.52743 | 0.0152743 | 0.000138987 | 6320830000 | 0.000148286 | 1e-06 | 86.4993 | 5.20267e-06 | 6743.72
12.5664 | 0.000537347 | 37.97 | 10 | 0.0926534 | 701.711 | 15315.3 | 1.53153 | 0.0153153 | 0.000147462 | 5809470000000 | 5.03817e-06 | 1e-06 | 87.0236 | 1.76767e-07 | 198485
12.5664 | 0.000539259 | 38.4942 | 10 | 0.0795029 | 701.707 | 15369.9 | 1.53699 | 0.0153699 | 0.000126533 | 60806300000 | 4.5617e-05 | 1e-06 | 87.5479 | 1.60049e-06 | 21921.6
12.5664 | 0.000540145 | 39.0185 | 10 | 0.0897803 | 701.707 | 15395.2 | 1.53952 | 0.0153952 | 0.00014289 | 7809550000 | 0.000135266 | 1e-06 | 88.0722 | 4.74584e-06 | 7392.86
12.5664 | 0.000541639 | 39.5428 | 10 | 0.0824132 | 701.707 | 15437.8 | 1.54378 | 0.0154378 | 0.000131165 | 103281000000 | 3.56368e-05 | 1e-06 | 88.5965 | 1.25033e-06 | 28060.9
12.5664 | 0.000543199 | 40.0671 | 10 | 0.0897803 | 701.707 | 15482.2 | 1.54822 | 0.0154822 | 0.00014289 | 42160600000 | 5.82167e-05 | 1e-06 | 89.1208 | 2.04255e-06 | 17177.2
12.5664 | 0.000544661 | 40.5914 | 10 | 0.0824915 | 701.703 | 15524 | 1.5524 | 0.015524 | 0.000131289 | 1109630000000 | -1.08774e-05 | 1e-06 | 89.645 | -3.81635e-07 | -91933.7
12.5664 | 0.000545887 | 41.1157 | 10 | 0.088055 | 701.75 | 15557.9 | 1.55579 | 0.0155579 | 0.000140144 | 26742300000 | 7.23915e-05 | 1e-06 | 90.1693 | 2.54004e-06 | 13813.8
12.5664 | 0.000547789 | 41.64 | 10 | 0.09338 | 701.75 | 15612.1 | 1.56121 | 0.0156121 | 0.000148619 | 11898600000 | 0.000111761 | 1e-06 | 90.6936 | 3.92141e-06 | 8947.69
12.5664 | 0.000549213 | 42.4264 | 10 | 0.0955451 | 701.707 | 15653.6 | 1.56536 | 0.0156536 | 0.000152065 | 7411020000000 | 4.52976e-06 | 1e-06 | 91.48 | 1.58928e-07 | 220762
12.5664 | 0.000551701 | 43.475 | 10 | 0.0906411 | 701.75 | 15723.6 | 1.57236 | 0.0157236 | 0.00014426 | 14069300000 | 0.00010126 | 1e-06 | 92.5286 | 3.55294e-06 | 9875.62
12.5664 | 0.000554202 | 44.5236 | 9.99 | 0.0863185 | 701.715 | 15795.7 | 1.57957 | 0.0157957 | 0.00013738 | 1662260000000 | -9.09103e-06 | 1e-06 | 93.5772 | -3.18966e-07 | -109999
12.5664 | 0.000556651 | 45.5721 | 10 | 0.089989 | 701.707 | 15865.6 | 1.58656 | 0.0158656 | 0.000143222 | 54646600000 | 5.11945e-05 | 1e-06 | 94.6258 | 1.79618e-06 | 19533.3
12.5664 | 0.000559201 | 46.6207 | 10 | 0.0891953 | 701.703 | 15938.4 | 1.59384 | 0.0159384 | 0.000141959 | 825138000000 | 1.31165e-05 | 1e-06 | 95.6744 | 4.60194e-07 | 76239.9
12.5664 | 0.000562062 | 47.6693 | 10 | 0.0866464 | 701.742 | 16019 | 1.6019 | 0.016019 | 0.000137902 | 15552400000 | 9.41644e-05 | 1e-06 | 96.7229 | 3.30396e-06 | 10619.7
12.5664 | 0.000564756 | 48.7179 | 10 | 0.0783701 | 701.746 | 16095.7 | 1.60957 | 0.0160957 | 0.00012473 | 1031340000000 | -1.09973e-05 | 1e-06 | 97.7715 | -3.85865e-07 | -90931.7
12.5664 | 0.000567126 | 49.7664 | 10 | 0.0819362 | 701.707 | 16164.2 | 1.61642 | 0.0161642 | 0.000130406 | 77300000000 | 4.10732e-05 | 1e-06 | 98.8201 | 1.44107e-06 | 24346.8
12.5664 | 0.000568527 | 50.815 | 10 | 0.0956271 | 701.75 | 16203.1 | 1.62031 | 0.0162031 | 0.000152195 | 37435600000 | 6.37615e-05 | 1e-06 | 99.8687 | 2.23723e-06 | 15683.5
12.5664 | 0.000570255 | 51.8636 | 10.01 | 0.0970356 | 701.727 | 16252.9 | 1.62529 | 0.0162529 | 0.000154437 | 203093000000 | -2.75758e-05 | 1e-06 | 100.917 | -9.67535e-07 | -36263.6
12.5664 | 0.000572284 | 52.9122 | 10 | 0.0932869 | 701.707 | 16311.2 | 1.63112 | 0.0163112 | 0.000148471 | 73223500000 | 4.50293e-05 | 1e-06 | 101.966 | 1.57987e-06 | 22207.8
12.5664 | 0.000574616 | 53.9607 | 10 | 0.0907343 | 701.746 | 16376.7 | 1.63767 | 0.0163767 | 0.000144408 | 39410700000 | 6.05325e-05 | 1e-06 | 103.014 | 2.12392e-06 | 16520
12.5664 | 0.000576625 | 55.0093 | 10 | 0.0911889 | 701.707 | 16434.9 | 1.64349 | 0.0164349 | 0.000145132 | 112425000000 | 3.59294e-05 | 1e-06 | 104.063 | 1.2606e-06 | 27832.4
12.5664 | 0.000580333 | 56.0579 | 10 | 0.0928882 | 701.746 | 16539.7 | 1.65397 | 0.0165397 | 0.000147836 | 29856600000 | 7.03672e-05 | 1e-06 | 105.112 | 2.46899e-06 | 14211.2
12.5664 | 0.000583349 | 57.1065 | 10 | 0.0909281 | 701.707 | 16626.6 | 1.66266 | 0.0166266 | 0.000144717 | 113058000000 | -3.57774e-05 | 1e-06 | 106.16 | -1.25526e-06 | -27950.6
12.5664 | 0.000583984 | 58.155 | 10 | 0.0855546 | 701.707 | 16644.7 | 1.66447 | 0.0166447 | 0.000136164 | 33035100000 | 6.42013e-05 | 1e-06 | 107.209 | 2.25253e-06 | 15576
12.5664 | 0.00058638 | 59.2036 | 10 | 0.083002 | 701.711 | 16712.9 | 1.67129 | 0.0167129 | 0.000132102 | 531146000000 | 1.57706e-05 | 1e-06 | 108.257 | 5.53319e-07 | 63409.3
12.5664 | 0.000589003 | 60.2522 | 10 | 0.0791154 | 701.711 | 16787.6 | 1.67876 | 0.0167876 | 0.000125916 | 34706100000 | 6.02335e-05 | 1e-06 | 109.306 | 2.11332e-06 | 16602.1
12.5664 | 0.000591963 | 61.3008 | 10 | 0.0871048 | 701.707 | 16872.1 | 1.68721 | 0.0168721 | 0.000138632 | 20117800000 | 8.3012e-05 | 1e-06 | 110.354 | 2.91251e-06 | 12046.4
12.5664 | 0.000594073 | 62.3493 | 10 | 0.0880438 | 701.746 | 16931.3 | 1.69313 | 0.0169313 | 0.000140126 | 86734800000 | -4.01942e-05 | 1e-06 | 111.403 | -1.4103e-06 | -24879.2
12.5664 | 0.000597368 | 63.3979 | 10 | 0.0884537 | 701.707 | 17026.1 | 1.70261 | 0.0170261 | 0.000140778 | 4554240000 | 0.000175817 | 1e-06 | 112.452 | 6.16859e-06 | 5687.74
12.5664 | 0.000599503 | 64.4465 | 10 | 0.0885655 | 701.746 | 17086 | 1.7086 | 0.017086 | 0.000140956 | 12245900000 | -0.000107287 | 1e-06 | 113.5 | -3.76442e-06 | -9320.78
12.5664 | 0.000599468 | 65.4951 | 10 | 0.0902946 | 701.703 | 17086.1 | 1.70861 | 0.0170861 | 0.000143708 | 266746000000 | 2.32109e-05 | 1e-06 | 114.549 | 8.14359e-07 | 43083.2
12.5664 | 0.000601312 | 66.5436 | 10 | 0.0972331 | 701.707 | 17138.5 | 1.71385 | 0.0171385 | 0.000154751 | 196672000000 | 2.80508e-05 | 1e-06 | 115.597 | 9.84173e-07 | 35649.6
12.5664 | 0.00060304 | 67.5922 | 10 | 0.0897058 | 701.707 | 17187.8 | 1.71878 | 0.0171878 | 0.000142771 | 131750000000 | -3.29189e-05 | 1e-06 | 116.646 | -1.15497e-06 | -30377.7
12.5664 | 0.000604871 | 68.6408 | 10 | 0.0894934 | 701.746 | 17239 | 1.7239 | 0.017239 | 0.000142433 | 19524600000 | 8.54111e-05 | 1e-06 | 117.694 | 2.99684e-06 | 11708.1
12.5664 | 0.000608472 | 69.6894 | 10 | 0.0885618 | 701.707 | 17342.6 | 1.73426 | 0.0173426 | 0.00014095 | 5451250000 | 0.0001608 | 1e-06 | 118.743 | 5.64172e-06 | 6218.92
12.5664 | 0.000608741 | 70.738 | 10 | 0.0912523 | 701.703 | 17350.4 | 1.73504 | 0.0173504 | 0.000145232 | 8590300000 | -0.000130025 | 1e-06 | 119.792 | -4.56196e-06 | -7690.81
12.5664 | 0.000609858 | 71.7865 | 10 | 0.0842727 | 701.746 | 17381.1 | 1.73811 | 0.0173811 | 0.000134124 | 44306900000 | -5.50196e-05 | 1e-06 | 120.84 | -1.93049e-06 | -18175.3
12.5664 | 0.000611539 | 72.8351 | 10 | 0.0894114 | 701.703 | 17430.1 | 1.74301 | 0.0174301 | 0.000142303 | 553063000000 | 1.60406e-05 | 1e-06 | 121.889 | 5.62785e-07 | 62342
12.5664 | 0.000613139 | 73.8837 | 10 | 0.0853534 | 701.785 | 17473.7 | 1.74737 | 0.0174737 | 0.000135844 | 34389800000 | 6.285e-05 | 1e-06 | 122.937 | 2.20536e-06 | 15910.9
12.5664 | 0.00061425 | 74.9323 | 10 | 0.0832368 | 701.746 | 17506.3 | 1.75063 | 0.0175063 | 0.000132475 | 483802000000 | 1.65475e-05 | 1e-06 | 123.986 | 5.80609e-07 | 60431.9
12.5664 | 0.000615605 | 75.9808 | 10 | 0.087101 | 701.746 | 17545 | 1.7545 | 0.017545 | 0.000138626 | 115562000000 | -3.4635e-05 | 1e-06 | 125.034 | -1.21525e-06 | -28872.5
12.5664 | 0.000617545 | 77.0294 | 10 | 0.0890649 | 701.707 | 17601.2 | 1.76012 | 0.0176012 | 0.000141751 | 322996000000 | 2.09491e-05 | 1e-06 | 126.083 | 7.35006e-07 | 47734.8
12.5664 | 0.000619367 | 78.078 | 10 | 0.0892288 | 701.746 | 17652.2 | 1.76522 | 0.0176522 | 0.000142012 | 32059600000 | 6.65555e-05 | 1e-06 | 127.132 | 2.33525e-06 | 15025.1
12.5664 | 0.00062097 | 79.1266 | 10 | 0.0882749 | 701.742 | 17697.9 | 1.76979 | 0.0176979 | 0.000140494 | 109238000000 | 3.58626e-05 | 1e-06 | 128.18 | 1.25832e-06 | 27884.2
12.5664 | 0.000622685 | 80.1751 | 10 | 0.083792 | 701.742 | 17746.8 | 1.77468 | 0.0177468 | 0.000133359 | 68183800000 | -4.42253e-05 | 1e-06 | 129.229 | -1.55174e-06 | -22611.5
12.5664 | 0.000624386 | 81.2237 | 10 | 0.0885171 | 701.746 | 17795.2 | 1.77952 | 0.0177952 | 0.000140879 | 77264900000 | 4.27005e-05 | 1e-06 | 130.277 | 1.49824e-06 | 23419
12.5664 | 0.000625632 | 82.2723 | 10 | 0.0958171 | 701.746 | 17830.7 | 1.78307 | 0.0178307 | 0.000152498 | 8063390000000 | 4.34883e-06 | 1e-06 | 131.326 | 1.52589e-07 | 229947
12.5664 | 0.000626781 | 83.3209 | 10 | 0.0904585 | 701.711 | 17864.4 | 1.78644 | 0.0178644 | 0.000143969 | 115604000000 | -3.52898e-05 | 1e-06 | 132.375 | -1.23816e-06 | -28336.8
12.5664 | 0.000628974 | 84.8937 | 10 | 0.0885581 | 701.746 | 17926 | 1.7926 | 0.017926 | 0.000140945 | 62828600000 | 4.73637e-05 | 1e-06 | 133.947 | 1.66186e-06 | 21113.2
12.5664 | 0.000632216 | 86.9909 | 10 | 0.0881295 | 701.746 | 18018.4 | 1.80184 | 0.0180184 | 0.000140263 | 13861500000000 | 3.18101e-06 | 1e-06 | 136.045 | 1.11613e-07 | 314365
12.5664 | 0.000637043 | 89.088 | 10 | 0.0856477 | 701.742 | 18156 | 1.8156 | 0.018156 | 0.000136313 | 105392000000 | 3.59636e-05 | 1e-06 | 138.142 | 1.26186e-06 | 27805.9
12.5664 | 0.000639499 | 91.1852 | 10 | 0.0921913 | 701.762 | 18225.5 | 1.82255 | 0.0182255 | 0.000146727 | 695045000000 | 1.45294e-05 | 1e-06 | 140.239 | 5.0981e-07 | 68825.8
12.5664 | 0.000641995 | 93.2823 | 10 | 0.0942036 | 701.699 | 18298.3 | 1.82983 | 0.0182983 | 0.00014993 | 1096100000000000 | 3.69844e-07 | 1e-06 | 142.336 | 1.2976e-08 | 2703840
12.5664 | 0.000646101 | 95.3795 | 10 | 0.0855993 | 701.746 | 18414.1 | 1.84141 | 0.0184141 | 0.000136236 | 54078100000 | 5.0192e-05 | 1e-06 | 144.433 | 1.7611e-06 | 19923.5
12.5664 | 0.000649287 | 97.4766 | 10 | 0.0902983 | 701.746 | 18504.9 | 1.85049 | 0.0185049 | 0.000143714 | 1493000000000 | -9.81114e-06 | 1e-06 | 146.53 | -3.44247e-07 | -101925
12.5664 | 0.000651723 | 99.5738 | 10 | 0.0874364 | 701.711 | 18575.2 | 1.85752 | 0.0185752 | 0.000139159 | 313675000000 | 2.10628e-05 | 1e-06 | 148.627 | 7.39e-07 | 47477
12.5664 | 0.000654615 | 101.671 | 10 | 0.0907604 | 701.766 | 18656.2 | 1.86562 | 0.0186562 | 0.00014445 | 255331000000 | -2.37852e-05 | 1e-06 | 150.725 | -8.34582e-07 | -42043
12.5664 | 0.000656888 | 103.768 | 10 | 0.0852416 | 701.746 | 18721.5 | 1.87215 | 0.0187215 | 0.000135666 | 200293000000 | 2.60257e-05 | 1e-06 | 152.822 | 9.13172e-07 | 38423.6
12.5664 | 0.000658881 | 105.865 | 10 | 0.0858713 | 701.738 | 18778.5 | 1.87785 | 0.0187785 | 0.000136668 | 78545300000 | -4.17133e-05 | 1e-06 | 154.919 | -1.46359e-06 | -23973.2
12.5664 | 0.000659524 | 107.962 | 10 | 0.0865644 | 701.703 | 18797.8 | 1.87978 | 0.0187978 | 0.000137772 | 278002000000 | 2.22616e-05 | 1e-06 | 157.016 | 7.81051e-07 | 44920.4
12.5664 | 0.00066341 | 110.06 | 10 | 0.0797414 | 701.75 | 18907.3 | 1.89073 | 0.0189073 | 0.000126912 | 236292000000 | 2.31754e-05 | 1e-06 | 159.113 | 8.13167e-07 | 43149.2
12.5664 | 0.000665979 | 112.157 | 10 | 0.0900859 | 701.707 | 18981.7 | 1.89817 | 0.0189817 | 0.000143376 | 2388820000000 | -7.74724e-06 | 1e-06 | 161.21 | -2.71815e-07 | -129078
12.5664 | 0.000668774 | 114.254 | 10 | 0.0913715 | 701.746 | 19060.3 | 1.90603 | 0.0190603 | 0.000145422 | 180661000000 | 2.83716e-05 | 1e-06 | 163.308 | 9.95482e-07 | 35246.6
12.5664 | 0.000670646 | 116.351 | 10 | 0.0866986 | 701.707 | 19114.7 | 1.91147 | 0.0191147 | 0.000137985 | 426715000000 | -1.79824e-05 | 1e-06 | 165.405 | -6.30918e-07 | -55610
12.5664 | 0.000673595 | 118.448 | 10 | 0.084813 | 701.742 | 19197.8 | 1.91978 | 0.0191978 | 0.000134984 | 127953000000 | 3.24801e-05 | 1e-06 | 167.502 | 1.13963e-06 | 30788.1

## 9aii_R
9aii, White2, 1Pa, Recovery
Torque | Displacement | Step time | Temperature | Axial force | Gap | Recoverable compliance | Strain |  | Normal stress | Normal stress coefficient | Recoverable strain | Shear rate | Stress | Time | Velocity | Viscosity
µN.m | rad | s | °C | N | µm | 1/MPa | % |  | MPa | Pa.s² | % | 1/s | MPa | s | rad/s | Pa.s
0 | 0.000675927 | 0 | 10 | 0.0853794 | 701.703 | 0 | 1.92653 | 0.0192653 | 0.000135886 | 2181460 | 0 | 0.00789248 | 0 | 169.222 | 0.000276909 | 0
0 | 0.000674032 | 0.000544 | 10 | 0.0839485 | 701.703 | 53.9981 | 1.92113 | 0.0192113 | 0.000133608 | 13974100000 | 0.00539981 | -9.77812e-05 | 0 | 169.223 | -3.43067e-06 | 0
0 | 0.000670754 | 0.001568 | 10 | 0.0839336 | 701.703 | 147.428 | 1.91179 | 0.0191179 | 0.000133584 | 535376 | 0.0147428 | -0.0157961 | 0 | 169.224 | -0.000554207 | 0
0 | 0.000669086 | 0.002592 | 10 | 0.0847348 | 701.703 | 194.972 | 1.90703 | 0.0190703 | 0.00013486 | 168691 | 0.0194972 | -0.0282745 | 0 | 169.225 | -0.000992017 | 0
0 | 0.000669203 | 0.003616 | 10 | 0.0860018 | 701.703 | 191.636 | 1.90737 | 0.0190737 | 0.000136876 | 126476 | 0.0191636 | -0.0328972 | 0 | 169.226 | -0.0011542 | 0
0 | 0.000670081 | 0.00464 | 10 | 0.0872874 | 701.703 | 166.619 | 1.90987 | 0.0190987 | 0.000138922 | 150618 | 0.0166619 | -0.0303702 | 0 | 169.227 | -0.00106554 | 0
0 | 0.000671395 | 0.005664 | 10 | 0.0883978 | 701.703 | 129.156 | 1.91362 | 0.0191362 | 0.00014069 | 265470 | 0.0129156 | -0.023021 | 0 | 169.228 | -0.000807694 | 0
0 | 0.000671202 | 0.006688 | 10 | 0.0894487 | 701.703 | 134.669 | 1.91306 | 0.0191306 | 0.000142362 | 578305 | 0.0134669 | -0.0156898 | 0 | 169.229 | -0.000550481 | 0
0 | 0.000668741 | 0.007712 | 10 | 0.0905964 | 701.703 | 204.813 | 1.90605 | 0.0190605 | 0.000144189 | 648926 | 0.0204813 | -0.0149062 | 0 | 169.23 | -0.000522988 | 0
0 | 0.000664562 | 0.008736 | 10 | 0.091256 | 701.703 | 323.918 | 1.89414 | 0.0189414 | 0.000145238 | 288138 | 0.0323918 | -0.0224513 | 0 | 169.231 | -0.000787706 | 0
0 | 0.000658687 | 0.00976 | 10 | 0.0909653 | 701.703 | 491.381 | 1.87739 | 0.0187739 | 0.000144776 | 101278 | 0.0491381 | -0.0378086 | 0 | 169.232 | -0.00132652 | 0
0 | 0.000651763 | 0.010784 | 10 | 0.0907231 | 701.703 | 688.73 | 1.85766 | 0.0185766 | 0.00014439 | 41329.8 | 0.068873 | -0.0591068 | 0 | 169.233 | -0.00207377 | 0
0 | 0.000645634 | 0.011808 | 10 | 0.0910771 | 701.703 | 863.414 | 1.84019 | 0.0184019 | 0.000144954 | 22029.8 | 0.0863414 | -0.0811165 | 0 | 169.234 | -0.00284598 | 0
0 | 0.000640631 | 0.012832 | 10 | 0.0908722 | 701.703 | 1006 | 1.82593 | 0.0182593 | 0.000144628 | 14972.9 | 0.1006 | -0.0982816 | 0 | 169.235 | -0.00344823 | 0
0 | 0.000636673 | 0.013856 | 10 | 0.0894822 | 701.703 | 1118.81 | 1.81465 | 0.0181465 | 0.000142415 | 12017.5 | 0.111881 | -0.108861 | 0 | 169.236 | -0.00381939 | 0
0 | 0.000633911 | 0.01488 | 10 | 0.0870526 | 701.703 | 1197.54 | 1.80678 | 0.0180678 | 0.000138549 | 11038 | 0.119754 | -0.112036 | 0 | 169.237 | -0.00393078 | 0
0 | 0.000631329 | 0.015904 | 10 | 0.0840379 | 701.703 | 1271.12 | 1.79942 | 0.0179942 | 0.000133751 | 11128.6 | 0.127112 | -0.10963 | 0 | 169.238 | -0.00384638 | 0
0 | 0.00062698 | 0.016928 | 10 | 0.0811723 | 701.703 | 1395.08 | 1.78702 | 0.0178702 | 0.00012919 | 11257.6 | 0.139508 | -0.107125 | 0 | 169.239 | -0.00375849 | 0
0 | 0.000620364 | 0.017952 | 10 | 0.0778484 | 701.703 | 1583.67 | 1.76817 | 0.0176817 | 0.0001239 | 10026 | 0.158367 | -0.111166 | 0 | 169.24 | -0.00390027 | 0
0 | 0.000612459 | 0.018976 | 10 | 0.0763988 | 701.703 | 1808.96 | 1.74564 | 0.0174564 | 0.000121592 | 8133.92 | 0.180896 | -0.122265 | 0 | 169.241 | -0.0042897 | 0
0 | 0.000603578 | 0.02 | 10 | 0.0768199 | 701.703 | 2062.1 | 1.72032 | 0.0172032 | 0.000122263 | 6383.99 | 0.20621 | -0.138389 | 0 | 169.242 | -0.00485539 | 0
0 | 0.000594524 | 0.021024 | 10 | 0.0788843 | 701.703 | 2320.14 | 1.69452 | 0.0169452 | 0.000125548 | 5084.49 | 0.232014 | -0.157138 | 0 | 169.243 | -0.00551322 | 0
0 | 0.000585911 | 0.022048 | 10 | 0.0825325 | 701.703 | 2565.63 | 1.66997 | 0.0166997 | 0.000131355 | 4311.41 | 0.256563 | -0.174547 | 0 | 169.244 | -0.00612401 | 0
0 | 0.0005787 | 0.023072 | 10 | 0.0864936 | 701.703 | 2771.16 | 1.64942 | 0.0164942 | 0.000137659 | 3931.21 | 0.277116 | -0.187128 | 0 | 169.245 | -0.00656542 | 0
0 | 0.000573747 | 0.024096 | 10 | 0.0899592 | 701.703 | 2912.34 | 1.6353 | 0.016353 | 0.000143175 | 3931.42 | 0.291234 | -0.190835 | 0 | 169.246 | -0.00669548 | 0
0 | 0.000569426 | 0.02512 | 10 | 0.0917553 | 701.703 | 3035.51 | 1.62298 | 0.0162298 | 0.000146033 | 4215.87 | 0.303551 | -0.186115 | 0 | 169.247 | -0.00652989 | 0
0 | 0.000564496 | 0.026144 | 10 | 0.0915914 | 701.703 | 3176.01 | 1.60893 | 0.0160893 | 0.000145772 | 4586.56 | 0.317601 | -0.178276 | 0 | 169.248 | -0.00625485 | 0
0 | 0.000558157 | 0.027168 | 10 | 0.0894151 | 701.703 | 3356.69 | 1.59086 | 0.0159086 | 0.000142309 | 4768.46 | 0.335669 | -0.172753 | 0 | 169.249 | -0.00606108 | 0
0 | 0.000550469 | 0.028192 | 10 | 0.0855769 | 701.703 | 3575.82 | 1.56895 | 0.0156895 | 0.0001362 | 4563.89 | 0.357582 | -0.172751 | 0 | 169.25 | -0.006061 | 0
0 | 0.000542197 | 0.029216 | 10 | 0.0816493 | 701.703 | 3811.57 | 1.54538 | 0.0154538 | 0.000129949 | 4110.93 | 0.381157 | -0.177794 | 0 | 169.251 | -0.00623792 | 0
0 | 0.000534068 | 0.03024 | 10 | 0.0785042 | 701.703 | 4043.28 | 1.5222 | 0.015222 | 0.000124943 | 3644.2 | 0.404328 | -0.185163 | 0 | 169.252 | -0.00649649 | 0
0 | 0.000527011 | 0.031264 | 10 | 0.0771739 | 701.703 | 4244.41 | 1.50209 | 0.0150209 | 0.000122826 | 3364.76 | 0.424441 | -0.191059 | 0 | 169.254 | -0.00670334 | 0
0 | 0.000520749 | 0.032288 | 10 | 0.0779192 | 701.703 | 4422.9 | 1.48424 | 0.0148424 | 0.000124012 | 3328.69 | 0.44229 | -0.193017 | 0 | 169.255 | -0.00677203 | 0
0 | 0.000515403 | 0.033312 | 10 | 0.0806246 | 701.703 | 4575.26 | 1.46901 | 0.0146901 | 0.000128318 | 3524.61 | 0.457526 | -0.190804 | 0 | 169.256 | -0.0066944 | 0
0 | 0.000511065 | 0.034336 | 10 | 0.0837808 | 701.703 | 4698.9 | 1.45664 | 0.0145664 | 0.000133341 | 3940.59 | 0.46989 | -0.183951 | 0 | 169.257 | -0.00645394 | 0
0 | 0.000505855 | 0.03536 | 10 | 0.087101 | 701.703 | 4847.38 | 1.44179 | 0.0144179 | 0.000138626 | 4495.95 | 0.484738 | -0.175595 | 0 | 169.258 | -0.00616076 | 0
0 | 0.000499256 | 0.036384 | 10 | 0.0903467 | 701.703 | 5035.49 | 1.42298 | 0.0142298 | 0.000143791 | 4916.61 | 0.503549 | -0.171015 | 0 | 169.259 | -0.00600008 | 0
0 | 0.000491719 | 0.037408 | 10 | 0.0924745 | 701.703 | 5250.32 | 1.4015 | 0.014015 | 0.000147178 | 5002.29 | 0.525032 | -0.171529 | 0 | 169.26 | -0.00601811 | 0
0 | 0.00048315 | 0.038432 | 10 | 0.0928621 | 701.703 | 5494.53 | 1.37708 | 0.0137708 | 0.000147795 | 4711.66 | 0.549453 | -0.17711 | 0 | 169.261 | -0.00621392 | 0
0 | 0.000474493 | 0.039456 | 10 | 0.0910809 | 701.703 | 5741.27 | 1.35241 | 0.0135241 | 0.00014496 | 4183.02 | 0.574127 | -0.186157 | 0 | 169.262 | -0.00653134 | 0
0 | 0.000467278 | 0.04048 | 10 | 0.0891357 | 701.703 | 5946.91 | 1.33184 | 0.0133184 | 0.000141864 | 3783.3 | 0.594691 | -0.193642 | 0 | 169.263 | -0.00679397 | 0
0 | 0.000460367 | 0.042016 | 10 | 0.0887556 | 701.703 | 6143.89 | 1.31214 | 0.0131214 | 0.000141259 | 3868.75 | 0.614389 | -0.191083 | 0 | 169.264 | -0.00670419 | 0
0 | 0.000455364 | 0.044064 | 10 | 0.0910212 | 701.703 | 6286.49 | 1.29788 | 0.0129788 | 0.000144865 | 5348.62 | 0.628649 | -0.164574 | 0 | 169.266 | -0.0057741 | 0
0 | 0.000450103 | 0.046112 | 10 | 0.0931676 | 701.703 | 6436.45 | 1.28289 | 0.0128289 | 0.000148281 | 8597.29 | 0.643645 | -0.131329 | 0 | 169.268 | -0.00460771 | 0
0 | 0.000440906 | 0.04816 | 10 | 0.092631 | 701.703 | 6698.59 | 1.25667 | 0.0125667 | 0.000147427 | 10753.8 | 0.669859 | -0.117087 | 0 | 169.27 | -0.00410801 | 0
0 | 0.000429992 | 0.050208 | 10 | 0.0883084 | 701.703 | 7009.66 | 1.22557 | 0.0122557 | 0.000140547 | 9336.97 | 0.700966 | -0.12269 | 0 | 169.272 | -0.00430459 | 0
0 | 0.000422819 | 0.052256 | 10 | 0.0852267 | 701.703 | 7214.11 | 1.20512 | 0.0120512 | 0.000135642 | 8766.78 | 0.721411 | -0.124388 | 0 | 169.275 | -0.00436416 | 0
0 | 0.000421359 | 0.054304 | 10 | 0.0812804 | 701.703 | 7255.71 | 1.20096 | 0.0120096 | 0.000129362 | 12200.3 | 0.725571 | -0.102972 | 0 | 169.277 | -0.00361278 | 0
0 | 0.00042045 | 0.056352 | 10 | 0.0790557 | 701.703 | 7281.61 | 1.19837 | 0.0119837 | 0.000125821 | 23384.1 | 0.728161 | -0.0733527 | 0 | 169.279 | -0.00257359 | 0
0 | 0.000417771 | 0.0584 | 10 | 0.0815003 | 701.703 | 7357.97 | 1.19073 | 0.0119073 | 0.000129712 | 45249.1 | 0.735797 | -0.0535408 | 0 | 169.281 | -0.00187849 | 0
0 | 0.000413889 | 0.060448 | 10 | 0.087537 | 701.703 | 7468.62 | 1.17967 | 0.0117967 | 0.00013932 | 59528.9 | 0.746862 | -0.0483773 | 0 | 169.283 | -0.00169733 | 0
0 | 0.000412203 | 0.062496 | 10 | 0.0922845 | 701.703 | 7516.66 | 1.17487 | 0.0117487 | 0.000146875 | 72991.6 | 0.751666 | -0.0448578 | 0 | 169.285 | -0.00157384 | 0
0 | 0.000414904 | 0.064544 | 10 | 0.0895717 | 701.703 | 7439.69 | 1.18256 | 0.0118256 | 0.000142558 | 197759 | 0.743969 | -0.026849 | 0 | 169.287 | -0.000942 | 0
0 | 0.000421113 | 0.066592 | 10 | 0.0831846 | 701.703 | 7262.71 | 1.20026 | 0.0120026 | 0.000132392 | 12148000 | 0.726271 | 0.00330126 | 0 | 169.289 | 0.000115825 | 0
0 | 0.000426943 | 0.06864 | 10 | 0.0763056 | 701.703 | 7096.56 | 1.21688 | 0.0121688 | 0.000121444 | 108800 | 0.709656 | 0.0334098 | 0 | 169.291 | 0.00117219 | 0
0 | 0.000430337 | 0.070688 | 10 | 0.0774422 | 701.703 | 6999.81 | 1.22655 | 0.0122655 | 0.000123253 | 53060.8 | 0.699981 | 0.0481961 | 0 | 169.293 | 0.00169097 | 0
0 | 0.00043088 | 0.072736 | 10 | 0.082797 | 701.703 | 6984.35 | 1.2281 | 0.012281 | 0.000131776 | 71984.4 | 0.698435 | 0.0427857 | 0 | 169.295 | 0.00150114 | 0
0 | 0.000435822 | 0.074784 | 10 | 0.0872985 | 701.703 | 6843.49 | 1.24218 | 0.0124218 | 0.00013894 | 84194.7 | 0.684349 | 0.0406229 | 0 | 169.297 | 0.00142526 | 0
0 | 0.000446102 | 0.076832 | 10 | 0.0896872 | 701.703 | 6550.47 | 1.27148 | 0.0127148 | 0.000142742 | 36550.2 | 0.655047 | 0.0624929 | 0 | 169.299 | 0.00219257 | 0
0 | 0.000455829 | 0.07888 | 10 | 0.0864415 | 701.703 | 6273.24 | 1.29921 | 0.0129921 | 0.000137576 | 17143.1 | 0.627324 | 0.0895833 | 0 | 169.301 | 0.00314304 | 0
0 | 0.000461169 | 0.080928 | 10 | 0.0857894 | 701.703 | 6121.04 | 1.31443 | 0.0131443 | 0.000136538 | 14247.3 | 0.612104 | 0.0978949 | 0 | 169.303 | 0.00343466 | 0
0 | 0.000466467 | 0.082976 | 10 | 0.086121 | 701.703 | 5970.04 | 1.32953 | 0.0132953 | 0.000137066 | 16588.8 | 0.597004 | 0.0908987 | 0 | 169.305 | 0.0031892 | 0
0 | 0.000476926 | 0.085024 | 10 | 0.0876675 | 701.703 | 5671.95 | 1.35934 | 0.0135934 | 0.000139527 | 14893.9 | 0.567195 | 0.0967889 | 0 | 169.307 | 0.00339585 | 0
0 | 0.000488838 | 0.087072 | 10 | 0.0878053 | 701.703 | 5332.4 | 1.39329 | 0.0139329 | 0.000139747 | 10161.1 | 0.53324 | 0.117274 | 0 | 169.309 | 0.00411457 | 0
0 | 0.00049582 | 0.08912 | 10 | 0.085126 | 701.703 | 5133.4 | 1.41319 | 0.0141319 | 0.000135482 | 8745.97 | 0.51334 | 0.124462 | 0 | 169.311 | 0.00436677 | 0
0 | 0.000498019 | 0.091168 | 10 | 0.0830952 | 701.703 | 5070.75 | 1.41946 | 0.0141946 | 0.00013225 | 11928.2 | 0.507075 | 0.105296 | 0 | 169.313 | 0.00369431 | 0
0 | 0.000502354 | 0.093216 | 10 | 0.0846044 | 701.703 | 4947.19 | 1.43181 | 0.0143181 | 0.000134652 | 19274.2 | 0.494719 | 0.083583 | 0 | 169.315 | 0.00293252 | 0
0 | 0.000513282 | 0.095264 | 10 | 0.0892624 | 701.703 | 4635.7 | 1.46296 | 0.0146296 | 0.000142065 | 17914.6 | 0.46357 | 0.0890513 | 0 | 169.318 | 0.00312438 | 0
0 | 0.000523804 | 0.097312 | 10 | 0.0942781 | 701.703 | 4335.81 | 1.49295 | 0.0149295 | 0.000150048 | 12712.9 | 0.433581 | 0.108641 | 0 | 169.32 | 0.00381169 | 0
0 | 0.000527914 | 0.09936 | 10 | 0.0952619 | 701.703 | 4218.67 | 1.50466 | 0.0150466 | 0.000151614 | 12780 | 0.421867 | 0.108919 | 0 | 169.322 | 0.00382144 | 0
0 | 0.000528545 | 0.101408 | 10 | 0.0932012 | 701.703 | 4200.7 | 1.50646 | 0.0150646 | 0.000148334 | 20975 | 0.42007 | 0.084095 | 0 | 169.324 | 0.00295049 | 0
0 | 0.000532714 | 0.103456 | 10 | 0.0875184 | 701.703 | 4081.86 | 1.51835 | 0.0151835 | 0.00013929 | 33261.2 | 0.408186 | 0.0647129 | 0 | 169.326 | 0.00227046 | 0
0 | 0.000541346 | 0.105504 | 10 | 0.0836057 | 701.703 | 3835.82 | 1.54295 | 0.0154295 | 0.000133063 | 26598.5 | 0.383582 | 0.0707294 | 0 | 169.328 | 0.00248155 | 0
0 | 0.000548013 | 0.107552 | 10 | 0.0811202 | 701.703 | 3645.8 | 1.56195 | 0.0156195 | 0.000129107 | 18683.7 | 0.36458 | 0.0831272 | 0 | 169.33 | 0.00291653 | 0
0 | 0.000547407 | 0.1096 | 10 | 0.0818729 | 701.703 | 3663.08 | 1.56022 | 0.0156022 | 0.000130305 | 26052.5 | 0.366308 | 0.0707221 | 0 | 169.332 | 0.0024813 | 0
0 | 0.000544005 | 0.111648 | 10 | 0.0860502 | 701.703 | 3760.03 | 1.55053 | 0.0155053 | 0.000136953 | 96759.5 | 0.376003 | 0.0376218 | 0 | 169.334 | 0.00131997 | 0
0 | 0.000544147 | 0.113696 | 10 | 0.0882749 | 701.703 | 3756 | 1.55093 | 0.0155093 | 0.000140494 | 727725 | 0.3756 | 0.0138946 | 0 | 169.336 | 0.000487493 | 0
0 | 0.000548425 | 0.115744 | 10 | 0.0894748 | 701.703 | 3634.07 | 1.56313 | 0.0156313 | 0.000142404 | 550649 | 0.363407 | 0.0160814 | 0 | 169.338 | 0.000564217 | 0
0 | 0.000552176 | 0.117792 | 10 | 0.085957 | 701.703 | 3527.16 | 1.57382 | 0.0157382 | 0.000136805 | 153356 | 0.352716 | 0.0298676 | 0 | 169.34 | 0.00104791 | 0
0 | 0.000549798 | 0.11984 | 10 | 0.0833746 | 701.703 | 3594.93 | 1.56704 | 0.0156704 | 0.000132695 | 242620 | 0.359493 | 0.0233864 | 0 | 169.342 | 0.000820517 | 0
0 | 0.000545294 | 0.121888 | 10 | 0.0844516 | 701.703 | 3723.29 | 1.5542 | 0.015542 | 0.000134409 | 747401000 | 0.372329 | 0.00042407 | 0 | 169.344 | 1.48785e-05 | 0
0 | 0.000542819 | 0.12496 | 10 | 0.089989 | 701.703 | 3793.86 | 1.54715 | 0.0154715 | 0.000143222 | 398657 | 0.379386 | -0.0189542 | 0 | 169.347 | -0.000665011 | 0
0 | 0.000534628 | 0.129056 | 10 | 0.0850552 | 701.703 | 4027.31 | 1.5238 | 0.015238 | 0.00013537 | 115092 | 0.402731 | -0.0342955 | 0 | 169.351 | -0.00120326 | 0
0 | 0.000523327 | 0.133152 | 10 | 0.0903579 | 701.703 | 4349.42 | 1.49159 | 0.0149159 | 0.000143809 | 34352.6 | 0.434942 | -0.0647013 | 0 | 169.355 | -0.00227006 | 0
0 | 0.00051695 | 0.137248 | 10 | 0.0921876 | 701.703 | 4531.17 | 1.47341 | 0.0147341 | 0.000146721 | 50864.5 | 0.453117 | -0.053708 | 0 | 169.359 | -0.00188435 | 0
0 | 0.000500138 | 0.141344 | 10 | 0.0769801 | 701.703 | 5010.35 | 1.4255 | 0.014255 | 0.000122518 | 17697.5 | 0.501035 | -0.0832039 | 0 | 169.364 | -0.00291922 | 0
0 | 0.000492707 | 0.14544 | 10 | 0.0776062 | 701.703 | 5222.15 | 1.40432 | 0.0140432 | 0.000123514 | 21277.4 | 0.522215 | -0.0761902 | 0 | 169.368 | -0.00267315 | 0
0 | 0.000478504 | 0.149536 | 10 | 0.0838106 | 701.703 | 5626.96 | 1.36384 | 0.0136384 | 0.000133389 | 21470.6 | 0.562696 | -0.0788201 | 0 | 169.372 | -0.00276542 | 0
0 | 0.000468216 | 0.153632 | 10 | 0.0840268 | 701.703 | 5920.2 | 1.33451 | 0.0133451 | 0.000133733 | 18342.4 | 0.59202 | -0.0853868 | 0 | 169.376 | -0.00299581 | 0
0 | 0.000465128 | 0.157728 | 10 | 0.0796631 | 701.703 | 6008.2 | 1.32571 | 0.0132571 | 0.000126788 | 50916.9 | 0.60082 | -0.0499008 | 0 | 169.38 | -0.00175078 | 0
0 | 0.000454656 | 0.161824 | 10 | 0.0884686 | 701.703 | 6306.68 | 1.29586 | 0.0129586 | 0.000140802 | 48061.6 | 0.630668 | -0.0541259 | 0 | 169.384 | -0.00189902 | 0
0 | 0.00044946 | 0.16592 | 10 | 0.0922435 | 701.703 | 6454.78 | 1.28105 | 0.0128105 | 0.00014681 | 52179.2 | 0.645478 | -0.0530431 | 0 | 169.388 | -0.00186103 | 0
0 | 0.000448121 | 0.170016 | 10 | 0.0929888 | 701.703 | 6492.94 | 1.27724 | 0.0127724 | 0.000147996 | 202243 | 0.649294 | -0.0270513 | 0 | 169.392 | -0.0009491 | 0
0 | 0.000446323 | 0.174112 | 10 | 0.0987163 | 701.703 | 6544.18 | 1.27211 | 0.0127211 | 0.000157112 | 415801 | 0.654418 | -0.0194384 | 0 | 169.396 | -0.000682001 | 0
0 | 0.000449348 | 0.178208 | 10 | 0.0856403 | 701.703 | 6457.98 | 1.28073 | 0.0128073 | 0.000136301 | 22465500 | 0.645798 | 0.00246315 | 0 | 169.4 | 8.642e-05 | 0
0 | 0.000448591 | 0.182304 | 10 | 0.0805165 | 701.703 | 6479.53 | 1.27858 | 0.0127858 | 0.000128146 | 35262000 | 0.647953 | 0.00190634 | 0 | 169.405 | 6.68841e-05 | 0
0 | 0.000455116 | 0.1864 | 10 | 0.0905815 | 701.703 | 6293.58 | 1.29717 | 0.0129717 | 0.000144165 | 395194 | 0.629358 | 0.0190996 | 0 | 169.409 | 0.000670113 | 0
0 | 0.000458863 | 0.190496 | 10 | 0.0855583 | 701.703 | 6186.78 | 1.30785 | 0.0130785 | 0.00013617 | 156150 | 0.618678 | 0.0295305 | 0 | 169.413 | 0.00103608 | 0
0 | 0.000468522 | 0.194592 | 10 | 0.0834343 | 701.703 | 5911.47 | 1.33538 | 0.0133538 | 0.00013279 | 75357.6 | 0.591147 | 0.0419777 | 0 | 169.417 | 0.00147279 | 0
0 | 0.000477547 | 0.198688 | 10 | 0.089948 | 701.703 | 5654.24 | 1.36111 | 0.0136111 | 0.000143157 | 35818 | 0.565424 | 0.0632201 | 0 | 169.421 | 0.00221809 | 0
0 | 0.000478244 | 0.202784 | 10 | 0.0927577 | 701.703 | 5634.38 | 1.36309 | 0.0136309 | 0.000147629 | 141288 | 0.563438 | 0.0323245 | 0 | 169.425 | 0.00113411 | 0
0 | 0.000490167 | 0.20688 | 10 | 0.0871122 | 701.703 | 5294.54 | 1.39708 | 0.0139708 | 0.000138643 | 56299.5 | 0.529454 | 0.0496246 | 0 | 169.429 | 0.00174109 | 0
0 | 0.000494537 | 0.210976 | 10 | 0.0867172 | 701.703 | 5169.98 | 1.40953 | 0.0140953 | 0.000138015 | 53435.1 | 0.516998 | 0.0508217 | 0 | 169.433 | 0.00178309 | 0
0 | 0.000498462 | 0.215072 | 10 | 0.0828753 | 701.703 | 5058.12 | 1.42072 | 0.0142072 | 0.0001319 | 123161 | 0.505812 | 0.0327255 | 0 | 169.437 | 0.00114818 | 0
0 | 0.000502207 | 0.219168 | 10 | 0.0747964 | 701.703 | 4951.37 | 1.43139 | 0.0143139 | 0.000119042 | 110533 | 0.495137 | 0.0328174 | 0 | 169.441 | 0.00115141 | 0
0 | 0.000502053 | 0.223264 | 10 | 0.0866874 | 701.703 | 4955.76 | 1.43096 | 0.0143096 | 0.000137967 | 1007840 | 0.495576 | 0.0117001 | 0 | 169.446 | 0.000410502 | 0
0 | 0.000505843 | 0.22736 | 10 | 0.0863632 | 701.703 | 4847.75 | 1.44176 | 0.0144176 | 0.000137451 | 390839 | 0.484775 | 0.0187532 | 0 | 169.45 | 0.000657959 | 0
0 | 0.000503468 | 0.231456 | 10 | 0.0752809 | 701.703 | 4915.44 | 1.43499 | 0.0143499 | 0.000119813 | 15459600 | 0.491544 | 0.0027839 | 0 | 169.454 | 9.76736e-05 | 0
0 | 0.000505615 | 0.235552 | 10 | 0.0864713 | 701.703 | 4854.25 | 1.44111 | 0.0144111 | 0.000137623 | 5483980 | 0.485425 | 0.00500954 | 0 | 169.458 | 0.000175761 | 0
0 | 0.000498521 | 0.239648 | 10 | 0.0913678 | 701.703 | 5056.44 | 1.42089 | 0.0142089 | 0.000145416 | 595372 | 0.505644 | -0.0156283 | 0 | 169.462 | -0.000548322 | 0
0 | 0.000495302 | 0.243744 | 10 | 0.0912895 | 701.703 | 5148.19 | 1.41171 | 0.0141171 | 0.000145292 | 154103 | 0.514819 | -0.0307054 | 0 | 169.466 | -0.0010773 | 0
0 | 0.000495908 | 0.24784 | 10 | 0.0912299 | 701.703 | 5130.91 | 1.41344 | 0.0141344 | 0.000145197 | 2168830 | 0.513091 | -0.00818212 | 0 | 169.47 | -0.000287071 | 0
0 | 0.000485221 | 0.251936 | 10 | 0.0911069 | 701.703 | 5435.52 | 1.38298 | 0.0138298 | 0.000145001 | 106122 | 0.543552 | -0.0369644 | 0 | 169.474 | -0.0012969 | 0
0 | 0.00048081 | 0.256032 | 10 | 0.0901902 | 701.703 | 5561.23 | 1.37041 | 0.0137041 | 0.000143542 | 73056.4 | 0.556123 | -0.0443262 | 0 | 169.478 | -0.00155519 | 0
0 | 0.000475352 | 0.260128 | 10 | 0.091487 | 701.703 | 5716.79 | 1.35485 | 0.0135485 | 0.000145606 | 120292 | 0.571679 | -0.0347913 | 0 | 169.482 | -0.00122066 | 0
0 | 0.000468028 | 0.264224 | 10 | 0.094688 | 701.703 | 5925.54 | 1.33398 | 0.0133398 | 0.000150701 | 66352.7 | 0.592554 | -0.0476572 | 0 | 169.486 | -0.00167206 | 0
0 | 0.000467729 | 0.26832 | 10 | 0.0809003 | 701.703 | 5934.07 | 1.33312 | 0.0133312 | 0.000128757 | 223807 | 0.593407 | -0.0239855 | 0 | 169.491 | -0.000841534 | 0
0 | 0.00046014 | 0.272416 | 10 | 0.0830467 | 701.703 | 6150.36 | 1.3115 | 0.013115 | 0.000132173 | 116517 | 0.615036 | -0.0336803 | 0 | 169.495 | -0.00118168 | 0
0 | 0.000459575 | 0.276512 | 10 | 0.0936372 | 701.703 | 6166.48 | 1.30988 | 0.0130988 | 0.000149028 | 224166 | 0.616648 | -0.0257839 | 0 | 169.499 | -0.000904633 | 0
0 | 0.000456274 | 0.280608 | 10 | 0.0859123 | 701.703 | 6260.56 | 1.30048 | 0.0130048 | 0.000136734 | 430227 | 0.626056 | -0.0178274 | 0 | 169.503 | -0.000625478 | 0
0 | 0.000457898 | 0.284704 | 10 | 0.0868551 | 701.703 | 6214.27 | 1.3051 | 0.013051 | 0.000138234 | 1554230 | 0.621427 | -0.00943083 | 0 | 169.507 | -0.000330882 | 0
0 | 0.000457279 | 0.290848 | 10 | 0.0862365 | 701.703 | 6231.93 | 1.30334 | 0.0130334 | 0.00013725 | 43548700 | 0.623193 | -0.00177529 | 0 | 169.513 | -6.22862e-05 | 0
0 | 0.000462306 | 0.29904 | 10 | 0.084977 | 701.703 | 6088.64 | 1.31767 | 0.0131767 | 0.000135245 | 575960 | 0.608864 | 0.0153237 | 0 | 169.521 | 0.000537635 | 0
0 | 0.000468332 | 0.307232 | 10 | 0.0741369 | 701.703 | 5916.88 | 1.33484 | 0.0133484 | 0.000117993 | 257147 | 0.591688 | 0.0214209 | 0 | 169.529 | 0.000751554 | 0
0 | 0.000474615 | 0.315424 | 10 | 0.0907492 | 701.703 | 5737.8 | 1.35275 | 0.0135275 | 0.000144432 | 302956 | 0.57378 | 0.0218344 | 0 | 169.538 | 0.000766064 | 0
0 | 0.00048212 | 0.323616 | 10 | 0.0934881 | 701.703 | 5523.9 | 1.37414 | 0.0137414 | 0.000148791 | 235145 | 0.55239 | 0.0251548 | 0 | 169.546 | 0.000882559 | 0
0 | 0.000482365 | 0.331808 | 10 | 0.0914162 | 701.703 | 5516.92 | 1.37484 | 0.0137484 | 0.000145493 | 13939300 | 0.551692 | 0.00323073 | 0 | 169.554 | 0.000113351 | 0
0 | 0.000483647 | 0.34 | 10 | 0.0845745 | 701.703 | 5480.38 | 1.37849 | 0.0137849 | 0.000134605 | 7159980 | 0.548038 | 0.00433585 | 0 | 169.562 | 0.000152124 | 0
0 | 0.000480963 | 0.348192 | 10 | 0.0894002 | 701.703 | 5556.89 | 1.37084 | 0.0137084 | 0.000142285 | 3432230 | 0.555689 | -0.0064386 | 0 | 169.57 | -0.000225899 | 0
0 | 0.000477787 | 0.356384 | 10 | 0.0793874 | 701.703 | 5647.38 | 1.36179 | 0.0136179 | 0.000126349 | 1499330 | 0.564738 | -0.00917987 | 0 | 169.579 | -0.000322077 | 0
0 | 0.000471689 | 0.364576 | 10 | 0.0900076 | 701.703 | 5821.21 | 1.34441 | 0.0134441 | 0.000143252 | 372951 | 0.582121 | -0.0195985 | 0 | 169.587 | -0.000687618 | 0
0 | 0.000466947 | 0.372768 | 10 | 0.088137 | 701.703 | 5956.35 | 1.3309 | 0.013309 | 0.000140274 | 409838 | 0.595635 | -0.0185005 | 0 | 169.595 | -0.000649093 | 0
0 | 0.000461701 | 0.38096 | 10 | 0.082417 | 701.703 | 6105.89 | 1.31594 | 0.0131594 | 0.000131171 | 352937 | 0.610589 | -0.0192783 | 0 | 169.603 | -0.000676383 | 0
0 | 0.000460706 | 0.389152 | 10 | 0.0897468 | 701.703 | 6134.25 | 1.31311 | 0.0131311 | 0.000142836 | 3997710 | 0.613425 | -0.00597742 | 0 | 169.611 | -0.000209719 | 0
0 | 0.00046168 | 0.397344 | 10 | 0.0818431 | 701.703 | 6106.48 | 1.31588 | 0.0131588 | 0.000130257 | 9244490 | 0.610648 | 0.0037537 | 0 | 169.62 | 0.000131699 | 0
0 | 0.000460242 | 0.405536 | 10 | 0.0888897 | 701.703 | 6147.47 | 1.31178 | 0.0131178 | 0.000141472 | 13237000 | 0.614747 | -0.0032692 | 0 | 169.628 | -0.0001147 | 0
0 | 0.000464091 | 0.413728 | 10 | 0.0921131 | 701.703 | 6037.75 | 1.32276 | 0.0132276 | 0.000146602 | 1421440 | 0.603775 | 0.0101556 | 0 | 169.636 | 0.000356312 | 0
0 | 0.000464506 | 0.42192 | 10 | 0.0892325 | 701.703 | 6025.94 | 1.32394 | 0.0132394 | 0.000142018 | 30327400 | 0.602594 | 0.00216398 | 0 | 169.644 | 7.59237e-05 | 0
0 | 0.000468777 | 0.430112 | 10 | 0.0801215 | 701.703 | 5904.21 | 1.33611 | 0.0133611 | 0.000127517 | 842143 | 0.590421 | 0.0123053 | 0 | 169.652 | 0.000431733 | 0
0 | 0.000471198 | 0.438304 | 10 | 0.0924708 | 701.703 | 5835.19 | 1.34301 | 0.0134301 | 0.000147172 | 1349630 | 0.583519 | 0.0104425 | 0 | 169.661 | 0.000366378 | 0
0 | 0.000472414 | 0.446496 | 10 | 0.0817127 | 701.703 | 5800.54 | 1.34648 | 0.0134648 | 0.00013005 | 4056250 | 0.580054 | 0.00566229 | 0 | 169.669 | 0.000198662 | 0
0 | 0.000469835 | 0.454688 | 10 | 0.0884016 | 701.703 | 5874.06 | 1.33913 | 0.0133913 | 0.000140695 | 2855670 | 0.587406 | -0.00701918 | 0 | 169.677 | -0.000246269 | 0
0 | 0.000469072 | 0.46288 | 10 | 0.0906039 | 701.703 | 5895.79 | 1.33695 | 0.0133695 | 0.000144201 | 6376510 | 0.589579 | -0.00475545 | 0 | 169.685 | -0.000166846 | 0
0 | 0.000466147 | 0.471072 | 10 | 0.0828641 | 701.703 | 5979.16 | 1.32862 | 0.0132862 | 0.000131882 | 1397740 | 0.597916 | -0.0097136 | 0 | 169.693 | -0.000340803 | 0
0 | 0.000464724 | 0.479264 | 10 | 0.0931155 | 701.703 | 6019.72 | 1.32456 | 0.0132456 | 0.000148198 | 5106030 | 0.601972 | -0.0053874 | 0 | 169.702 | -0.000189018 | 0
0 | 0.000463922 | 0.487456 | 10 | 0.0863707 | 701.703 | 6042.56 | 1.32228 | 0.0132228 | 0.000137463 | 82234200 | 0.604256 | -0.00129291 | 0 | 169.71 | -4.53618e-05 | 0
0 | 0.000458553 | 0.495648 | 10 | 0.0829349 | 701.703 | 6195.59 | 1.30697 | 0.0130697 | 0.000131995 | 500189 | 0.619559 | -0.0162447 | 0 | 169.718 | -0.000569948 | 0
0 | 0.000458929 | 0.50384 | 10 | 0.0859533 | 701.703 | 6184.89 | 1.30804 | 0.0130804 | 0.000136799 | 19406500 | 0.618489 | -0.00265502 | 0 | 169.726 | -9.31517e-05 | 0
0 | 0.000458366 | 0.512032 | 10 | 0.0924484 | 701.703 | 6200.94 | 1.30644 | 0.0130644 | 0.000147136 | 18753400 | 0.620094 | -0.00280104 | 0 | 169.734 | -9.82751e-05 | 0
0 | 0.000460637 | 0.520224 | 10 | 0.083002 | 701.703 | 6136.21 | 1.31291 | 0.0131291 | 0.000132102 | 3566240 | 0.613621 | 0.00608624 | 0 | 169.742 | 0.000213537 | 0
0 | 0.000462328 | 0.528416 | 10 | 0.091338 | 701.703 | 6088 | 1.31773 | 0.0131773 | 0.000145369 | 3124200 | 0.6088 | 0.00682128 | 0 | 169.751 | 0.000239326 | 0
0 | 0.000464197 | 0.536608 | 10 | 0.0857707 | 701.703 | 6034.73 | 1.32306 | 0.0132306 | 0.000136508 | 2702300 | 0.603473 | 0.00710744 | 0 | 169.759 | 0.000249366 | 0
0 | 0.000462693 | 0.5448 | 10 | 0.0866464 | 701.703 | 6077.6 | 1.31877 | 0.0131877 | 0.000137902 | 10662300 | 0.60776 | -0.00359634 | 0 | 169.767 | -0.000126178 | 0
0 | 0.000463579 | 0.552992 | 10 | 0.094021 | 701.703 | 6052.36 | 1.3213 | 0.013213 | 0.000149639 | 389642000 | 0.605236 | 0.000619711 | 0 | 169.775 | 2.17427e-05 | 0
0 | 0.000463741 | 0.561184 | 10 | 0.0844218 | 701.703 | 6047.74 | 1.32176 | 0.0132176 | 0.000134361 | 163428000 | 0.604774 | 0.000906722 | 0 | 169.783 | 3.18125e-05 | 0
0 | 0.000461773 | 0.569376 | 10 | 0.0855919 | 701.703 | 6103.83 | 1.31615 | 0.0131615 | 0.000136224 | 5040300 | 0.610383 | -0.00519874 | 0 | 169.792 | -0.000182399 | 0
0 | 0.000463053 | 0.577568 | 10 | 0.0834231 | 701.703 | 6067.34 | 1.3198 | 0.013198 | 0.000132772 | 7703130 | 0.606734 | 0.00415164 | 0 | 169.8 | 0.000145661 | 0
0 | 0.000459345 | 0.58576 | 10 | 0.0844777 | 701.703 | 6173.03 | 1.30923 | 0.0130923 | 0.00013445 | 1307200 | 0.617303 | -0.0101417 | 0 | 169.808 | -0.000355823 | 0
0 | 0.000458975 | 0.593952 | 10 | 0.0842951 | 701.703 | 6183.58 | 1.30817 | 0.0130817 | 0.00013416 | 7539660 | 0.618358 | -0.00421828 | 0 | 169.816 | -0.000147999 | 0
0 | 0.000458432 | 0.602144 | 10 | 0.0937229 | 701.703 | 6199.06 | 1.30663 | 0.0130663 | 0.000149165 | 16032700 | 0.619906 | -0.00305021 | 0 | 169.824 | -0.000107017 | 0
0 | 0.000459308 | 0.610336 | 10 | 0.0813139 | 701.703 | 6174.07 | 1.30912 | 0.0130912 | 0.000129415 | 23556300 | 0.617407 | 0.0023439 | 0 | 169.833 | 8.22361e-05 | 0
0 | 0.000458949 | 0.622624 | 10 | 0.0917777 | 701.703 | 6184.33 | 1.3081 | 0.013081 | 0.000146069 | 68590300 | 0.618433 | 0.00145931 | 0 | 169.845 | 5.12001e-05 | 0
0 | 0.000456528 | 0.639008 | 10 | 0.0920497 | 701.703 | 6253.33 | 1.3012 | 0.013012 | 0.000146502 | 4397230 | 0.625333 | -0.00577207 | 0 | 169.861 | -0.000202514 | 0
0 | 0.000457661 | 0.655392 | 10 | 0.0798271 | 701.703 | 6221.04 | 1.30443 | 0.0130443 | 0.000127049 | 269811000 | 0.622104 | 0.000686208 | 0 | 169.878 | 2.40757e-05 | 0
0 | 0.000459124 | 0.671776 | 10 | 0.0900375 | 701.703 | 6179.32 | 1.3086 | 0.013086 | 0.000143299 | 10835700 | 0.617932 | 0.00363657 | 0 | 169.894 | 0.00012759 | 0
0 | 0.000457834 | 0.68816 | 10 | 0.0983921 | 701.703 | 6216.1 | 1.30492 | 0.0130492 | 0.000156596 | 20426100 | 0.62161 | -0.00276884 | 0 | 169.91 | -9.71452e-05 | 0
0 | 0.00045661 | 0.704544 | 10 | 0.0830616 | 701.703 | 6250.98 | 1.30143 | 0.0130143 | 0.000132197 | 23013400 | 0.625098 | -0.00239673 | 0 | 169.927 | -8.40898e-05 | 0
0 | 0.000454684 | 0.720928 | 10 | 0.0847907 | 701.703 | 6305.89 | 1.29594 | 0.0129594 | 0.000134949 | 18429300 | 0.630589 | -0.00270601 | 0 | 169.943 | -9.49409e-05 | 0
0 | 0.000453827 | 0.737312 | 10 | 0.0869632 | 701.703 | 6330.3 | 1.2935 | 0.012935 | 0.000138406 | 8868210000 | 0.63303 | -0.000124928 | 0 | 169.96 | -4.38312e-06 | 0
0 | 0.000455657 | 0.753696 | 10 | 0.0842652 | 701.703 | 6278.15 | 1.29872 | 0.0129872 | 0.000134112 | 10122400 | 0.627815 | 0.00363993 | 0 | 169.976 | 0.000127707 | 0
0 | 0.000456107 | 0.77008 | 10 | 0.0847981 | 701.703 | 6265.31 | 1.3 | 0.013 | 0.00013496 | 213095000 | 0.626531 | -0.000795824 | 0 | 169.992 | -2.79216e-05 | 0
0 | 0.000453778 | 0.786464 | 10 | 0.0863148 | 701.703 | 6331.71 | 1.29336 | 0.0129336 | 0.000137374 | 9674480 | 0.633171 | -0.00376824 | 0 | 170.009 | -0.000132209 | 0
0 | 0.000453328 | 0.802848 | 10 | 0.0869296 | 701.703 | 6344.52 | 1.29208 | 0.0129208 | 0.000138353 | 333773000 | 0.634452 | -0.000643826 | 0 | 170.025 | -2.25887e-05 | 0
0 | 0.000452693 | 0.819232 | 10 | 0.0877606 | 701.703 | 6362.63 | 1.29027 | 0.0129027 | 0.000139675 | 13754900 | 0.636263 | -0.00318662 | 0 | 170.041 | -0.000111803 | 0
0 | 0.000453062 | 0.835616 | 10 | 0.0871234 | 701.703 | 6352.11 | 1.29132 | 0.0129132 | 0.000138661 | 83796900 | 0.635211 | 0.00128636 | 0 | 170.058 | 4.51322e-05 | 0
0 | 0.000452653 | 0.852 | 10 | 0.095519 | 701.703 | 6363.77 | 1.29015 | 0.0129015 | 0.000152023 | 615616000000 | 0.636377 | -1.57145e-05 | 0 | 170.074 | -5.51345e-07 | 0
0 | 0.000450865 | 0.868384 | 10 | 0.0840827 | 701.703 | 6414.73 | 1.28506 | 0.0128506 | 0.000133822 | 5786500 | 0.641473 | -0.004809 | 0 | 170.091 | -0.000168725 | 0
0 | 0.000451733 | 0.884768 | 10 | 0.0807624 | 701.703 | 6389.98 | 1.28753 | 0.0128753 | 0.000128537 | 10382600 | 0.638998 | 0.00351853 | 0 | 170.107 | 0.000123448 | 0
0 | 0.000452172 | 0.901152 | 10 | 0.088219 | 701.703 | 6377.47 | 1.28878 | 0.0128878 | 0.000140405 | 29073700 | 0.637747 | 0.00219756 | 0 | 170.123 | 7.71018e-05 | 0
0 | 0.000450936 | 0.917536 | 10 | 0.0861434 | 701.703 | 6412.69 | 1.28526 | 0.0128526 | 0.000137101 | 12264300 | 0.641269 | -0.00334349 | 0 | 170.14 | -0.000117307 | 0
0 | 0.000451259 | 0.93392 | 10 | 0.0782136 | 701.703 | 6403.49 | 1.28618 | 0.0128618 | 0.000124481 | 789828000 | 0.640349 | 0.000396995 | 0 | 170.156 | 1.39286e-05 | 0
0 | 0.000449106 | 0.950304 | 10 | 0.0865309 | 701.703 | 6464.87 | 1.28005 | 0.0128005 | 0.000137718 | 10719200 | 0.646487 | -0.00358438 | 0 | 170.173 | -0.000125758 | 0
0 | 0.000447623 | 0.966688 | 10 | 0.0928695 | 701.703 | 6507.14 | 1.27582 | 0.0127582 | 0.000147806 | 27907900 | 0.650714 | -0.00230135 | 0 | 170.189 | -8.07434e-05 | 0
0 | 0.000449325 | 0.983072 | 10 | 0.0831212 | 701.703 | 6458.63 | 1.28067 | 0.0128067 | 0.000132292 | 60597300 | 0.645863 | 0.00147754 | 0 | 170.205 | 5.18398e-05 | 0
0 | 0.000448646 | 0.999456 | 10 | 0.0878948 | 701.703 | 6477.98 | 1.27873 | 0.0127873 | 0.000139889 | 55928900 | 0.647798 | -0.00158152 | 0 | 170.222 | -5.54877e-05 | 0
0 | 0.000450151 | 1.01584 | 10 | 0.0948781 | 701.703 | 6435.09 | 1.28302 | 0.0128302 | 0.000151003 | 12858900 | 0.643509 | 0.00342681 | 0 | 170.238 | 0.00012023 | 0
0 | 0.000448515 | 1.03222 | 10 | 0.089989 | 701.703 | 6481.69 | 1.27836 | 0.0127836 | 0.000143222 | 9510610 | 0.648169 | -0.00388062 | 0 | 170.254 | -0.000136152 | 0
0 | 0.000446562 | 1.04861 | 10 | 0.0837361 | 701.703 | 6537.38 | 1.27279 | 0.0127279 | 0.00013327 | 11473200 | 0.653738 | -0.00340819 | 0 | 170.271 | -0.000119577 | 0
0 | 0.000447141 | 1.06499 | 10 | 0.0883904 | 701.703 | 6520.88 | 1.27444 | 0.0127444 | 0.000140678 | 13022600 | 0.652088 | 0.00328673 | 0 | 170.287 | 0.000115315 | 0
0 | 0.000445603 | 1.08138 | 10 | 0.0800097 | 701.746 | 6565.48 | 1.26998 | 0.0126998 | 0.000127339 | 17987500 | 0.656548 | -0.0026607 | 0 | 170.304 | -9.33568e-05 | 0
0 | 0.00044618 | 1.09776 | 10 | 0.0808705 | 701.746 | 6549.04 | 1.27163 | 0.0127163 | 0.000128709 | 1216440000 | 0.654904 | 0.000325282 | 0 | 170.32 | 1.14133e-05 | 0
0 | 0.000447416 | 1.11414 | 10 | 0.0816642 | 701.746 | 6513.8 | 1.27515 | 0.0127515 | 0.000129973 | 15360500 | 0.65138 | 0.00290886 | 0 | 170.336 | 0.000102064 | 0
0 | 0.000446281 | 1.13053 | 10 | 0.0973077 | 701.746 | 6546.17 | 1.27192 | 0.0127192 | 0.00015487 | 20726900 | 0.654617 | -0.00273348 | 0 | 170.353 | -9.59105e-05 | 0
0 | 0.000444451 | 1.14691 | 10 | 0.0858825 | 701.746 | 6598.3 | 1.2667 | 0.012667 | 0.000136686 | 4656350 | 0.65983 | -0.00541801 | 0 | 170.369 | -0.000190103 | 0
0 | 0.000444786 | 1.1633 | 10 | 0.0847832 | 701.746 | 6588.77 | 1.26765 | 0.0126765 | 0.000134937 | 31174400 | 0.658877 | 0.00208049 | 0 | 170.386 | 7.29988e-05 | 0
0 | 0.000444026 | 1.17968 | 10 | 0.0945129 | 701.746 | 6610.43 | 1.26549 | 0.0126549 | 0.000150422 | 26426200 | 0.661043 | -0.00238582 | 0 | 170.402 | -8.37121e-05 | 0
0 | 0.000443362 | 1.19606 | 10 | 0.0870489 | 701.746 | 6629.36 | 1.2636 | 0.012636 | 0.000138543 | 157567000 | 0.662936 | -0.000937689 | 0 | 170.418 | -3.2901e-05 | 0
0 | 0.000445499 | 1.21245 | 10 | 0.0881333 | 701.746 | 6568.45 | 1.26969 | 0.0126969 | 0.000140268 | 6606540 | 0.656845 | 0.00460779 | 0 | 170.435 | 0.000161675 | 0
0 | 0.000443911 | 1.22883 | 10 | 0.0882376 | 701.746 | 6613.72 | 1.26516 | 0.0126516 | 0.000140434 | 14360400 | 0.661372 | -0.00312718 | 0 | 170.451 | -0.000109724 | 0
0 | 0.000443108 | 1.24522 | 10 | 0.0848876 | 701.746 | 6636.59 | 1.26287 | 0.0126287 | 0.000135103 | 762824000 | 0.663659 | 0.000420843 | 0 | 170.467 | 1.47662e-05 | 0
0 | 0.000442838 | 1.2616 | 10 | 0.0830952 | 701.746 | 6644.3 | 1.2621 | 0.012621 | 0.00013225 | 32376200 | 0.66443 | -0.00202109 | 0 | 170.484 | -7.09145e-05 | 0
0 | 0.00044251 | 1.28618 | 10 | 0.0946507 | 701.742 | 6653.58 | 1.26117 | 0.0126117 | 0.000150641 | 54600400 | 0.665358 | 0.00166102 | 0 | 170.508 | 5.82803e-05 | 0
0 | 0.00044147 | 1.31894 | 10 | 0.0860651 | 701.742 | 6683.2 | 1.25821 | 0.0125821 | 0.000136977 | 7739920 | 0.66832 | -0.00420683 | 0 | 170.541 | -0.000147606 | 0
0 | 0.000440678 | 1.35171 | 10 | 0.091841 | 701.742 | 6705.79 | 1.25595 | 0.0125595 | 0.00014617 | 389302000 | 0.670579 | -0.000612752 | 0 | 170.574 | -2.14997e-05 | 0
0 | 0.000441021 | 1.38448 | 10 | 0.0854912 | 701.742 | 6695.99 | 1.25693 | 0.0125693 | 0.000136064 | 43291900 | 0.669599 | 0.00177283 | 0 | 170.607 | 6.22036e-05 | 0
0 | 0.00043982 | 1.41725 | 10 | 0.0800022 | 701.742 | 6730.22 | 1.25351 | 0.0125351 | 0.000127328 | 118865000 | 0.673022 | -0.00103499 | 0 | 170.639 | -3.63146e-05 | 0
0 | 0.000439099 | 1.45002 | 10 | 0.0912784 | 701.742 | 6750.78 | 1.25145 | 0.0125145 | 0.000145274 | 865014000 | 0.675078 | -0.00040981 | 0 | 170.672 | -1.4379e-05 | 0
0 | 0.000438477 | 1.48278 | 10 | 0.0839709 | 701.742 | 6768.49 | 1.24968 | 0.0124968 | 0.000133644 | 15352700 | 0.676849 | -0.00295041 | 0 | 170.705 | -0.000103521 | 0
0 | 0.000437919 | 1.51555 | 10 | 0.0882078 | 701.742 | 6784.41 | 1.24809 | 0.0124809 | 0.000140387 | 91331400 | 0.678441 | 0.00123981 | 0 | 170.738 | 4.35012e-05 | 0
0 | 0.000438119 | 1.54832 | 10 | 0.0866017 | 701.742 | 6778.71 | 1.24866 | 0.0124866 | 0.000137831 | 41443800000 | 0.677871 | 5.76691e-05 | 0 | 170.771 | 2.02344e-06 | 0
0 | 0.000436412 | 1.58109 | 10 | 0.0803525 | 701.742 | 6827.35 | 1.2438 | 0.012438 | 0.000127885 | 28768200 | 0.682735 | -0.0021084 | 0 | 170.803 | -7.39778e-05 | 0
0 | 0.000437151 | 1.61386 | 10 | 0.0921503 | 701.742 | 6806.29 | 1.2459 | 0.012459 | 0.000146662 | 24179800 | 0.680629 | 0.00246282 | 0 | 170.836 | 8.64132e-05 | 0
0 | 0.000435248 | 1.64662 | 10 | 0.0804979 | 701.742 | 6860.53 | 1.24048 | 0.0124048 | 0.000128116 | 12793500 | 0.686053 | -0.00316451 | 0 | 170.869 | -0.000111034 | 0
0 | 0.000435295 | 1.67939 | 10 | 0.0923329 | 701.746 | 6859.25 | 1.24061 | 0.0124061 | 0.000146952 | 7256900000 | 0.685925 | -0.000142303 | 0 | 170.902 | -4.99301e-06 | 0
0 | 0.000435039 | 1.71216 | 10 | 0.0844516 | 701.746 | 6866.57 | 1.23988 | 0.0123988 | 0.000134409 | 127914000 | 0.686657 | -0.00102507 | 0 | 170.934 | -3.59671e-05 | 0
0 | 0.000434641 | 1.74493 | 10 | 0.0812692 | 701.746 | 6877.89 | 1.23874 | 0.0123874 | 0.000129344 | 67120500 | 0.687789 | 0.00138818 | 0 | 170.967 | 4.87075e-05 | 0
0 | 0.000433599 | 1.7777 | 10 | 0.0867992 | 701.746 | 6907.59 | 1.23577 | 0.0123577 | 0.000138145 | 3516490000 | 0.690759 | 0.000198204 | 0 | 171 | 6.95446e-06 | 0
0 | 0.000432628 | 1.81046 | 10 | 0.0849956 | 701.746 | 6935.27 | 1.233 | 0.01233 | 0.000135275 | 12619100 | 0.693527 | -0.00327412 | 0 | 171.033 | -0.00011488 | 0
0 | 0.000433038 | 1.84323 | 10 | 0.095914 | 701.746 | 6923.59 | 1.23417 | 0.0123417 | 0.000152652 | 1214180000 | 0.692359 | 0.000354575 | 0 | 171.065 | 1.24411e-05 | 0
0 | 0.00043229 | 1.876 | 10 | 0.083274 | 701.742 | 6944.84 | 1.23205 | 0.0123205 | 0.000132535 | 300324000 | 0.694484 | 0.000664309 | 0 | 171.098 | 2.33087e-05 | 0
0 | 0.000431469 | 1.90877 | 10 | 0.0822567 | 701.742 | 6968.23 | 1.22971 | 0.0122971 | 0.000130916 | 59933100 | 0.696823 | -0.00147796 | 0 | 171.131 | -5.18573e-05 | 0
0 | 0.000431317 | 1.94154 | 10 | 0.086706 | 701.742 | 6972.57 | 1.22927 | 0.0122927 | 0.000137997 | 414698000 | 0.697257 | 0.000576858 | 0 | 171.164 | 2.02403e-05 | 0
0 | 0.000431402 | 1.9743 | 10 | 0.0854577 | 701.742 | 6970.14 | 1.22952 | 0.0122952 | 0.00013601 | 434882000 | 0.697014 | -0.000559242 | 0 | 171.197 | -1.96222e-05 | 0
0 | 0.000430052 | 2.00707 | 10 | 0.0909057 | 701.742 | 7008.62 | 1.22567 | 0.0122567 | 0.000144681 | 103826000 | 0.700862 | -0.00118046 | 0 | 171.229 | -4.1419e-05 | 0
0 | 0.000429725 | 2.03984 | 10 | 0.0829498 | 701.742 | 7017.93 | 1.22474 | 0.0122474 | 0.000132019 | 177926000 | 0.701793 | -0.000861388 | 0 | 171.262 | -3.02236e-05 | 0
0 | 0.000430419 | 2.07261 | 10 | 0.089117 | 701.746 | 6998.23 | 1.22671 | 0.0122671 | 0.000141834 | 9099470000 | 0.699823 | 0.000124848 | 0 | 171.295 | 4.38059e-06 | 0
0 | 0.000429256 | 2.10538 | 10 | 0.0850925 | 701.746 | 7031.38 | 1.22339 | 0.0122339 | 0.000135429 | 209121000 | 0.703138 | 0.000804742 | 0 | 171.328 | 2.82362e-05 | 0
0 | 0.000428535 | 2.13814 | 10 | 0.0825474 | 701.746 | 7051.91 | 1.22134 | 0.0122134 | 0.000131378 | 290466000 | 0.705191 | -0.000672534 | 0 | 171.36 | -2.35974e-05 | 0
0 | 0.000428231 | 2.17091 | 10 | 0.0938719 | 701.746 | 7060.61 | 1.22047 | 0.0122047 | 0.000149402 | 33933100 | 0.706061 | -0.00209829 | 0 | 171.393 | -7.36235e-05 | 0
0 | 0.000428058 | 2.20368 | 10 | 0.0865123 | 701.746 | 7065.53 | 1.21998 | 0.0121998 | 0.000137689 | 563219000 | 0.706553 | -0.000494436 | 0 | 171.426 | -1.73484e-05 | 0
0 | 0.000427663 | 2.23645 | 10 | 0.0846416 | 701.746 | 7076.78 | 1.21885 | 0.0121885 | 0.000134711 | 119144000 | 0.707678 | 0.00106332 | 0 | 171.459 | 3.73092e-05 | 0
0 | 0.000427712 | 2.26922 | 10 | 0.0830765 | 701.746 | 7075.39 | 1.21899 | 0.0121899 | 0.00013222 | 79856600 | 0.707539 | 0.00128675 | 0 | 171.491 | 4.51485e-05 | 0
0 | 0.000427226 | 2.30198 | 10 | 0.0877383 | 701.746 | 7089.23 | 1.21761 | 0.0121761 | 0.00013964 | 14809100 | 0.708923 | -0.00307072 | 0 | 171.524 | -0.000107743 | 0
0 | 0.000425806 | 2.33475 | 10 | 0.0934397 | 701.746 | 7129.71 | 1.21356 | 0.0121356 | 0.000148714 | 3140940000 | 0.712971 | 0.000217594 | 0 | 171.557 | 7.63477e-06 | 0
0 | 0.00042737 | 2.36752 | 10 | 0.085562 | 701.746 | 7085.12 | 1.21802 | 0.0121802 | 0.000136176 | 87222700 | 0.708512 | 0.0012495 | 0 | 171.59 | 4.38415e-05 | 0
0 | 0.000425568 | 2.40029 | 10 | 0.0868327 | 701.746 | 7136.48 | 1.21288 | 0.0121288 | 0.000138199 | 23143100 | 0.713648 | -0.00244366 | 0 | 171.623 | -8.57414e-05 | 0
0 | 0.000426004 | 2.43306 | 10 | 0.0866837 | 701.746 | 7124.06 | 1.21413 | 0.0121413 | 0.000137961 | 139224000 | 0.712406 | 0.000995455 | 0 | 171.655 | 3.49278e-05 | 0
0 | 0.000425235 | 2.46582 | 10 | 0.0862775 | 701.746 | 7145.97 | 1.21193 | 0.0121193 | 0.000137315 | 1707480000 | 0.714597 | 0.000283584 | 0 | 171.688 | 9.95019e-06 | 0
0 | 0.000425013 | 2.49859 | 10 | 0.0913566 | 701.746 | 7152.29 | 1.2113 | 0.012113 | 0.000145399 | 100819000 | 0.715229 | -0.0012009 | 0 | 171.721 | -4.21365e-05 | 0
0 | 0.000423713 | 2.53136 | 10 | 0.0866613 | 701.746 | 7189.36 | 1.2076 | 0.012076 | 0.000137926 | 26238200 | 0.718936 | -0.00229274 | 0 | 171.754 | -8.04462e-05 | 0
0 | 0.00042468 | 2.56413 | 10 | 0.0931602 | 701.746 | 7161.8 | 1.21035 | 0.0121035 | 0.000148269 | 28103100 | 0.71618 | 0.00229693 | 0 | 171.786 | 8.05931e-05 | 0
0 | 0.000423269 | 2.61328 | 10 | 0.0835833 | 701.746 | 7202 | 1.20633 | 0.0120633 | 0.000133027 | 132367000 | 0.7202 | -0.00100249 | 0 | 171.836 | -3.51747e-05 | 0
0 | 0.00042286 | 2.67882 | 10 | 0.0853347 | 701.746 | 7213.67 | 1.20516 | 0.0120516 | 0.000135814 | 231991000 | 0.721367 | -0.000765134 | 0 | 171.901 | -2.68465e-05 | 0
0 | 0.000422087 | 2.74435 | 10 | 0.0795439 | 701.746 | 7235.69 | 1.20296 | 0.0120296 | 0.000126598 | 8809250000 | 0.723569 | -0.000119879 | 0 | 171.967 | -4.20624e-06 | 0
0 | 0.000421677 | 2.80989 | 10 | 0.0869818 | 701.746 | 7247.39 | 1.20179 | 0.0120179 | 0.000138436 | 367767000 | 0.724739 | 0.000613533 | 0 | 172.032 | 2.15272e-05 | 0
0 | 0.000420092 | 2.87542 | 10 | 0.0941402 | 701.746 | 7292.54 | 1.19728 | 0.0119728 | 0.000149829 | 147749000 | 0.729254 | -0.00100701 | 0 | 172.098 | -3.53334e-05 | 0
0 | 0.00042028 | 2.94096 | 10 | 0.0889792 | 701.746 | 7287.19 | 1.19781 | 0.0119781 | 0.000141615 | 256588000 | 0.728719 | 0.00074291 | 0 | 172.163 | 2.60667e-05 | 0
0 | 0.000419072 | 3.0065 | 10 | 0.0917591 | 701.746 | 7321.61 | 1.19437 | 0.0119437 | 0.000146039 | 56629900 | 0.732161 | -0.00160587 | 0 | 172.229 | -5.63458e-05 | 0
0 | 0.000418365 | 3.07203 | 10 | 0.0816679 | 701.707 | 7341.11 | 1.19242 | 0.0119242 | 0.000129979 | 7633830000 | 0.734111 | 0.000130486 | 0 | 172.294 | 4.57815e-06 | 0
0 | 0.000418475 | 3.13757 | 10 | 0.0876451 | 701.707 | 7337.97 | 1.19273 | 0.0119273 | 0.000139492 | 198101000 | 0.733797 | -0.000839133 | 0 | 172.36 | -2.94413e-05 | 0
0 | 0.000417054 | 3.2031 | 10 | 0.0873023 | 701.707 | 7378.48 | 1.18868 | 0.0118868 | 0.000138946 | 323433000 | 0.737848 | 0.000655437 | 0 | 172.425 | 2.29962e-05 | 0
0 | 0.000416797 | 3.26864 | 10 | 0.0919118 | 701.707 | 7385.79 | 1.18795 | 0.0118795 | 0.000146282 | 182380000 | 0.738579 | -0.000895586 | 0 | 172.491 | -3.14219e-05 | 0
0 | 0.000415972 | 3.33418 | 10 | 0.0899145 | 701.707 | 7409.33 | 1.1856 | 0.011856 | 0.000143103 | 5094730000 | 0.740933 | -0.000167596 | 0 | 172.556 | -5.88018e-06 | 0
0 | 0.000415098 | 3.39971 | 10 | 0.0899517 | 701.707 | 7434.23 | 1.18311 | 0.0118311 | 0.000143163 | 187714000000 | 0.743423 | -2.76164e-05 | 0 | 172.622 | -9.6893e-07 | 0
0 | 0.000414534 | 3.46525 | 10 | 0.0801476 | 701.687 | 7449.97 | 1.18153 | 0.0118153 | 0.000127559 | 76242200 | 0.744997 | -0.00129347 | 0 | 172.687 | -4.53807e-05 | 0
0 | 0.00041437 | 3.53078 | 10 | 0.0877793 | 701.687 | 7454.64 | 1.18107 | 0.0118107 | 0.000139705 | 1285630000 | 0.745464 | 0.000329646 | 0 | 172.753 | 1.15654e-05 | 0
0 | 0.000413478 | 3.59632 | 10 | 0.0903617 | 701.687 | 7480.08 | 1.17852 | 0.0117852 | 0.000143815 | 560583000 | 0.748008 | -0.000506503 | 0 | 172.819 | -1.77703e-05 | 0
0 | 0.000413222 | 3.66186 | 10 | 0.0899219 | 701.711 | 7487.77 | 1.17776 | 0.0117776 | 0.000143115 | 8160980000000 | 0.748777 | -4.18766e-06 | 0 | 172.884 | -1.46926e-07 | 0
0 | 0.00041206 | 3.72739 | 10 | 0.0882227 | 701.711 | 7520.88 | 1.17444 | 0.0117444 | 0.000140411 | 151822000 | 0.752088 | -0.000961684 | 0 | 172.95 | -3.37412e-05 | 0
0 | 0.000412114 | 3.79293 | 10 | 0.0801774 | 701.711 | 7519.34 | 1.1746 | 0.011746 | 0.000127606 | 162341000 | 0.751934 | 0.000886589 | 0 | 173.015 | 3.11064e-05 | 0
0 | 0.000410846 | 3.85846 | 10 | 0.0891916 | 701.711 | 7555.47 | 1.17099 | 0.0117099 | 0.000141953 | 93870800 | 0.755547 | -0.00122972 | 0 | 173.081 | -4.31455e-05 | 0
0 | 0.000410873 | 3.924 | 10 | 0.0849621 | 701.707 | 7554.64 | 1.17107 | 0.0117107 | 0.000135221 | 274725000 | 0.755464 | 0.000701574 | 0 | 173.146 | 2.4615e-05 | 0
0 | 0.000410124 | 3.98954 | 10 | 0.0933987 | 701.707 | 7575.99 | 1.16893 | 0.0116893 | 0.000148649 | 123784000 | 0.757599 | -0.00109584 | 0 | 173.212 | -3.84481e-05 | 0
0 | 0.000409631 | 4.05507 | 10 | 0.0886736 | 701.707 | 7590.04 | 1.16753 | 0.0116753 | 0.000141128 | 1075650000 | 0.759004 | -0.000362219 | 0 | 173.277 | -1.27086e-05 | 0
0 | 0.000409498 | 4.12061 | 10 | 0.0838926 | 701.707 | 7593.84 | 1.16715 | 0.0116715 | 0.000133519 | 307772000000 | 0.759384 | -2.08285e-05 | 0 | 173.343 | -7.30774e-07 | 0
0 | 0.000408394 | 4.18614 | 10 | 0.0870638 | 701.707 | 7625.3 | 1.164 | 0.01164 | 0.000138566 | 1229830000 | 0.76253 | -0.000335665 | 0 | 173.408 | -1.17769e-05 | 0
0 | 0.000408117 | 4.25168 | 10 | 0.0873843 | 701.707 | 7633.19 | 1.16321 | 0.0116321 | 0.000139076 | 125455000 | 0.763319 | 0.00105289 | 0 | 173.474 | 3.69409e-05 | 0
0 | 0.000407648 | 4.31722 | 10 | 0.0894226 | 701.707 | 7646.56 | 1.16188 | 0.0116188 | 0.00014232 | 104750000 | 0.764656 | -0.00116562 | 0 | 173.539 | -4.08962e-05 | 0
0 | 0.00040751 | 4.38275 | 10 | 0.0905256 | 701.707 | 7650.49 | 1.16148 | 0.0116148 | 0.000144076 | 687648000 | 0.765049 | 0.000457733 | 0 | 173.605 | 1.60597e-05 | 0
0 | 0.000406886 | 4.44829 | 10 | 0.0873544 | 701.707 | 7668.29 | 1.1597 | 0.011597 | 0.000139029 | 152125000 | 0.766829 | -0.000955987 | 0 | 173.671 | -3.35411e-05 | 0
0 | 0.000406925 | 4.51382 | 10 | 0.0819661 | 701.707 | 7667.16 | 1.15982 | 0.0115982 | 0.000130453 | 992851000 | 0.766716 | -0.000362481 | 0 | 173.736 | -1.27178e-05 | 0
0 | 0.000405978 | 4.57936 | 10 | 0.0832368 | 701.707 | 7694.15 | 1.15712 | 0.0115712 | 0.000132475 | 1871400000 | 0.769415 | -0.000266063 | 0 | 173.802 | -9.33491e-06 | 0
0 | 0.000405573 | 4.6449 | 10 | 0.0843137 | 701.707 | 7705.72 | 1.15596 | 0.0115596 | 0.000134189 | 17023800000 | 0.770572 | 8.87833e-05 | 0 | 173.867 | 3.11499e-06 | 0
0 | 0.000405352 | 4.71043 | 10 | 0.0915131 | 701.707 | 7712.02 | 1.15533 | 0.0115533 | 0.000145648 | 527435000 | 0.771202 | -0.000525493 | 0 | 173.933 | -1.84371e-05 | 0
0 | 0.000404401 | 4.77597 | 10 | 0.0890015 | 701.707 | 7739.11 | 1.15262 | 0.0115262 | 0.00014165 | 236552000000 | 0.773911 | 2.44706e-05 | 0 | 173.998 | 8.58561e-07 | 0
0 | 0.00040372 | 4.8415 | 10 | 0.0872017 | 701.707 | 7758.52 | 1.15068 | 0.0115068 | 0.000138786 | 2684950000 | 0.775852 | -0.000227355 | 0 | 174.064 | -7.97682e-06 | 0
0 | 0.000403158 | 4.90704 | 10 | 0.0852378 | 701.707 | 7774.54 | 1.14908 | 0.0114908 | 0.00013566 | 91505800 | 0.777454 | -0.00121759 | 0 | 174.129 | -4.27197e-05 | 0
0 | 0.000402522 | 4.97258 | 10 | 0.0822865 | 701.707 | 7792.67 | 1.14726 | 0.0114726 | 0.000130963 | 214339000 | 0.779267 | 0.000781671 | 0 | 174.195 | 2.74252e-05 | 0
0 | 0.000401122 | 5.03811 | 10 | 0.0917441 | 701.707 | 7832.57 | 1.14328 | 0.0114328 | 0.000146015 | 125950000 | 0.783257 | -0.00107671 | 0 | 174.26 | -3.77769e-05 | 0
0 | 0.00040225 | 5.10365 | 10 | 0.08924 | 701.746 | 7801.05 | 1.14643 | 0.0114643 | 0.00014203 | 136469000 | 0.780105 | 0.00102017 | 0 | 174.326 | 3.57951e-05 | 0
0 | 0.000401246 | 5.16918 | 10 | 0.0884798 | 701.746 | 7829.67 | 1.14356 | 0.0114356 | 0.00014082 | 62400400 | 0.782967 | -0.00150224 | 0 | 174.391 | -5.27095e-05 | 0
0 | 0.000401114 | 5.26749 | 10 | 0.081817 | 701.746 | 7833.43 | 1.14319 | 0.0114319 | 0.000130216 | 10201200000 | 0.783343 | 0.000112981 | 0 | 174.49 | 3.96421e-06 | 0
0 | 0.000400043 | 5.39856 | 10 | 0.0891729 | 701.746 | 7863.95 | 1.14014 | 0.0114014 | 0.000141923 | 572950000000 | 0.786395 | -1.57387e-05 | 0 | 174.621 | -5.52228e-07 | 0
0 | 0.000399371 | 5.52963 | 10 | 0.0885842 | 701.746 | 7883.12 | 1.13822 | 0.0113822 | 0.000140986 | 932587000 | 0.788312 | -0.000388815 | 0 | 174.752 | -1.36425e-05 | 0
0 | 0.000398478 | 5.6607 | 10 | 0.0811015 | 701.746 | 7908.56 | 1.13568 | 0.0113568 | 0.000129077 | 1649000000 | 0.790856 | -0.000279779 | 0 | 174.883 | -9.81668e-06 | 0
0 | 0.000397837 | 5.79178 | 10 | 0.0884873 | 701.746 | 7926.82 | 1.13385 | 0.0113385 | 0.000140832 | 1713490000 | 0.792682 | 0.000286688 | 0 | 175.014 | 1.00591e-05 | 0
0 | 0.000396984 | 5.92285 | 10 | 0.0828604 | 701.746 | 7951.13 | 1.13142 | 0.0113142 | 0.000131876 | 1836170000 | 0.795113 | -0.000267995 | 0 | 175.145 | -9.40323e-06 | 0
0 | 0.000396191 | 6.05392 | 10 | 0.0861545 | 701.746 | 7973.74 | 1.12916 | 0.0112916 | 0.000137119 | 358686000 | 0.797374 | -0.00061829 | 0 | 175.276 | -2.16941e-05 | 0
0 | 0.000395401 | 6.18499 | 10 | 0.0927279 | 701.746 | 7996.27 | 1.1269 | 0.011269 | 0.000147581 | 7465460000 | 0.799627 | -0.000140601 | 0 | 175.407 | -4.9333e-06 | 0
0 | 0.000394896 | 6.31606 | 10 | 0.0818096 | 701.746 | 8010.65 | 1.12547 | 0.0112547 | 0.000130204 | 963692000 | 0.801065 | -0.000367572 | 0 | 175.538 | -1.28971e-05 | 0
0 | 0.000393907 | 6.44714 | 10 | 0.0857484 | 701.746 | 8038.84 | 1.12265 | 0.0112265 | 0.000136473 | 37915500000 | 0.803884 | -5.99949e-05 | 0 | 175.669 | -2.10506e-06 | 0
0 | 0.000392978 | 6.57821 | 10 | 0.0914684 | 701.746 | 8065.31 | 1.12 | 0.0112 | 0.000145576 | 1282590000 | 0.806531 | -0.000336901 | 0 | 175.8 | -1.18209e-05 | 0
0 | 0.000392563 | 6.70928 | 10 | 0.0866613 | 701.742 | 8077.09 | 1.11882 | 0.0111882 | 0.000137926 | 5752540000 | 0.807709 | -0.000154843 | 0 | 175.932 | -5.43301e-06 | 0
0 | 0.000391976 | 6.84035 | 10 | 0.0897021 | 701.742 | 8093.8 | 1.11715 | 0.0111715 | 0.000142765 | 5826700000 | 0.80938 | 0.000156531 | 0 | 176.063 | 5.49222e-06 | 0
0 | 0.000390987 | 6.97142 | 10 | 0.0818207 | 701.707 | 8121.44 | 1.11439 | 0.0111439 | 0.000130222 | 17689800000 | 0.812144 | -8.57985e-05 | 0 | 176.194 | -3.01027e-06 | 0
0 | 0.000390665 | 7.1025 | 10 | 0.0832852 | 701.703 | 8130.55 | 1.11348 | 0.0111348 | 0.000132553 | 104361000000 | 0.813055 | -3.5639e-05 | 0 | 176.325 | -1.2504e-06 | 0
0 | 0.000389544 | 7.23357 | 10 | 0.0937564 | 701.703 | 8162.51 | 1.11028 | 0.0111028 | 0.000149218 | 12368900000 | 0.816251 | -0.000109836 | 0 | 176.456 | -3.85361e-06 | 0
0 | 0.000389251 | 7.36464 | 10 | 0.0838293 | 701.742 | 8171.49 | 1.10938 | 0.0110938 | 0.000133418 | 386539000 | 0.817149 | -0.000587504 | 0 | 176.587 | -2.06138e-05 | 0
0 | 0.000388116 | 7.49571 | 10 | 0.082171 | 701.703 | 8203.21 | 1.10621 | 0.0110621 | 0.000130779 | 1174460000 | 0.820321 | -0.000333696 | 0 | 176.718 | -1.17078e-05 | 0
0 | 0.000387715 | 7.62678 | 10 | 0.0896834 | 701.703 | 8214.63 | 1.10507 | 0.0110507 | 0.000142736 | 49505100000 | 0.821463 | 5.36959e-05 | 0 | 176.849 | 1.88393e-06 | 0
0 | 0.000387116 | 7.75786 | 10 | 0.0878799 | 701.707 | 8231.77 | 1.10336 | 0.0110336 | 0.000139865 | 538883000 | 0.823177 | -0.000509457 | 0 | 176.98 | -1.78745e-05 | 0
0 | 0.00038595 | 7.88893 | 10 | 0.0918671 | 701.746 | 8265.63 | 1.09997 | 0.0109997 | 0.000146211 | 66164800000 | 0.826563 | -4.70085e-05 | 0 | 177.111 | -1.6494e-06 | 0
0 | 0.00038551 | 8.02 | 10 | 0.0901642 | 701.746 | 8278.14 | 1.09872 | 0.0109872 | 0.000143501 | 1000690000 | 0.827814 | -0.000378683 | 0 | 177.242 | -1.3287e-05 | 0
0 | 0.000384837 | 8.15107 | 10 | 0.0827374 | 701.746 | 8297.34 | 1.0968 | 0.010968 | 0.000131681 | 78901300000 | 0.829734 | -4.08525e-05 | 0 | 177.373 | -1.4334e-06 | 0
0 | 0.000384624 | 8.28214 | 10 | 0.0884351 | 701.746 | 8303.41 | 1.09619 | 0.0109619 | 0.000140749 | 1023720000 | 0.830341 | 0.000370793 | 0 | 177.504 | 1.30101e-05 | 0
0 | 0.000383718 | 8.41322 | 10 | 0.0874849 | 701.746 | 8329.21 | 1.09361 | 0.0109361 | 0.000139236 | 550034000 | 0.832921 | -0.000503132 | 0 | 177.635 | -1.76535e-05 | 0
0 | 0.000383685 | 8.54429 | 10 | 0.0868476 | 701.746 | 8330.18 | 1.09351 | 0.0109351 | 0.000138222 | 11620100000 | 0.833018 | 0.000109065 | 0 | 177.767 | 3.82678e-06 | 0
0 | 0.000382807 | 8.67536 | 10 | 0.0887034 | 701.746 | 8355.2 | 1.09101 | 0.0109101 | 0.000141176 | 2440620000 | 0.83552 | -0.000240508 | 0 | 177.898 | -8.43879e-06 | 0
0 | 0.000382005 | 8.80643 | 10 | 0.0808966 | 701.746 | 8378.04 | 1.08873 | 0.0108873 | 0.000128751 | 637911000 | 0.837804 | -0.000449257 | 0 | 178.029 | -1.57632e-05 | 0
0 | 0.000381361 | 8.9375 | 10 | 0.0886661 | 701.746 | 8396.4 | 1.08689 | 0.0108689 | 0.000141117 | 5757960000 | 0.83964 | -0.000156551 | 0 | 178.16 | -5.49294e-06 | 0
0 | 0.000379292 | 9.06858 | 10 | 0.093 | 701.746 | 8455.36 | 1.081 | 0.01081 | 0.000148014 | 182289000 | 0.845536 | -0.000901097 | 0 | 178.291 | -3.16171e-05 | 0
0 | 0.000377772 | 9.19965 | 10 | 0.0813586 | 701.746 | 8498.69 | 1.07666 | 0.0107666 | 0.000129486 | 151051000000 | 0.849869 | 2.92786e-05 | 0 | 178.422 | 1.02731e-06 | 0
0 | 0.000378168 | 9.33072 | 10 | 0.0870116 | 701.746 | 8487.4 | 1.07779 | 0.0107779 | 0.000138483 | 1684660000 | 0.84874 | 0.00028671 | 0 | 178.553 | 1.00599e-05 | 0
0 | 0.000376852 | 9.46179 | 10 | 0.0936074 | 701.746 | 8524.92 | 1.07404 | 0.0107404 | 0.000148981 | 1064350000 | 0.852492 | -0.00037413 | 0 | 178.684 | -1.31272e-05 | 0
0 | 0.000377915 | 9.59286 | 10 | 0.0899257 | 701.746 | 8494.62 | 1.07707 | 0.0107707 | 0.000143121 | 455665000 | 0.849462 | 0.00056044 | 0 | 178.815 | 1.96643e-05 | 0
0 | 0.000376237 | 9.72394 | 10 | 0.0906709 | 701.707 | 8541.84 | 1.07235 | 0.0107235 | 0.000144307 | 202363000 | 0.854184 | -0.000844458 | 0 | 178.946 | -2.96281e-05 | 0
0 | 0.000376646 | 9.85501 | 10 | 0.0786458 | 701.707 | 8530.19 | 1.07351 | 0.0107351 | 0.000125169 | 423699000 | 0.853019 | 0.000543525 | 0 | 179.077 | 1.90698e-05 | 0
0 | 0.000375358 | 9.98608 | 10 | 0.0787763 | 701.711 | 8566.96 | 1.06984 | 0.0106984 | 0.000125376 | 428444000 | 0.856696 | -0.000540955 | 0 | 179.208 | -1.89797e-05 | 0
0 | 0.000374809 | 10.1172 | 10 | 0.0929329 | 701.707 | 8582.53 | 1.06828 | 0.0106828 | 0.000147907 | 3128510000 | 0.858253 | -0.000217433 | 0 | 179.339 | -7.62872e-06 | 0
0 | 0.000375839 | 10.2482 | 10 | 0.0850851 | 701.707 | 8553.19 | 1.07121 | 0.0107121 | 0.000135417 | 4885090000 | 0.855319 | -0.000166495 | 0 | 179.47 | -5.84153e-06 | 0
0 | 0.000373295 | 10.3793 | 10 | 0.0874178 | 701.711 | 8625.76 | 1.06396 | 0.0106396 | 0.00013913 | 2351090000 | 0.862576 | -0.000243263 | 0 | 179.602 | -8.535e-06 | 0
0 | 0.000372907 | 10.5759 | 10 | 0.0817984 | 701.707 | 8636.74 | 1.06286 | 0.0106286 | 0.000130186 | 3720540000 | 0.863674 | -0.000187059 | 0 | 179.798 | -6.56304e-06 | 0
0 | 0.000371703 | 10.838 | 10 | 0.0884612 | 701.707 | 8671.06 | 1.05943 | 0.0105943 | 0.00014079 | 1499310000 | 0.867106 | -0.000306436 | 0 | 180.06 | -1.07514e-05 | 0
0 | 0.000370471 | 11.1002 | 10 | 0.0902797 | 701.707 | 8706.18 | 1.05591 | 0.0105591 | 0.000143685 | 2708790000 | 0.870618 | 0.000230312 | 0 | 180.322 | 8.08059e-06 | 0
0 | 0.000369137 | 11.3623 | 10 | 0.086788 | 701.707 | 8744.21 | 1.05211 | 0.0105211 | 0.000138127 | 2539790000 | 0.874421 | -0.000233207 | 0 | 180.585 | -8.18214e-06 | 0
0 | 0.000368405 | 11.6245 | 10 | 0.0794582 | 701.707 | 8765.07 | 1.05003 | 0.0105003 | 0.000126462 | 1241500000 | 0.876507 | -0.000319158 | 0 | 180.847 | -1.11978e-05 | 0
0 | 0.000367321 | 11.8866 | 10 | 0.0977735 | 701.707 | 8795.96 | 1.04694 | 0.0104694 | 0.000155611 | 620877000000 | 0.879596 | -1.58314e-05 | 0 | 181.109 | -5.55448e-07 | 0
0 | 0.000366812 | 12.1488 | 10 | 0.0876637 | 701.707 | 8810.48 | 1.04548 | 0.0104548 | 0.000139521 | 49782700000 | 0.881048 | -5.29396e-05 | 0 | 181.371 | -1.8574e-06 | 0
0 | 0.000366572 | 12.4109 | 10 | 0.0872203 | 701.707 | 8817.3 | 1.0448 | 0.010448 | 0.000138815 | 5932370000 | 0.88173 | -0.000152969 | 0 | 181.633 | -5.36699e-06 | 0
0 | 0.000366006 | 12.6731 | 10 | 0.0838926 | 701.707 | 8833.44 | 1.04319 | 0.0104319 | 0.000133519 | 5260590000000 | 0.883344 | -5.03796e-06 | 0 | 181.895 | -1.76759e-07 | 0
0 | 0.00036492 | 12.9352 | 10 | 0.0855173 | 701.746 | 8864.97 | 1.04003 | 0.0104003 | 0.000136105 | 16202900000 | 0.886497 | -9.16517e-05 | 0 | 182.157 | -3.21581e-06 | 0
0 | 0.000363883 | 13.1973 | 10 | 0.0883867 | 701.707 | 8893.94 | 1.03714 | 0.0103714 | 0.000140672 | 951154000 | 0.889394 | -0.000384572 | 0 | 182.42 | -1.34929e-05 | 0
0 | 0.000362886 | 13.4595 | 10 | 0.0819251 | 701.742 | 8922.88 | 1.03424 | 0.0103424 | 0.000130388 | 12862200000 | 0.892288 | -0.000100684 | 0 | 182.682 | -3.53272e-06 | 0
0 | 0.000362166 | 13.7216 | 10 | 0.0904213 | 701.746 | 8943.47 | 1.03218 | 0.0103218 | 0.00014391 | 10746600000 | 0.894347 | -0.000115721 | 0 | 182.944 | -4.06032e-06 | 0
0 | 0.000361141 | 13.9838 | 10 | 0.0874662 | 701.746 | 8972.69 | 1.02926 | 0.0102926 | 0.000139207 | 2100160000 | 0.897269 | 0.000257456 | 0 | 183.206 | 9.03345e-06 | 0
0 | 0.000361034 | 14.2459 | 10 | 0.0879022 | 701.75 | 8975.78 | 1.02895 | 0.0102895 | 0.000139901 | 7375070000 | 0.897578 | -0.000137729 | 0 | 183.468 | -4.83258e-06 | 0
0 | 0.000360756 | 14.5081 | 10 | 0.0772521 | 701.746 | 8983.65 | 1.02817 | 0.0102817 | 0.000122951 | 961225000 | 0.898365 | -0.000357646 | 0 | 183.73 | -1.25488e-05 | 0
0 | 0.000359438 | 14.7702 | 10 | 0.0935999 | 701.746 | 9021.21 | 1.02441 | 0.0102441 | 0.000148969 | 29792700000 | 0.902121 | -7.07119e-05 | 0 | 183.992 | -2.48109e-06 | 0
0 | 0.000358295 | 15.0324 | 10 | 0.0887518 | 701.707 | 9053.21 | 1.02121 | 0.0102121 | 0.000141253 | 5674980000 | 0.905321 | -0.000157767 | 0 | 184.255 | -5.53532e-06 | 0
0 | 0.000356733 | 15.2945 | 10 | 0.084105 | 701.703 | 9097.68 | 1.01676 | 0.0101676 | 0.000133857 | 7636040000 | 0.909768 | -0.0001324 | 0 | 184.517 | -4.64526e-06 | 0
0 | 0.000356202 | 15.5566 | 10 | 0.091092 | 701.703 | 9112.83 | 1.01525 | 0.0101525 | 0.000144977 | 192409000000 | 0.911283 | -2.74497e-05 | 0 | 184.779 | -9.63077e-07 | 0
0 | 0.000354449 | 15.8188 | 10 | 0.0878165 | 701.703 | 9162.79 | 1.01025 | 0.0101025 | 0.000139764 | 1391630000 | 0.916279 | -0.00031691 | 0 | 185.041 | -1.11188e-05 | 0
0 | 0.000353353 | 16.0809 | 10 | 0.0889456 | 701.746 | 9194.64 | 1.00707 | 0.0100707 | 0.000141561 | 2898580000 | 0.919464 | -0.000220993 | 0 | 185.303 | -7.75407e-06 | 0
0 | 0.000352982 | 16.3431 | 10 | 0.0877904 | 701.742 | 9205.15 | 1.00602 | 0.0100602 | 0.000139723 | 57403400000 | 0.920515 | 4.93361e-05 | 0 | 185.565 | 1.73106e-06 | 0
0 | 0.000352291 | 16.6052 | 10 | 0.0956457 | 701.746 | 9224.92 | 1.00404 | 0.0100404 | 0.000152225 | 8180080000 | 0.922492 | -0.000136416 | 0 | 185.827 | -4.78646e-06 | 0
0 | 0.000350868 | 16.8674 | 10 | 0.0850068 | 701.703 | 9264.85 | 1.00005 | 0.0100005 | 0.000135293 | 84034500000 | 0.926485 | 4.01243e-05 | 0 | 186.09 | 1.40777e-06 | 0
0 | 0.000349979 | 17.1295 | 10 | 0.0873097 | 701.746 | 9290.8 | 0.997452 | 0.00997452 | 0.000138958 | 5558860000 | 0.92908 | -0.000158106 | 0 | 186.352 | -5.54751e-06 | 0
0 | 0.000349648 | 17.3916 | 10 | 0.0872277 | 701.742 | 9300.18 | 0.996514 | 0.00996514 | 0.000138827 | 971603000 | 0.930018 | -0.000378001 | 0 | 186.614 | -1.3263e-05 | 0
0 | 0.000349371 | 17.6538 | 10 | 0.0931229 | 701.738 | 9308.01 | 0.995731 | 0.00995731 | 0.00014821 | 40907500000 | 0.930801 | 6.01917e-05 | 0 | 186.876 | 2.11194e-06 | 0
0 | 0.0003485 | 17.9159 | 10 | 0.0878165 | 701.746 | 9332.95 | 0.993237 | 0.00993237 | 0.000139764 | 7668660000 | 0.933295 | -0.000135001 | 0 | 187.138 | -4.73684e-06 | 0
0 | 0.000347806 | 18.1781 | 10 | 0.081463 | 701.746 | 9352.74 | 0.991258 | 0.00991258 | 0.000129652 | 7027050000000 | 0.935274 | 4.2954e-06 | 0 | 187.4 | 1.50714e-07 | 0
0 | 0.000347148 | 18.4402 | 10 | 0.0939614 | 701.746 | 9371.47 | 0.989384 | 0.00989384 | 0.000149544 | 3887280000000 | 0.937147 | 6.20243e-06 | 0 | 187.662 | 2.17627e-07 | 0
0 | 0.000346698 | 18.7024 | 10 | 0.0918708 | 701.742 | 9384.26 | 0.988106 | 0.00988106 | 0.000146217 | 13721200000000 | 0.938426 | 3.2644e-06 | 0 | 187.925 | 1.14538e-07 | 0
0 | 0.000346477 | 18.9645 | 10 | 0.0844404 | 701.703 | 9390.01 | 0.987531 | 0.00987531 | 0.000134391 | 392985000 | 0.939001 | -0.000584786 | 0 | 188.187 | -2.05173e-05 | 0
0 | 0.000346081 | 19.2267 | 10 | 0.0834343 | 701.703 | 9401.3 | 0.986402 | 0.00986402 | 0.00013279 | 21125700000 | 0.94013 | 7.92824e-05 | 0 | 188.449 | 2.78163e-06 | 0
0 | 0.000344963 | 19.4888 | 10 | 0.0958916 | 701.703 | 9433.16 | 0.983216 | 0.00983216 | 0.000152616 | 384628000000 | 0.943316 | -1.99196e-05 | 0 | 188.711 | -6.98882e-07 | 0
0 | 0.000344244 | 19.7509 | 10 | 0.0841348 | 701.703 | 9453.66 | 0.981166 | 0.00981166 | 0.000133905 | 72859000000 | 0.945366 | 4.28703e-05 | 0 | 188.973 | 1.50411e-06 | 0
0 | 0.000343569 | 20.0131 | 10 | 0.0802556 | 701.707 | 9472.95 | 0.979237 | 0.00979237 | 0.000127731 | 879534000 | 0.947295 | -0.000381085 | 0 | 189.235 | -1.33705e-05 | 0
0 | 0.000343106 | 20.2752 | 10 | 0.0846118 | 701.746 | 9486.69 | 0.977863 | 0.00977863 | 0.000134664 | 17206800000 | 0.948669 | -8.84659e-05 | 0 | 189.497 | -3.10403e-06 | 0
0 | 0.00034244 | 20.5374 | 10 | 0.0897692 | 701.746 | 9505.68 | 0.975964 | 0.00975964 | 0.000142872 | 49168600000 | 0.950568 | -5.39051e-05 | 0 | 189.76 | -1.89138e-06 | 0
0 | 0.000342007 | 20.7995 | 10 | 0.0895828 | 701.742 | 9517.95 | 0.974737 | 0.00974737 | 0.000142576 | 10827300000 | 0.951795 | -0.000114752 | 0 | 190.022 | -4.02633e-06 | 0
0 | 0.000338386 | 21.1927 | 10 | 0.091487 | 701.746 | 9621.21 | 0.96441 | 0.0096441 | 0.000145606 | 4036560000 | 0.962121 | -0.000189926 | 0 | 190.415 | -6.66398e-06 | 0
0 | 0.000335943 | 21.717 | 10 | 0.0868104 | 701.746 | 9690.83 | 0.957449 | 0.00957449 | 0.000138163 | 2375410000 | 0.969083 | -0.000241172 | 0 | 190.939 | -8.46208e-06 | 0
0 | 0.00033434 | 22.2413 | 10 | 0.0918895 | 701.746 | 9736.52 | 0.95288 | 0.0095288 | 0.000146247 | 46389800000 | 0.973652 | 5.61477e-05 | 0 | 191.464 | 1.97007e-06 | 0
0 | 0.000334307 | 22.7656 | 10 | 0.0831734 | 701.746 | 9737.46 | 0.952786 | 0.00952786 | 0.000132375 | 5909330000 | 0.973746 | -0.000149669 | 0 | 191.988 | -5.2515e-06 | 0
0 | 0.000334444 | 23.2899 | 10 | 0.0874774 | 701.707 | 9733.02 | 0.95323 | 0.0095323 | 0.000139225 | 8334560000 | 0.973302 | 0.000129246 | 0 | 192.512 | 4.53464e-06 | 0
0 | 0.000334135 | 23.8142 | 10 | 0.0808668 | 701.707 | 9741.82 | 0.952349 | 0.00952349 | 0.000128703 | 13918800000 | 0.974182 | -9.61598e-05 | 0 | 193.036 | -3.3738e-06 | 0
0 | 0.000332389 | 24.3385 | 10 | 0.0860502 | 701.746 | 9792.12 | 0.94732 | 0.0094732 | 0.000136953 | 2578550000 | 0.979212 | -0.000230461 | 0 | 193.561 | -8.08627e-06 | 0
0 | 0.000330982 | 24.8628 | 10 | 0.0790781 | 701.746 | 9832.23 | 0.943309 | 0.00943309 | 0.000125857 | 51451300000 | 0.983223 | -4.94584e-05 | 0 | 194.085 | -1.73536e-06 | 0
0 | 0.000330847 | 25.387 | 10 | 0.0911628 | 701.746 | 9836.07 | 0.942925 | 0.00942925 | 0.00014509 | 218638000000 | 0.983607 | -2.57606e-05 | 0 | 194.609 | -9.0387e-07 | 0
0 | 0.000329159 | 25.9113 | 10 | 0.0846863 | 701.707 | 9883.66 | 0.938166 | 0.00938166 | 0.000134782 | 1436360000 | 0.988366 | -0.000306327 | 0 | 195.134 | -1.07476e-05 | 0
0 | 0.000328739 | 26.4356 | 10 | 0.0887854 | 701.711 | 9895.67 | 0.936965 | 0.00936965 | 0.000141306 | 3134090000 | 0.989567 | 0.000212337 | 0 | 195.658 | 7.44995e-06 | 0
0 | 0.000329043 | 26.9599 | 10 | 0.08984 | 701.711 | 9887.02 | 0.93783 | 0.0093783 | 0.000142985 | 6823800000 | 0.988702 | -0.000144754 | 0 | 196.182 | -5.07879e-06 | 0
0 | 0.00032849 | 27.4842 | 10 | 0.0899331 | 701.707 | 9902.71 | 0.936261 | 0.00936261 | 0.000143133 | 587756000000000 | 0.990271 | -4.93482e-07 | 0 | 196.706 | -1.7314e-08 | 0
0 | 0.000327751 | 28.0085 | 10 | 0.0870973 | 701.707 | 9923.78 | 0.934154 | 0.00934154 | 0.00013862 | 6575180000000 | 0.992378 | -4.59154e-06 | 0 | 197.231 | -1.61096e-07 | 0
0 | 0.000327001 | 28.5328 | 10 | 0.0842392 | 701.707 | 9945.17 | 0.932014 | 0.00932014 | 0.000134071 | 5441240000 | 0.994517 | -0.000156971 | 0 | 197.755 | -5.50737e-06 | 0
0 | 0.000326154 | 29.0571 | 9.99 | 0.0876563 | 701.703 | 9969.26 | 0.929606 | 0.00929606 | 0.000139509 | 67170000000 | 0.996926 | -4.55737e-05 | 0 | 198.279 | -1.59896e-06 | 0
0 | 0.000325804 | 29.5813 | 10 | 0.0813363 | 701.707 | 9979.29 | 0.928603 | 0.00928603 | 0.000129451 | 10612700000 | 0.997929 | -0.000110444 | 0 | 198.804 | -3.87495e-06 | 0
0 | 0.000324787 | 30.1056 | 10 | 0.0913529 | 701.746 | 10008.8 | 0.925654 | 0.00925654 | 0.000145393 | 116032000000 | 1.00088 | -3.53983e-05 | 0 | 199.328 | -1.24203e-06 | 0
0 | 0.000323017 | 30.6299 | 10 | 0.084023 | 701.746 | 10059.2 | 0.920611 | 0.00920611 | 0.000133727 | 6149670000 | 1.00592 | -0.000147463 | 0 | 199.852 | -5.17408e-06 | 0
0 | 0.000322426 | 31.1542 | 10 | 0.0927391 | 701.746 | 10076.1 | 0.918924 | 0.00918924 | 0.000147599 | 19677600000 | 1.00761 | -8.66076e-05 | 0 | 200.376 | -3.03883e-06 | 0
0 | 0.000322276 | 31.6785 | 10 | 0.0859943 | 701.707 | 10079.8 | 0.918547 | 0.00918547 | 0.000136864 | 624342000000 | 1.00798 | 1.48059e-05 | 0 | 200.901 | 5.19469e-07 | 0
0 | 0.000322092 | 32.2028 | 10 | 0.0913976 | 701.707 | 10085.1 | 0.918025 | 0.00918025 | 0.000145464 | 3464500000000 | 1.00851 | -6.47973e-06 | 0 | 201.425 | -2.27344e-07 | 0
0 | 0.000321194 | 32.7271 | 10 | 0.0835908 | 701.707 | 10110.7 | 0.915465 | 0.00915465 | 0.000133039 | 11118800000 | 1.01107 | -0.000109386 | 0 | 201.949 | -3.83783e-06 | 0
0 | 0.000320284 | 33.2514 | 10 | 0.0902759 | 701.746 | 10137.1 | 0.91282 | 0.0091282 | 0.000143679 | 9375940000 | 1.01371 | 0.000123791 | 0 | 202.474 | 4.34349e-06 | 0
0 | 0.000319429 | 33.7756 | 10 | 0.0841348 | 701.746 | 10161.5 | 0.910383 | 0.00910383 | 0.000133905 | 1775880000 | 1.01615 | -0.000274594 | 0 | 202.998 | -9.63477e-06 | 0
0 | 0.000318825 | 34.2999 | 10 | 0.0861359 | 701.746 | 10178.7 | 0.908662 | 0.00908662 | 0.00013709 | 1876420000000 | 1.01787 | -8.54747e-06 | 0 | 203.522 | -2.99908e-07 | 0
0 | 0.000317714 | 34.8242 | 10 | 0.0793837 | 701.75 | 10210.4 | 0.90549 | 0.0090549 | 0.000126343 | 7092870000 | 1.02104 | -0.000133464 | 0 | 204.046 | -4.68292e-06 | 0
0 | 0.000315658 | 35.3485 | 10 | 0.0845969 | 701.711 | 10268.5 | 0.899682 | 0.00899682 | 0.00013464 | 3678520000 | 1.02685 | -0.000191316 | 0 | 204.571 | -6.71241e-06 | 0
0 | 0.000314478 | 35.8728 | 10 | 0.0875296 | 701.707 | 10302.1 | 0.896324 | 0.00896324 | 0.000139308 | 217523000000 | 1.03021 | 2.53067e-05 | 0 | 205.095 | 8.87894e-07 | 0
0 | 0.000312679 | 36.3971 | 10 | 0.0907045 | 701.711 | 10353.4 | 0.89119 | 0.0089119 | 0.000144361 | 967893000 | 1.03534 | -0.000386199 | 0 | 205.619 | -1.355e-05 | 0
0 | 0.000308618 | 36.9214 | 10 | 0.0897095 | 701.707 | 10469.1 | 0.879619 | 0.00879619 | 0.000142777 | 65612800000 | 1.04691 | -4.66482e-05 | 0 | 206.144 | -1.63667e-06 | 0
0 | 0.000307334 | 37.4457 | 10 | 0.0870228 | 701.711 | 10505.7 | 0.875957 | 0.00875957 | 0.000138501 | 18739700000 | 1.05057 | -8.59696e-05 | 0 | 206.668 | -3.01629e-06 | 0
0 | 0.000309999 | 37.97 | 10 | 0.0904921 | 701.711 | 10429.8 | 0.883551 | 0.00883551 | 0.000144023 | 7095880000 | 1.04298 | 0.000142466 | 0 | 207.192 | 4.99851e-06 | 0
0 | 0.000311023 | 38.4942 | 10 | 0.0835237 | 701.75 | 10401.1 | 0.88642 | 0.0088642 | 0.000132932 | 14895600000 | 1.04011 | 9.44681e-05 | 0 | 207.716 | 3.31465e-06 | 0
0 | 0.000310482 | 39.0185 | 10 | 0.0843994 | 701.75 | 10416.5 | 0.884879 | 0.00884879 | 0.000134326 | 7494000000 | 1.04165 | -0.000133882 | 0 | 208.241 | -4.69759e-06 | 0
0 | 0.000309689 | 39.5428 | 10 | 0.0801848 | 701.711 | 10438.6 | 0.882668 | 0.00882668 | 0.000127618 | 8598180000 | 1.04386 | -0.00012183 | 0 | 208.765 | -4.27446e-06 | 0
0 | 0.00030877 | 40.0671 | 10 | 0.0892475 | 701.707 | 10464.8 | 0.880054 | 0.00880054 | 0.000142042 | 16241200000000 | 1.04648 | -2.95732e-06 | 0 | 209.289 | -1.03759e-07 | 0
0 | 0.000308252 | 40.5914 | 10 | 0.0829908 | 701.687 | 10479.3 | 0.878601 | 0.00878601 | 0.000132084 | 4405540000 | 1.04793 | -0.000173151 | 0 | 209.814 | -6.0749e-06 | 0
0 | 0.000307515 | 41.1157 | 10 | 0.0944123 | 701.703 | 10500.5 | 0.876482 | 0.00876482 | 0.000150262 | 24936900000 | 1.05005 | 7.76253e-05 | 0 | 210.338 | 2.7235e-06 | 0
0 | 0.000305534 | 41.64 | 10 | 0.0911405 | 701.746 | 10557.5 | 0.870781 | 0.00870781 | 0.000145055 | 1417650000 | 1.05575 | -0.000319876 | 0 | 210.862 | -1.12236e-05 | 0
0 | 0.000305208 | 42.4264 | 10 | 0.0883531 | 701.746 | 10566.8 | 0.869854 | 0.00869854 | 0.000140618 | 22362400000000 | 1.05668 | 2.50762e-06 | 0 | 211.649 | 8.79856e-08 | 0
0 | 0.00030434 | 43.475 | 10 | 0.0839112 | 701.746 | 10591.5 | 0.867378 | 0.00867378 | 0.000133549 | 188384000000 | 1.05915 | -2.66255e-05 | 0 | 212.697 | -9.34217e-07 | 0
0 | 0.000303262 | 44.5236 | 10 | 0.0826294 | 701.684 | 10621.5 | 0.864384 | 0.00864384 | 0.000131509 | 415284000000 | 1.06215 | -1.77953e-05 | 0 | 213.746 | -6.24333e-07 | 0
0 | 0.000301966 | 45.5721 | 10 | 0.0827225 | 701.707 | 10658.7 | 0.860661 | 0.00860661 | 0.000131657 | 18335300000 | 1.06587 | -8.47379e-05 | 0 | 214.794 | -2.97306e-06 | 0
0 | 0.000300534 | 46.6207 | 10 | 0.0912597 | 701.746 | 10700 | 0.856533 | 0.00856533 | 0.000145244 | 10244100000 | 1.07 | -0.000119073 | 0 | 215.843 | -4.17795e-06 | 0
0 | 0.000299115 | 47.6693 | 10 | 0.0842839 | 701.746 | 10740.4 | 0.852488 | 0.00852488 | 0.000134142 | 8876370000 | 1.07404 | -0.000122932 | 0 | 216.892 | -4.31335e-06 | 0
0 | 0.000298043 | 48.7179 | 10 | 0.0821337 | 701.668 | 10770.1 | 0.849526 | 0.00849526 | 0.00013072 | 159909000000 | 1.07701 | -2.85913e-05 | 0 | 217.94 | -1.00308e-06 | 0
0 | 0.000296794 | 49.7664 | 10 | 0.0809152 | 701.711 | 10806.2 | 0.845916 | 0.00845916 | 0.000128781 | 302813000000 | 1.08062 | -2.06223e-05 | 0 | 218.989 | -7.23546e-07 | 0
0 | 0.000293651 | 50.815 | 10 | 0.0852937 | 701.707 | 10895.7 | 0.836961 | 0.00836961 | 0.000135749 | 24733600000 | 1.08957 | -7.4084e-05 | 0 | 220.037 | -2.59926e-06 | 0
0 | 0.000293102 | 51.8636 | 10 | 0.0823089 | 701.707 | 10911.3 | 0.835398 | 0.00835398 | 0.000130999 | 15171500000 | 1.09113 | -9.2922e-05 | 0 | 221.086 | -3.2602e-06 | 0
0 | 0.000293303 | 52.9122 | 10 | 0.0808332 | 701.707 | 10905.6 | 0.83597 | 0.0083597 | 0.00012865 | 19895900000000 | 1.09056 | -2.54286e-06 | 0 | 222.134 | -8.92172e-08 | 0
0 | 0.000292937 | 53.9607 | 10 | 0.0812543 | 701.75 | 10916.6 | 0.834876 | 0.00834876 | 0.00012932 | 6952950000000 | 1.09166 | 4.3127e-06 | 0 | 223.183 | 1.51322e-07 | 0
0 | 0.000291791 | 55.0093 | 10 | 0.0805612 | 701.707 | 10948.7 | 0.831659 | 0.00831659 | 0.000128217 | 28127400000 | 1.09487 | -6.75162e-05 | 0 | 224.232 | -2.36883e-06 | 0
0 | 0.000291338 | 56.0579 | 10 | 0.0904064 | 701.711 | 10961.7 | 0.830364 | 0.00830364 | 0.000143886 | 215318000000 | 1.09617 | -2.58505e-05 | 0 | 225.28 | -9.06981e-07 | 0
0 | 0.000290734 | 57.1065 | 10 | 0.0929217 | 701.707 | 10978.8 | 0.828648 | 0.00828648 | 0.000147889 | 15155800000 | 1.09788 | -9.87822e-05 | 0 | 226.329 | -3.46581e-06 | 0
0 | 0.000289651 | 58.155 | 10 | 0.0885432 | 701.707 | 11009.7 | 0.825562 | 0.00825562 | 0.000140921 | 53321700000 | 1.10097 | -5.14086e-05 | 0 | 227.377 | -1.80369e-06 | 0
0 | 0.000288966 | 59.2036 | 10 | 0.0875818 | 701.75 | 11029.8 | 0.823557 | 0.00823557 | 0.000139391 | 30549200000000 | 1.10298 | -2.13608e-06 | 0 | 228.426 | -7.49497e-08 | 0
0 | 0.000288433 | 60.2522 | 10 | 0.0945278 | 701.707 | 11044.4 | 0.82209 | 0.0082209 | 0.000150446 | 8507430000000 | 1.10444 | 4.20524e-06 | 0 | 229.474 | 1.47542e-07 | 0
0 | 0.000288169 | 61.3008 | 10 | 0.0882078 | 701.707 | 11051.9 | 0.821338 | 0.00821338 | 0.000140387 | 10233700000 | 1.10519 | -0.000117125 | 0 | 230.523 | -4.10936e-06 | 0
0 | 0.000287789 | 62.3493 | 10 | 0.0946284 | 701.711 | 11062.8 | 0.820251 | 0.00820251 | 0.000150606 | 48978300000 | 1.10628 | -5.54522e-05 | 0 | 231.572 | -1.94557e-06 | 0
0 | 0.000286728 | 63.3979 | 10 | 0.0884724 | 701.75 | 11093.5 | 0.817179 | 0.00817179 | 0.000140808 | 69546600000 | 1.10935 | -4.49962e-05 | 0 | 232.62 | -1.5788e-06 | 0
0 | 0.000286161 | 64.4465 | 10 | 0.0878948 | 701.711 | 11109.2 | 0.815608 | 0.00815608 | 0.000139889 | 56217300000 | 1.11092 | -4.98834e-05 | 0 | 233.669 | -1.75019e-06 | 0
0 | 0.000285223 | 65.4951 | 10 | 0.0919826 | 701.691 | 11135.7 | 0.81296 | 0.0081296 | 0.000146395 | 44833500000 | 1.11357 | -5.71428e-05 | 0 | 234.717 | -2.00483e-06 | 0
0 | 0.000284445 | 66.5436 | 10 | 0.0946209 | 701.707 | 11158.1 | 0.810722 | 0.00810722 | 0.000150594 | 120904000000 | 1.11581 | -3.52926e-05 | 0 | 235.766 | -1.23825e-06 | 0
0 | 0.000283786 | 67.5922 | 10 | 0.0753405 | 701.746 | 11177.3 | 0.808801 | 0.00808801 | 0.000119908 | 6343490000 | 1.11773 | -0.000137487 | 0 | 236.814 | -4.82403e-06 | 0
0 | 0.000282945 | 68.6408 | 10 | 0.0840044 | 701.75 | 11201.3 | 0.806399 | 0.00806399 | 0.000133697 | 346614000000 | 1.12013 | -1.96398e-05 | 0 | 237.863 | -6.89113e-07 | 0
0 | 0.000282708 | 69.6894 | 10 | 0.0784856 | 701.707 | 11207.6 | 0.805774 | 0.00805774 | 0.000124914 | 76006200000 | 1.12076 | 4.05397e-05 | 0 | 238.912 | 1.42235e-06 | 0
0 | 0.000282206 | 70.738 | 10 | 0.085141 | 701.711 | 11222 | 0.804336 | 0.00804336 | 0.000135506 | 28405000000 | 1.1222 | -6.90688e-05 | 0 | 239.96 | -2.42332e-06 | 0
0 | 0.000280874 | 71.7865 | 10 | 0.087619 | 701.711 | 11259.9 | 0.800542 | 0.00800542 | 0.00013945 | 17631200000 | 1.12599 | -8.8934e-05 | 0 | 241.009 | -3.1203e-06 | 0
0 | 0.000280116 | 72.8351 | 10 | 0.0903617 | 701.746 | 11281.9 | 0.798341 | 0.00798341 | 0.000143815 | 1051320000000 | 1.12819 | 1.16959e-05 | 0 | 242.057 | 4.10378e-07 | 0
0 | 0.000279328 | 73.8837 | 10 | 0.085603 | 701.711 | 11304 | 0.796133 | 0.00796133 | 0.000136241 | 4243160000 | 1.1304 | -0.000179188 | 0 | 243.106 | -6.28693e-06 | 0
0 | 0.000277113 | 74.9323 | 10 | 0.0889493 | 701.711 | 11367.1 | 0.78982 | 0.0078982 | 0.000141567 | 12458400000 | 1.13671 | 0.000106598 | 0 | 244.155 | 3.74006e-06 | 0
0 | 0.000276733 | 75.9808 | 10 | 0.0834156 | 701.754 | 11378.4 | 0.788689 | 0.00788689 | 0.00013276 | 17096000000 | 1.13784 | -8.81224e-05 | 0 | 245.203 | -3.09201e-06 | 0
0 | 0.000276184 | 77.0294 | 10 | 0.0862738 | 701.715 | 11393.6 | 0.78717 | 0.0078717 | 0.000137309 | 23157500000 | 1.13936 | -7.70023e-05 | 0 | 246.252 | -2.70168e-06 | 0
0 | 0.000274837 | 78.078 | 10 | 0.0872091 | 701.715 | 11432 | 0.783329 | 0.00783329 | 0.000138798 | 16155000000 | 1.1432 | -9.2691e-05 | 0 | 247.3 | -3.25213e-06 | 0
0 | 0.000274096 | 79.1266 | 10 | 0.0858602 | 701.711 | 11453.1 | 0.781222 | 0.00781222 | 0.000136651 | 51214000000 | 1.14531 | -5.16549e-05 | 0 | 248.349 | -1.81234e-06 | 0
0 | 0.00027366 | 80.1751 | 10 | 0.0872576 | 701.711 | 11465.5 | 0.77998 | 0.0077998 | 0.000138875 | 2702860000000 | 1.14655 | -7.16803e-06 | 0 | 249.397 | -2.51494e-07 | 0
0 | 0.000273213 | 81.2237 | 10 | 0.0922286 | 701.711 | 11478.3 | 0.778705 | 0.00778705 | 0.000146786 | 190976000000 | 1.14783 | -2.77238e-05 | 0 | 250.446 | -9.72705e-07 | 0
0 | 0.000272464 | 82.2723 | 10 | 0.0909579 | 701.715 | 11499.7 | 0.776566 | 0.00776566 | 0.000144764 | 13828500000 | 1.14997 | -0.000102316 | 0 | 251.495 | -3.58983e-06 | 0
0 | 0.000271752 | 83.3209 | 10 | 0.0890164 | 701.711 | 11519.9 | 0.77454 | 0.0077454 | 0.000141674 | 39917900000 | 1.15199 | -5.95746e-05 | 0 | 252.543 | -2.09021e-06 | 0
0 | 0.000270219 | 84.8937 | 10 | 0.0829983 | 701.715 | 11563.7 | 0.770166 | 0.00770166 | 0.000132096 | 258166000000 | 1.15637 | -2.26201e-05 | 0 | 254.116 | -7.93643e-07 | 0
0 | 0.000268428 | 86.9909 | 10 | 0.0804271 | 701.75 | 11615.1 | 0.765025 | 0.00765025 | 0.000128004 | 45856100000 | 1.16151 | -5.28339e-05 | 0 | 256.213 | -1.85381e-06 | 0
0 | 0.000266753 | 89.088 | 10 | 0.0853906 | 701.734 | 11662.6 | 0.760267 | 0.00760267 | 0.000135903 | 141111000000 | 1.16626 | -3.10338e-05 | 0 | 258.31 | -1.08887e-06 | 0
0 | 0.0002659 | 91.1852 | 10 | 0.0901716 | 701.691 | 11686.5 | 0.757882 | 0.00757882 | 0.000143513 | 38035900000 | 1.16865 | -6.14254e-05 | 0 | 260.407 | -2.15508e-06 | 0
0 | 0.000263431 | 93.2823 | 10 | 0.0934024 | 701.707 | 11757 | 0.750829 | 0.00750829 | 0.000148655 | 44286500000 | 1.1757 | -5.79366e-05 | 0 | 262.505 | -2.03273e-06 | 0
0 | 0.000262255 | 95.3795 | 10 | 0.0831212 | 701.711 | 11790.6 | 0.747472 | 0.00747472 | 0.000132292 | 58002600000 | 1.17906 | -4.77576e-05 | 0 | 264.602 | -1.6756e-06 | 0
0 | 0.000262006 | 97.4766 | 10 | 0.0837585 | 701.758 | 11798.2 | 0.746712 | 0.00746712 | 0.000133306 | 30864000000 | 1.17982 | -6.57201e-05 | 0 | 266.699 | -2.30598e-06 | 0
0 | 0.000260853 | 99.5738 | 10 | 0.0837659 | 701.719 | 11830.6 | 0.743468 | 0.00743468 | 0.000133318 | 243891000000 | 1.18306 | -2.33801e-05 | 0 | 268.796 | -8.20312e-07 | 0
0 | 0.000259393 | 101.671 | 10 | 0.0914796 | 701.711 | 11872.2 | 0.739316 | 0.00739316 | 0.000145594 | 87250200000 | 1.18722 | -4.08497e-05 | 0 | 270.893 | -1.43323e-06 | 0
0 | 0.000257889 | 103.768 | 10 | 0.0880177 | 701.707 | 11915 | 0.735034 | 0.00735034 | 0.000140085 | 174478000000 | 1.1915 | -2.83351e-05 | 0 | 272.99 | -9.94148e-07 | 0
0 | 0.000256774 | 105.865 | 10 | 0.0884351 | 701.75 | 11947.2 | 0.73181 | 0.0073181 | 0.000140749 | 34808700000 | 1.19472 | -6.35885e-05 | 0 | 275.087 | -2.23116e-06 | 0
0 | 0.000255031 | 107.962 | 10 | 0.0862961 | 701.715 | 11996.5 | 0.726879 | 0.00726879 | 0.000137345 | 28652000000 | 1.19965 | -6.92354e-05 | 0 | 277.185 | -2.42918e-06 | 0
0 | 0.000253468 | 110.06 | 10 | 0.0803972 | 701.711 | 12041 | 0.722429 | 0.00722429 | 0.000127956 | 222629000000 | 1.2041 | -2.3974e-05 | 0 | 279.282 | -8.4114e-07 | 0
0 | 0.000252322 | 112.157 | 10 | 0.0874178 | 701.711 | 12073.7 | 0.719162 | 0.00719162 | 0.00013913 | 69519600000 | 1.20737 | -4.47359e-05 | 0 | 281.379 | -1.56958e-06 | 0
0 | 0.000250515 | 114.254 | 10 | 0.0830132 | 701.711 | 12125.2 | 0.714012 | 0.00714012 | 0.00013212 | 91388100000 | 1.21252 | -3.80223e-05 | 0 | 283.476 | -1.33403e-06 | 0
0 | 0.000250564 | 116.351 | 10 | 0.0672467 | 701.715 | 12123.8 | 0.714148 | 0.00714148 | 0.000107027 | 10942000000 | 1.21238 | -9.89e-05 | 0 | 285.573 | -3.46998e-06 | 0
0 | 0.000248153 | 118.448 | 10 | 0.0903169 | 701.754 | 12193 | 0.707237 | 0.00707237 | 0.000143744 | 250849000000 | 1.2193 | -2.39381e-05 | 0 | 287.67 | -8.39931e-07 | 0

## 16aii_C
16aii, White2, 1Pa, Creep
Torque | Displacement | Step time | Temperature | Axial force | Gap | Compliance | Strain |  | Normal stress | Normal stress coefficient | Shear rate | Stress | Time | Velocity | Viscosity | 0.0001382278
µN.m | rad | s | °C | N | µm | 1/MPa | % |  | MPa | Pa.s² | 1/s | MPa | s | rad/s | Pa.s
12.5664 | 0 | 0 | 10 | 0.101571 | 567.977 | 0 | 0 | 0 | 0.000161655 | 932121 | 0.0131692 | 1e-06 | 63.0413 | 0.000373989 | 75.935
12.5664 | -9.63697e-07 | 0.000544 | 10 | 0.101735 | 567.977 | -33.9344 | -0.00339344 | -3.39344e-05 | 0.000161916 | 768416 | 0.014516 | 1e-06 | 63.0419 | 0.000412237 | 68.8896
12.5664 | -3.18038e-06 | 0.001568 | 10 | 0.100404 | 567.977 | -111.99 | -0.011199 | -0.00011199 | 0.000159798 | 1503940 | 0.0103079 | 1e-06 | 63.0429 | 0.000292733 | 97.0129
12.5664 | -5.75183e-06 | 0.002592 | 10 | 0.0983846 | 567.977 | -202.538 | -0.0202538 | -0.000202538 | 0.000156584 | 139434000 | -0.00105972 | 1e-06 | 63.0439 | -3.00947e-05 | -943.648
12.5664 | -7.21401e-06 | 0.003616 | 10 | 0.0958469 | 567.977 | -254.025 | -0.0254025 | -0.000254025 | 0.000152545 | 888814 | -0.0131007 | 1e-06 | 63.0449 | -0.000372044 | -76.3319
12.5664 | -6.36516e-06 | 0.00464 | 10 | 0.0937713 | 567.977 | -224.134 | -0.0224134 | -0.000224134 | 0.000149242 | 458003 | -0.0180514 | 1e-06 | 63.0459 | -0.000512639 | -55.3974
12.5664 | -3.18038e-06 | 0.005664 | 10 | 0.0928211 | 567.977 | -111.99 | -0.011199 | -0.00011199 | 0.000147729 | 1158370 | -0.011293 | 1e-06 | 63.047 | -0.000320708 | -88.5504
12.5664 | 2.18926e-06 | 0.006688 | 10 | 0.0935067 | 567.977 | 77.0897 | 0.00770897 | 7.70897e-05 | 0.000148821 | 2365810 | 0.00793125 | 1e-06 | 63.048 | 0.000225238 | 126.084
12.5664 | 8.72228e-06 | 0.007712 | 10 | 0.0946172 | 567.977 | 307.135 | 0.0307135 | 0.000307135 | 0.000150588 | 112048 | 0.03666 | 1e-06 | 63.049 | 0.0010411 | 27.2777
12.5664 | 1.50648e-05 | 0.008736 | 10 | 0.0951352 | 567.977 | 530.471 | 0.0530471 | 0.000530471 | 0.000151412 | 32537.8 | 0.0682161 | 1e-06 | 63.05 | 0.00193726 | 14.6593
12.5664 | 2.03305e-05 | 0.00976 | 10 | 0.0943042 | 567.977 | 715.894 | 0.0715894 | 0.000715894 | 0.00015009 | 16331.6 | 0.0958653 | 1e-06 | 63.0511 | 0.00272246 | 10.4313
12.5664 | 2.3655e-05 | 0.010784 | 10 | 0.093149 | 567.977 | 832.958 | 0.0832958 | 0.000832958 | 0.000148251 | 11506.1 | 0.11351 | 1e-06 | 63.0521 | 0.00322356 | 8.80978
12.5664 | 2.5017e-05 | 0.011808 | 10 | 0.0914759 | 567.977 | 880.916 | 0.0880916 | 0.000880916 | 0.000145588 | 10446.3 | 0.118054 | 1e-06 | 63.0531 | 0.00335261 | 8.47067
12.5664 | 2.56786e-05 | 0.012832 | 10 | 0.0891729 | 567.977 | 904.213 | 0.0904213 | 0.000904213 | 0.000141923 | 11423.5 | 0.111462 | 1e-06 | 63.0541 | 0.0031654 | 8.97164
12.5664 | 2.72677e-05 | 0.013856 | 10 | 0.0870414 | 567.977 | 960.17 | 0.096017 | 0.00096017 | 0.000138531 | 13498.1 | 0.101306 | 1e-06 | 63.0552 | 0.00287698 | 9.87105
12.5664 | 3.05673e-05 | 0.01488 | 10 | 0.0868886 | 567.977 | 1076.36 | 0.107636 | 0.00107636 | 0.000138288 | 15244.9 | 0.0952421 | 1e-06 | 63.0562 | 0.00270477 | 10.4996
12.5664 | 3.6517e-05 | 0.015904 | 10 | 0.0883345 | 567.977 | 1285.86 | 0.128586 | 0.00128586 | 0.000140589 | 14310 | 0.0991185 | 1e-06 | 63.0572 | 0.00281485 | 10.0889
12.5664 | 4.48695e-05 | 0.016928 | 10 | 0.0901828 | 567.977 | 1579.98 | 0.157998 | 0.00157998 | 0.00014353 | 10690.1 | 0.115873 | 1e-06 | 63.0582 | 0.00329065 | 8.63016
12.5664 | 5.42026e-05 | 0.017952 | 10 | 0.0916175 | 567.977 | 1908.62 | 0.190862 | 0.00190862 | 0.000145814 | 7162.06 | 0.142686 | 1e-06 | 63.0593 | 0.0040521 | 7.00842
12.5664 | 6.37873e-05 | 0.018976 | 10 | 0.092564 | 567.977 | 2246.12 | 0.224612 | 0.00224612 | 0.00014732 | 4916.53 | 0.173102 | 1e-06 | 63.0603 | 0.00491589 | 5.77694
12.5664 | 7.24331e-05 | 0.02 | 10 | 0.0930298 | 567.977 | 2550.57 | 0.255057 | 0.00255057 | 0.000148061 | 3653.45 | 0.201312 | 1e-06 | 63.0613 | 0.00571703 | 4.96741
12.5664 | 7.87595e-05 | 0.021024 | 10 | 0.0939241 | 567.977 | 2773.34 | 0.277334 | 0.00277334 | 0.000149485 | 3104.9 | 0.219419 | 1e-06 | 63.0623 | 0.00623125 | 4.55748
12.5664 | 8.3225e-05 | 0.022048 | 10 | 0.0953439 | 567.977 | 2930.58 | 0.293058 | 0.00293058 | 0.000151744 | 3022.59 | 0.224061 | 1e-06 | 63.0634 | 0.00636307 | 4.46307
12.5664 | 8.71468e-05 | 0.023072 | 10 | 0.0962158 | 567.977 | 3068.67 | 0.306867 | 0.00306867 | 0.000153132 | 3217.11 | 0.218173 | 1e-06 | 63.0644 | 0.00619585 | 4.58352
12.5664 | 9.1251e-05 | 0.024096 | 10 | 0.0968195 | 567.977 | 3213.2 | 0.32132 | 0.0032132 | 0.000154093 | 3583.59 | 0.207363 | 1e-06 | 63.0654 | 0.00588888 | 4.82245
12.5664 | 9.71546e-05 | 0.02512 | 10 | 0.098202 | 567.977 | 3421.08 | 0.342108 | 0.00342108 | 0.000156293 | 3946.76 | 0.198998 | 1e-06 | 63.0664 | 0.00565132 | 5.02517
12.5664 | 0.000106126 | 0.026144 | 10 | 0.0997522 | 567.977 | 3736.98 | 0.373698 | 0.00373698 | 0.000158761 | 3923.51 | 0.201157 | 1e-06 | 63.0675 | 0.00571261 | 4.97125
12.5664 | 0.000117192 | 0.027168 | 10 | 0.100035 | 567.977 | 4126.64 | 0.412664 | 0.00412664 | 0.000159211 | 3372.21 | 0.217285 | 1e-06 | 63.0685 | 0.00617064 | 4.60225
12.5664 | 0.00012847 | 0.028192 | 10 | 0.0976132 | 567.977 | 4523.78 | 0.452378 | 0.00452378 | 0.000155356 | 2670.17 | 0.24121 | 1e-06 | 63.0695 | 0.00685007 | 4.14577
12.5664 | 0.000139244 | 0.029216 | 10 | 0.0929403 | 567.977 | 4903.17 | 0.490317 | 0.00490317 | 0.000147919 | 2092.09 | 0.265902 | 1e-06 | 63.0705 | 0.00755131 | 3.76078
12.5664 | 0.000148189 | 0.03024 | 10 | 0.0873097 | 567.977 | 5218.14 | 0.521815 | 0.00521815 | 0.000138958 | 1715.42 | 0.284614 | 1e-06 | 63.0715 | 0.00808269 | 3.51354
12.5664 | 0.000154395 | 0.031264 | 10 | 0.0813661 | 567.977 | 5436.65 | 0.543665 | 0.00543665 | 0.000129498 | 1536.64 | 0.290299 | 1e-06 | 63.0726 | 0.00824416 | 3.44472
12.5664 | 0.000158667 | 0.032288 | 10 | 0.0793874 | 567.977 | 5587.1 | 0.55871 | 0.0055871 | 0.000126349 | 1594.12 | 0.28153 | 1e-06 | 63.0736 | 0.00799512 | 3.55202
12.5664 | 0.000162272 | 0.033312 | 10 | 0.0793538 | 567.977 | 5714.03 | 0.571403 | 0.00571403 | 0.000126296 | 1828.24 | 0.262832 | 1e-06 | 63.0746 | 0.00746411 | 3.80472
12.5664 | 0.000166542 | 0.034336 | 10 | 0.081981 | 567.977 | 5864.41 | 0.586441 | 0.00586441 | 0.000130477 | 2235.9 | 0.241569 | 1e-06 | 63.0756 | 0.00686027 | 4.13961
12.5664 | 0.000172731 | 0.03536 | 10 | 0.0877942 | 567.977 | 6082.33 | 0.608233 | 0.00608233 | 0.000139729 | 2740.21 | 0.225814 | 1e-06 | 63.0767 | 0.00641285 | 4.42843
12.5664 | 0.000181241 | 0.036384 | 10 | 0.0946321 | 567.977 | 6381.99 | 0.638199 | 0.00638199 | 0.000150612 | 3064.65 | 0.221686 | 1e-06 | 63.0777 | 0.00629563 | 4.51088
12.5664 | 0.000191081 | 0.037408 | 10 | 0.100628 | 567.977 | 6728.48 | 0.672848 | 0.00672848 | 0.000160154 | 3044.58 | 0.229354 | 1e-06 | 63.0787 | 0.00651338 | 4.36008
12.5664 | 0.000201294 | 0.038432 | 10 | 0.103464 | 567.977 | 7088.12 | 0.708812 | 0.00708812 | 0.000164668 | 2755.66 | 0.244451 | 1e-06 | 63.0797 | 0.00694211 | 4.09081
12.5664 | 0.00021106 | 0.039456 | 10 | 0.103501 | 567.977 | 7431.98 | 0.743198 | 0.00743198 | 0.000164727 | 2412.18 | 0.261323 | 1e-06 | 63.0808 | 0.00742127 | 3.82668
12.5664 | 0.000218874 | 0.04048 | 10 | 0.10141 | 567.977 | 7707.14 | 0.770714 | 0.00770714 | 0.0001614 | 2165.14 | 0.273029 | 1e-06 | 63.0818 | 0.0077537 | 3.66262
12.5664 | 0.000226981 | 0.042016 | 10 | 0.0915392 | 567.977 | 7992.63 | 0.799263 | 0.00799263 | 0.000145689 | 2007.21 | 0.269412 | 1e-06 | 63.0833 | 0.007651 | 3.71178
12.5664 | 0.000235712 | 0.044064 | 10 | 0.0838852 | 567.977 | 8300.05 | 0.830005 | 0.00830005 | 0.000133507 | 2309.89 | 0.240413 | 1e-06 | 63.0854 | 0.00682744 | 4.15952
12.5664 | 0.000248096 | 0.046112 | 10 | 0.086434 | 567.977 | 8736.15 | 0.873615 | 0.00873615 | 0.000137564 | 2889.84 | 0.21818 | 1e-06 | 63.0874 | 0.00619607 | 4.58336
12.5664 | 0.00026435 | 0.04816 | 10 | 0.0904772 | 567.977 | 9308.47 | 0.930847 | 0.00930847 | 0.000143999 | 2839.75 | 0.225185 | 1e-06 | 63.0895 | 0.00639499 | 4.44079
12.5664 | 0.000276657 | 0.050208 | 10 | 0.0920721 | 567.977 | 9741.85 | 0.974185 | 0.00974185 | 0.000146537 | 2703.31 | 0.232823 | 1e-06 | 63.0915 | 0.0066119 | 4.29511
12.5664 | 0.000281682 | 0.052256 | 10 | 0.0892251 | 567.977 | 9918.78 | 0.991878 | 0.00991878 | 0.000142006 | 3344.7 | 0.206051 | 1e-06 | 63.0936 | 0.00585161 | 4.85316
12.5664 | 0.000283989 | 0.054304 | 10 | 0.0898437 | 567.977 | 10000 | 1 | 0.01 | 0.000142991 | 5860.37 | 0.156204 | 1e-06 | 63.0956 | 0.004436 | 6.4019
12.5664 | 0.000291644 | 0.056352 | 10 | 0.0952097 | 567.977 | 10269.6 | 1.02696 | 0.0102696 | 0.000151531 | 9381.78 | 0.127089 | 1e-06 | 63.0977 | 0.00360918 | 7.8685
12.5664 | 0.000304364 | 0.0584 | 10 | 0.0979747 | 567.977 | 10717.5 | 1.07175 | 0.0107175 | 0.000155932 | 8016.44 | 0.139469 | 1e-06 | 63.0997 | 0.00396074 | 7.17007
12.5664 | 0.000313307 | 0.060448 | 10 | 0.0986641 | 567.977 | 11032.4 | 1.10324 | 0.0110324 | 0.000157029 | 6489.29 | 0.155558 | 1e-06 | 63.1018 | 0.00441765 | 6.42849
12.5664 | 0.000313697 | 0.062496 | 10 | 0.0956382 | 567.977 | 11046.1 | 1.10461 | 0.0110461 | 0.000152213 | 8624.53 | 0.132849 | 1e-06 | 63.1038 | 0.00377275 | 7.52735
12.5664 | 0.000311534 | 0.064544 | 10 | 0.0933502 | 567.977 | 10970 | 1.097 | 0.01097 | 0.000148572 | 22170.6 | 0.0818615 | 1e-06 | 63.1059 | 0.00232477 | 12.2158
12.5664 | 0.000314439 | 0.066592 | 10 | 0.092836 | 567.977 | 11072.2 | 1.10722 | 0.0110722 | 0.000147753 | 55592.7 | 0.0515536 | 1e-06 | 63.1079 | 0.00146406 | 19.3973
12.5664 | 0.000320802 | 0.06864 | 10 | 0.08845 | 567.977 | 11296.3 | 1.12963 | 0.0112963 | 0.000140773 | 42586.4 | 0.0574941 | 1e-06 | 63.1099 | 0.00163277 | 17.3931
12.5664 | 0.000322136 | 0.070688 | 10 | 0.0867359 | 567.977 | 11343.3 | 1.13433 | 0.0113433 | 0.000138044 | 38125.4 | 0.0601731 | 1e-06 | 63.112 | 0.00170885 | 16.6187
12.5664 | 0.000316273 | 0.072736 | 10 | 0.0948296 | 567.977 | 11136.8 | 1.11368 | 0.0111368 | 0.000150926 | 192186 | 0.0280235 | 1e-06 | 63.114 | 0.000795833 | 35.6844
12.5664 | 0.000309021 | 0.074784 | 10 | 0.105424 | 567.977 | 10881.5 | 1.08815 | 0.0108815 | 0.000167787 | 361011 | -0.0215585 | 1e-06 | 63.1161 | -0.000612237 | -46.3853
12.5664 | 0.00030724 | 0.076832 | 10 | 0.109605 | 567.977 | 10818.8 | 1.08188 | 0.0108188 | 0.000174441 | 80824.4 | -0.0464573 | 1e-06 | 63.1181 | -0.00131933 | -21.5252
12.5664 | 0.000310021 | 0.07888 | 10 | 0.102018 | 567.977 | 10916.7 | 1.09167 | 0.0109167 | 0.000162366 | 163919 | -0.0314727 | 1e-06 | 63.1202 | -0.000893787 | -31.7736
12.5664 | 0.000309899 | 0.080928 | 10 | 0.0890201 | 567.977 | 10912.4 | 1.09124 | 0.0109124 | 0.00014168 | 903616 | -0.0125217 | 1e-06 | 63.1222 | -0.000355601 | -79.8616
12.5664 | 0.000302646 | 0.082976 | 10 | 0.0823312 | 567.977 | 10657 | 1.0657 | 0.010657 | 0.000131034 | 177190 | -0.0271939 | 1e-06 | 63.1243 | -0.000772276 | -36.7729
12.5664 | 0.000291987 | 0.085024 | 10 | 0.0884239 | 567.977 | 10281.7 | 1.02817 | 0.0102817 | 0.000140731 | 29239.1 | -0.0693765 | 1e-06 | 63.1263 | -0.00197021 | -14.4141
12.5664 | 0.00028526 | 0.087072 | 10 | 0.0962047 | 567.977 | 10044.8 | 1.00448 | 0.0100448 | 0.000153114 | 15071.4 | -0.100793 | 1e-06 | 63.1284 | -0.00286241 | -9.92131
12.5664 | 0.000282908 | 0.08912 | 10 | 0.097766 | 567.977 | 9961.97 | 0.996197 | 0.00996197 | 0.000155599 | 16424.7 | -0.0973319 | 1e-06 | 63.1304 | -0.00276411 | -10.2741
12.5664 | 0.000278438 | 0.091168 | 10 | 0.0938794 | 567.977 | 9804.56 | 0.980456 | 0.00980456 | 0.000149414 | 21264.1 | -0.0838246 | 1e-06 | 63.1325 | -0.00238052 | -11.9297
12.5664 | 0.000267531 | 0.093216 | 10 | 0.0875631 | 567.977 | 9420.48 | 0.942048 | 0.00942048 | 0.000139361 | 14050 | -0.099594 | 1e-06 | 63.1345 | -0.00282835 | -10.0408
12.5664 | 0.000256245 | 0.095264 | 10 | 0.0908461 | 567.977 | 9023.08 | 0.902308 | 0.00902308 | 0.000144586 | 8379.95 | -0.131354 | 1e-06 | 63.1366 | -0.00373029 | -7.61303
12.5664 | 0.000252514 | 0.097312 | 10 | 0.0937937 | 567.977 | 8891.7 | 0.88917 | 0.0088917 | 0.000149277 | 8286.42 | -0.134219 | 1e-06 | 63.1386 | -0.00381166 | -7.45052
12.5664 | 0.000252941 | 0.09936 | 10 | 0.0947402 | 567.977 | 8906.74 | 0.890674 | 0.00890674 | 0.000150784 | 15024.6 | -0.100179 | 1e-06 | 63.1407 | -0.00284496 | -9.98217
12.5664 | 0.00024725 | 0.101408 | 10 | 0.0914088 | 567.977 | 8706.34 | 0.870635 | 0.00870635 | 0.000145482 | 23844.2 | -0.0781111 | 1e-06 | 63.1427 | -0.00221826 | -12.8023
12.5664 | 0.000234352 | 0.103456 | 10 | 0.0864191 | 567.977 | 8252.18 | 0.825218 | 0.00825218 | 0.00013754 | 13155.4 | -0.10225 | 1e-06 | 63.1448 | -0.00290378 | -9.77995
12.5664 | 0.000222931 | 0.105504 | 10 | 0.0851335 | 567.977 | 7850.01 | 0.785001 | 0.00785001 | 0.000135494 | 6907.26 | -0.140058 | 1e-06 | 63.1468 | -0.00397748 | -7.13991
12.5664 | 0.000220262 | 0.107552 | 10 | 0.0858527 | 567.977 | 7756.01 | 0.775601 | 0.00775601 | 0.000136639 | 7139.08 | -0.138346 | 1e-06 | 63.1489 | -0.00392886 | -7.22827
12.5664 | 0.000221083 | 0.1096 | 10 | 0.0906039 | 567.977 | 7784.94 | 0.778494 | 0.00778494 | 0.000144201 | 15117.7 | -0.0976653 | 1e-06 | 63.1509 | -0.00277358 | -10.2391
12.5664 | 0.000215083 | 0.111648 | 10 | 0.0960519 | 567.977 | 7573.67 | 0.757367 | 0.00757367 | 0.000152871 | 25943 | -0.0767631 | 1e-06 | 63.153 | -0.00217998 | -13.0271
12.5664 | 0.000204031 | 0.113696 | 10 | 0.101004 | 567.977 | 7184.48 | 0.718448 | 0.00718448 | 0.000160753 | 17095.1 | -0.0969714 | 1e-06 | 63.155 | -0.00275388 | -10.3123
12.5664 | 0.000196806 | 0.115744 | 10 | 0.0989436 | 567.977 | 6930.07 | 0.693008 | 0.00693008 | 0.000157474 | 11125.2 | -0.118974 | 1e-06 | 63.1571 | -0.00337871 | -8.40523
12.5664 | 0.000199001 | 0.117792 | 10 | 0.0897803 | 567.977 | 7007.35 | 0.700735 | 0.00700735 | 0.00014289 | 15175.1 | -0.0970363 | 1e-06 | 63.1591 | -0.00275572 | -10.3054
12.5664 | 0.000203253 | 0.11984 | 10 | 0.081586 | 567.977 | 7157.11 | 0.715711 | 0.00715711 | 0.000129848 | 66866.3 | -0.0440671 | 1e-06 | 63.1611 | -0.00125145 | -22.6927
12.5664 | 0.00019955 | 0.121888 | 10 | 0.0786645 | 567.977 | 7026.71 | 0.702671 | 0.00702671 | 0.000125198 | 250099 | -0.022374 | 1e-06 | 63.1632 | -0.000635395 | -44.6947
12.5664 | 0.000186168 | 0.12496 | 10 | 0.0974008 | 567.977 | 6555.47 | 0.655547 | 0.00655547 | 0.000155018 | 33552.6 | -0.0679718 | 1e-06 | 63.1663 | -0.00193032 | -14.712
12.5664 | 0.000190693 | 0.129056 | 10 | 0.0992156 | 567.977 | 6714.8 | 0.67148 | 0.0067148 | 0.000157907 | 111695 | -0.0375995 | 1e-06 | 63.1704 | -0.00106778 | -26.5961
12.5664 | 0.000189579 | 0.133152 | 10 | 0.0897654 | 567.977 | 6675.59 | 0.667559 | 0.00667559 | 0.000142866 | 291065000 | -0.000700599 | 1e-06 | 63.1745 | -1.98962e-05 | -1427.35
12.5664 | 0.000194004 | 0.137248 | 10 | 0.096145 | 567.977 | 6831.39 | 0.683139 | 0.00683139 | 0.00015302 | 8539370 | 0.00423312 | 1e-06 | 63.1786 | 0.000120216 | 236.232
12.5664 | 0.000203175 | 0.141344 | 10 | 0.0853273 | 567.977 | 7154.33 | 0.715433 | 0.00715433 | 0.000135803 | 42041.8 | 0.0568347 | 1e-06 | 63.1827 | 0.00161404 | 17.5949
12.5664 | 0.000203631 | 0.14544 | 10 | 0.0927093 | 567.977 | 7170.4 | 0.71704 | 0.0071704 | 0.000147551 | 202356 | 0.0270031 | 1e-06 | 63.1867 | 0.000766857 | 37.0328
12.5664 | 0.000221499 | 0.149536 | 10 | 0.105636 | 567.977 | 7799.59 | 0.779959 | 0.00779959 | 0.000168125 | 23332.3 | 0.0848862 | 1e-06 | 63.1908 | 0.00241067 | 11.7805
12.5664 | 0.000225189 | 0.153632 | 10 | 0.0900635 | 567.977 | 7929.52 | 0.792952 | 0.00792952 | 0.000143341 | 24597.8 | 0.0763372 | 1e-06 | 63.1949 | 0.00216789 | 13.0998
12.5664 | 0.000241308 | 0.157728 | 10 | 0.0876824 | 567.977 | 8497.12 | 0.849712 | 0.00849712 | 0.000139551 | 17839.8 | 0.0884445 | 1e-06 | 63.199 | 0.00251172 | 11.3065
12.5664 | 0.000250974 | 0.161824 | 10 | 0.0933241 | 567.977 | 8837.48 | 0.883748 | 0.00883748 | 0.00014853 | 12418.2 | 0.109365 | 1e-06 | 63.2031 | 0.00310583 | 9.1437
12.5664 | 0.000253534 | 0.16592 | 10 | 0.10327 | 567.977 | 8927.62 | 0.892762 | 0.00892762 | 0.000164359 | 65270.3 | 0.050181 | 1e-06 | 63.2072 | 0.00142508 | 19.9279
12.5664 | 0.000274006 | 0.170016 | 10 | 0.0911405 | 567.977 | 9648.5 | 0.96485 | 0.0096485 | 0.000145055 | 11971.9 | 0.110074 | 1e-06 | 63.2113 | 0.00312596 | 9.08483
12.5664 | 0.000274152 | 0.174112 | 10 | 0.0879171 | 567.977 | 9653.64 | 0.965364 | 0.00965364 | 0.000139924 | 24931.8 | 0.0749152 | 1e-06 | 63.2154 | 0.0021275 | 13.3484
12.5664 | 0.000284212 | 0.178208 | 10 | 0.0953401 | 567.977 | 10007.9 | 1.00079 | 0.0100079 | 0.000151739 | 44170.8 | 0.0586112 | 1e-06 | 63.2195 | 0.00166449 | 17.0616
12.5664 | 0.000288466 | 0.182304 | 10 | 0.0844627 | 567.977 | 10157.7 | 1.01577 | 0.0101577 | 0.000134427 | 31859.6 | 0.0649565 | 1e-06 | 63.2236 | 0.00184469 | 15.3949
12.5664 | 0.000289145 | 0.1864 | 10 | 0.102282 | 567.977 | 10181.6 | 1.01816 | 0.0101816 | 0.000162788 | 416461 | 0.0197708 | 1e-06 | 63.2277 | 0.000561467 | 50.5797
12.5664 | 0.000299178 | 0.190496 | 10 | 0.0888823 | 567.977 | 10534.9 | 1.05349 | 0.0105349 | 0.000141461 | 42210 | 0.0578909 | 1e-06 | 63.2318 | 0.00164403 | 17.2739
12.5664 | 0.00029173 | 0.194592 | 10 | 0.0832778 | 567.977 | 10272.6 | 1.02726 | 0.0102726 | 0.000132541 | 8159950 | 0.00403024 | 1e-06 | 63.2359 | 0.000114454 | 248.124
12.5664 | 0.000294981 | 0.198688 | 10 | 0.0972108 | 567.977 | 10387.1 | 1.03871 | 0.0103871 | 0.000154716 | 1028530000 | -0.000387845 | 1e-06 | 63.24 | -1.10143e-05 | -2578.35
12.5664 | 0.000288581 | 0.202784 | 10 | 0.102774 | 567.977 | 10161.7 | 1.01617 | 0.0101617 | 0.00016357 | 841644 | -0.0139408 | 1e-06 | 63.2441 | -0.000395903 | -71.7318
12.5664 | 0.000284004 | 0.20688 | 10 | 0.0950532 | 567.977 | 10000.5 | 1.00005 | 0.0100005 | 0.000151282 | 83708.6 | -0.0425117 | 1e-06 | 63.2482 | -0.00120728 | -23.5229
12.5664 | 0.000285942 | 0.210976 | 10 | 0.0827486 | 567.977 | 10068.8 | 1.00688 | 0.0100688 | 0.000131698 | 2943020 | -0.0066895 | 1e-06 | 63.2523 | -0.000189974 | -149.488
12.5664 | 0.000270656 | 0.215072 | 10 | 0.0981983 | 567.977 | 9530.53 | 0.953053 | 0.00953053 | 0.000156287 | 42159.1 | -0.0608858 | 1e-06 | 63.2564 | -0.00172909 | -16.4242
12.5664 | 0.000268583 | 0.219168 | 10 | 0.089445 | 567.977 | 9457.53 | 0.945753 | 0.00945753 | 0.000142356 | 37535.5 | -0.0615839 | 1e-06 | 63.2605 | -0.00174891 | -16.238
12.5664 | 0.000263467 | 0.223264 | 10 | 0.0911032 | 567.977 | 9277.38 | 0.927738 | 0.00927738 | 0.000144995 | 112807 | -0.0358517 | 1e-06 | 63.2646 | -0.00101815 | -27.8927
12.5664 | 0.000256348 | 0.22736 | 10 | 0.0973039 | 567.977 | 9026.71 | 0.902671 | 0.00902671 | 0.000154864 | 44639.2 | -0.0589002 | 1e-06 | 63.2687 | -0.0016727 | -16.9779
12.5664 | 0.000256683 | 0.231456 | 10 | 0.0802556 | 567.977 | 9038.49 | 0.903849 | 0.00903849 | 0.000127731 | 273144 | -0.0216248 | 1e-06 | 63.2728 | -0.000614119 | -46.2432
12.5664 | 0.00024436 | 0.235552 | 10 | 0.0965214 | 567.977 | 8604.59 | 0.860459 | 0.00860459 | 0.000153619 | 40428.4 | -0.0616423 | 1e-06 | 63.2769 | -0.00175057 | -16.2226
12.5664 | 0.000248292 | 0.239648 | 10 | 0.10589 | 567.977 | 8743.03 | 0.874303 | 0.00874303 | 0.000168529 | 225993 | -0.0273079 | 1e-06 | 63.281 | -0.000775513 | -36.6194
12.5664 | 0.000241713 | 0.243744 | 10 | 0.0874662 | 567.977 | 8511.39 | 0.851139 | 0.00851139 | 0.000139207 | 256574 | -0.0232929 | 1e-06 | 63.2851 | -0.000661492 | -42.9315
12.5664 | 0.000244422 | 0.24784 | 10 | 0.0879768 | 567.977 | 8606.76 | 0.860676 | 0.00860676 | 0.000140019 | 421781 | -0.0182201 | 1e-06 | 63.2891 | -0.000517429 | -54.8845
12.5664 | 0.000244746 | 0.251936 | 10 | 0.0908163 | 567.977 | 8618.16 | 0.861816 | 0.00861816 | 0.000144539 | 781267 | 0.0136017 | 1e-06 | 63.2932 | 0.000386271 | 73.5204
12.5664 | 0.000237608 | 0.256032 | 10 | 0.0957538 | 567.977 | 8366.84 | 0.836684 | 0.00836684 | 0.000152397 | 107887 | -0.037584 | 1e-06 | 63.2973 | -0.00106734 | -26.6071
12.5664 | 0.000252645 | 0.260128 | 10 | 0.0914237 | 567.977 | 8896.34 | 0.889634 | 0.00889634 | 0.000145505 | 86713.5 | 0.0409634 | 1e-06 | 63.3014 | 0.00116331 | 24.412
12.5664 | 0.000247766 | 0.264224 | 10 | 0.094293 | 567.977 | 8724.5 | 0.87245 | 0.0087245 | 0.000150072 | 276952 | 0.0232781 | 1e-06 | 63.3055 | 0.000661071 | 42.9588
12.5664 | 0.000256743 | 0.26832 | 10 | 0.0912038 | 567.977 | 9040.61 | 0.904061 | 0.00904061 | 0.000145155 | 217949 | 0.0258071 | 1e-06 | 63.3096 | 0.000732891 | 38.749
12.5664 | 0.0002613 | 0.272416 | 10 | 0.0934658 | 567.977 | 9201.1 | 0.92011 | 0.0092011 | 0.000148755 | 48459.7 | 0.0554046 | 1e-06 | 63.3137 | 0.00157343 | 18.049
12.5664 | 0.000260569 | 0.276512 | 10 | 0.109519 | 567.977 | 9175.34 | 0.917534 | 0.00917534 | 0.000174305 | 1698800 | 0.0101294 | 1e-06 | 63.3178 | 0.000287663 | 98.7225
12.5664 | 0.000275106 | 0.280608 | 10 | 0.0911628 | 567.977 | 9687.24 | 0.968724 | 0.00968724 | 0.00014509 | 30334.8 | 0.0691589 | 1e-06 | 63.3219 | 0.00196403 | 14.4594
12.5664 | 0.000271798 | 0.284704 | 10 | 0.0820294 | 567.977 | 9570.73 | 0.957073 | 0.00957073 | 0.000130554 | 118080 | 0.0332511 | 1e-06 | 63.326 | 0.000944293 | 30.0742
12.5664 | 0.000279394 | 0.290848 | 10 | 0.0924075 | 567.977 | 9838.21 | 0.983821 | 0.00983821 | 0.000147071 | 146064 | 0.0317316 | 1e-06 | 63.3322 | 0.000901141 | 31.5143
12.5664 | 0.000286985 | 0.29904 | 10 | 0.087429 | 567.977 | 10105.5 | 1.01055 | 0.0101055 | 0.000139148 | 119183 | 0.0341688 | 1e-06 | 63.3403 | 0.000970355 | 29.2664
12.5664 | 0.000287846 | 0.307232 | 10 | 0.0888823 | 567.977 | 10135.9 | 1.01359 | 0.0101359 | 0.000141461 | 2464310 | 0.00757653 | 1e-06 | 63.3485 | 0.000215165 | 131.987
12.5664 | 0.000288847 | 0.315424 | 10 | 0.097058 | 567.977 | 10171.1 | 1.01711 | 0.0101711 | 0.000154473 | 33629600 | 0.00214321 | 1e-06 | 63.3567 | 6.08647e-05 | 466.59
12.5664 | 0.000286605 | 0.323616 | 10 | 0.0980231 | 567.977 | 10092.1 | 1.00921 | 0.0100921 | 0.000156009 | 2307000 | -0.00822338 | 1e-06 | 63.3649 | -0.000233534 | -121.605
12.5664 | 0.000281539 | 0.331808 | 10 | 0.084459 | 567.977 | 9913.76 | 0.991376 | 0.00991376 | 0.000134421 | 373240 | -0.0189775 | 1e-06 | 63.3731 | -0.000538938 | -52.694
12.5664 | 0.000277909 | 0.34 | 10 | 0.0875482 | 567.977 | 9785.92 | 0.978592 | 0.00978592 | 0.000139337 | 706731 | -0.0140413 | 1e-06 | 63.3813 | -0.000398756 | -71.2186
12.5664 | 0.000273251 | 0.348192 | 10 | 0.0975499 | 567.977 | 9621.93 | 0.962193 | 0.00962193 | 0.000155255 | 427551 | -0.0190559 | 1e-06 | 63.3895 | -0.000541165 | -52.4772
12.5664 | 0.000271123 | 0.356384 | 10 | 0.0883419 | 567.977 | 9546.97 | 0.954697 | 0.00954697 | 0.000140601 | 929587 | -0.0122984 | 1e-06 | 63.3977 | -0.00034926 | -81.3114
12.5664 | 0.000268482 | 0.364576 | 10 | 0.108703 | 567.977 | 9453.98 | 0.945398 | 0.00945398 | 0.000173006 | 913283 | -0.0137635 | 1e-06 | 63.4059 | -0.000390867 | -72.6561
12.5664 | 0.000272352 | 0.372768 | 10 | 0.0859347 | 567.977 | 9590.27 | 0.959027 | 0.00959027 | 0.000136769 | 871385 | 0.0125282 | 1e-06 | 63.4141 | 0.000355787 | 79.8198
12.5664 | 0.000273527 | 0.38096 | 10 | 0.0850441 | 567.977 | 9631.63 | 0.963163 | 0.00963163 | 0.000135352 | 1824670 | 0.00861271 | 1e-06 | 63.4223 | 0.000244591 | 116.107
12.5664 | 0.000279497 | 0.389152 | 10 | 0.0914162 | 567.977 | 9841.86 | 0.984186 | 0.00984186 | 0.000145493 | 241111 | 0.0245648 | 1e-06 | 63.4305 | 0.000697611 | 40.7087
12.5664 | 0.000280672 | 0.397344 | 10 | 0.092985 | 567.977 | 9883.24 | 0.988324 | 0.00988324 | 0.00014799 | 2495220 | 0.00770126 | 1e-06 | 63.4387 | 0.000218707 | 129.849
12.5664 | 0.000283473 | 0.405536 | 10 | 0.0924969 | 567.977 | 9981.85 | 0.998185 | 0.00998185 | 0.000147213 | 2247500 | 0.00809326 | 1e-06 | 63.4468 | 0.000229839 | 123.56
12.5664 | 0.000288328 | 0.413728 | 10 | 0.0985598 | 567.977 | 10152.8 | 1.01528 | 0.0101528 | 0.000156863 | 455929 | 0.0185486 | 1e-06 | 63.455 | 0.000526759 | 53.9124
12.5664 | 0.000291543 | 0.42192 | 10 | 0.0916063 | 567.977 | 10266 | 1.0266 | 0.010266 | 0.000145796 | 590036 | 0.0157193 | 1e-06 | 63.4632 | 0.00044641 | 63.616
12.5664 | 0.000294406 | 0.430112 | 10 | 0.0907716 | 567.977 | 10366.8 | 1.03668 | 0.0103668 | 0.000144467 | 615419 | 0.0153214 | 1e-06 | 63.4714 | 0.000435111 | 65.2681
12.5664 | 0.000292308 | 0.438304 | 10 | 0.100509 | 567.977 | 10292.9 | 1.02929 | 0.0102929 | 0.000159965 | 6382940 | -0.00500612 | 1e-06 | 63.4796 | -0.000142168 | -199.755
12.5664 | 0.000290906 | 0.446496 | 10 | 0.0822418 | 567.977 | 10243.6 | 1.02436 | 0.0102436 | 0.000130892 | 2302410 | -0.0075399 | 1e-06 | 63.4878 | -0.000214124 | -132.628
12.5664 | 0.000287465 | 0.454688 | 10 | 0.0999013 | 567.977 | 10122.4 | 1.01224 | 0.0101224 | 0.000158998 | 606682 | -0.0161888 | 1e-06 | 63.496 | -0.000459743 | -61.771
12.5664 | 0.000289909 | 0.46288 | 10 | 0.0940955 | 567.977 | 10208.5 | 1.02085 | 0.0102085 | 0.000149758 | 3928070 | 0.00617454 | 1e-06 | 63.5042 | 0.00017535 | 161.955
12.5664 | 0.000288528 | 0.471072 | 10 | 0.087075 | 567.977 | 10159.8 | 1.01598 | 0.0101598 | 0.000138584 | 42238900 | -0.00181134 | 1e-06 | 63.5124 | -5.144e-05 | -552.077
12.5664 | 0.000288241 | 0.479264 | 10 | 0.0877271 | 567.977 | 10149.8 | 1.01498 | 0.0101498 | 0.000139622 | 1028750000 | 0.000368403 | 1e-06 | 63.5206 | 1.04622e-05 | 2714.42
12.5664 | 0.000285766 | 0.487456 | 10 | 0.0949899 | 567.938 | 10063.3 | 1.00633 | 0.0100633 | 0.000151181 | 1708580 | -0.00940656 | 1e-06 | 63.5288 | -0.000267117 | -106.309
12.5664 | 0.000284528 | 0.495648 | 10 | 0.0927987 | 567.938 | 10019.7 | 1.00197 | 0.0100197 | 0.000147694 | 1783440 | -0.00910022 | 1e-06 | 63.537 | -0.000258418 | -109.887
12.5664 | 0.000288723 | 0.50384 | 10 | 0.0999721 | 567.938 | 10167.4 | 1.01674 | 0.0101674 | 0.00015911 | 981757 | 0.0127306 | 1e-06 | 63.5451 | 0.000361508 | 78.5512
12.5664 | 0.000292298 | 0.512032 | 10 | 0.094919 | 567.938 | 10293.3 | 1.02933 | 0.0102933 | 0.000151068 | 559466 | 0.0164324 | 1e-06 | 63.5533 | 0.000466628 | 60.8555
12.5664 | 0.000295279 | 0.520224 | 10 | 0.0816903 | 567.938 | 10398.3 | 1.03983 | 0.0103983 | 0.000130014 | 502835 | 0.0160799 | 1e-06 | 63.5615 | 0.000456618 | 62.1895
12.5664 | 0.000294843 | 0.528416 | 10 | 0.0996963 | 567.938 | 10382.9 | 1.03829 | 0.0103829 | 0.000158672 | 145073000 | 0.00104582 | 1e-06 | 63.5697 | 2.9698e-05 | 956.189
12.5664 | 0.000297873 | 0.536608 | 10 | 0.0847087 | 567.938 | 10489.6 | 1.04896 | 0.0104896 | 0.000134818 | 1466990 | 0.0095865 | 1e-06 | 63.5779 | 0.000272227 | 104.313
12.5664 | 0.000297066 | 0.5448 | 10 | 0.0973338 | 567.938 | 10461.2 | 1.04612 | 0.0104612 | 0.000154911 | 18337500 | -0.00290651 | 1e-06 | 63.5861 | -8.25359e-05 | -344.055
12.5664 | 0.000301474 | 0.552992 | 10 | 0.0922472 | 567.938 | 10616.4 | 1.06164 | 0.0106164 | 0.000146816 | 613284 | 0.0154723 | 1e-06 | 63.5943 | 0.000439366 | 64.6315
12.5664 | 0.000300701 | 0.561184 | 10 | 0.0910026 | 567.938 | 10589.2 | 1.05892 | 0.0105892 | 0.000144835 | 56794300 | 0.00159693 | 1e-06 | 63.6025 | 4.53477e-05 | 626.203
12.5664 | 0.000300246 | 0.569376 | 10 | 0.0871383 | 567.938 | 10573.2 | 1.05732 | 0.0105732 | 0.000138685 | 1227340000 | -0.00033615 | 1e-06 | 63.6107 | -9.5456e-06 | -2974.87
12.5664 | 0.000298615 | 0.577568 | 10 | 0.0956122 | 567.938 | 10515.8 | 1.05158 | 0.0105158 | 0.000152171 | 3909480 | -0.00623889 | 1e-06 | 63.6189 | -0.000177165 | -160.285
12.5664 | 0.000295693 | 0.58576 | 10 | 0.0910995 | 567.938 | 10412.9 | 1.04129 | 0.0104129 | 0.000144989 | 693989 | -0.0144541 | 1e-06 | 63.6271 | -0.000410452 | -69.1844
12.5664 | 0.00029683 | 0.593952 | 10 | 0.0984368 | 567.938 | 10452.9 | 1.04529 | 0.0104529 | 0.000156667 | 156406000 | 0.00100083 | 1e-06 | 63.6353 | 2.84205e-05 | 999.167
12.5664 | 0.00029642 | 0.602144 | 10 | 0.0960146 | 567.938 | 10438.5 | 1.04385 | 0.0104385 | 0.000152812 | 249757000 | -0.000782204 | 1e-06 | 63.6435 | -2.22121e-05 | -1278.44
12.5664 | 0.000298264 | 0.610336 | 10 | 0.0776471 | 567.938 | 10503.4 | 1.05034 | 0.0105034 | 0.000123579 | 1416050 | 0.00934185 | 1e-06 | 63.6516 | 0.000265279 | 107.045
12.5664 | 0.000299142 | 0.622624 | 10 | 0.0905442 | 567.938 | 10534.3 | 1.05343 | 0.0105343 | 0.000144106 | 6074790 | 0.00487051 | 1e-06 | 63.6639 | 0.000138307 | 205.317
12.5664 | 0.000303202 | 0.639008 | 10 | 0.0904138 | 567.938 | 10677.3 | 1.06773 | 0.0106773 | 0.000143898 | 2394490 | 0.00775213 | 1e-06 | 63.6803 | 0.000220136 | 128.997
12.5664 | 0.000306604 | 0.655392 | 10 | 0.0839038 | 567.938 | 10797.1 | 1.07971 | 0.0107971 | 0.000133537 | 3329150 | 0.00633336 | 1e-06 | 63.6967 | 0.000179848 | 157.894
12.5664 | 0.000305475 | 0.671776 | 10 | 0.097222 | 567.938 | 10757.3 | 1.07573 | 0.0107573 | 0.000154734 | 6259330 | -0.00497197 | 1e-06 | 63.7131 | -0.000141188 | -201.128
12.5664 | 0.000304242 | 0.68816 | 10 | 0.102573 | 567.898 | 10714.7 | 1.07147 | 0.0107147 | 0.00016325 | 35505200 | -0.00214428 | 1e-06 | 63.7295 | -6.08866e-05 | -466.358
12.5664 | 0.000306188 | 0.704544 | 10 | 0.0940843 | 567.898 | 10783.2 | 1.07832 | 0.0107832 | 0.00014974 | 5623160 | 0.00516034 | 1e-06 | 63.7459 | 0.000146528 | 193.786
12.5664 | 0.000307757 | 0.720928 | 10 | 0.0955041 | 567.898 | 10838.4 | 1.08384 | 0.0108384 | 0.000151999 | 40324900 | 0.00194149 | 1e-06 | 63.7622 | 5.51284e-05 | 515.069
12.5664 | 0.000308958 | 0.737312 | 10 | 0.094375 | 567.898 | 10880.8 | 1.08808 | 0.0108808 | 0.000150202 | 7116060 | 0.00459429 | 1e-06 | 63.7786 | 0.000130455 | 217.661
12.5664 | 0.000309094 | 0.753696 | 10 | 0.096268 | 567.898 | 10885.5 | 1.08855 | 0.0108855 | 0.000153215 | 88037700 | 0.00131922 | 1e-06 | 63.795 | 3.74591e-05 | 758.025
12.5664 | 0.000311098 | 0.77008 | 10 | 0.0839448 | 567.898 | 10956.1 | 1.09561 | 0.0109561 | 0.000133602 | 17598200 | 0.00275532 | 1e-06 | 63.8114 | 7.82372e-05 | 362.934
12.5664 | 0.000314004 | 0.786464 | 10 | 0.0822977 | 567.898 | 11058.5 | 1.10585 | 0.0110585 | 0.000130981 | 1422420 | 0.00959598 | 1e-06 | 63.8278 | 0.000272477 | 104.21
12.5664 | 0.000313991 | 0.802848 | 10 | 0.0934024 | 567.898 | 11058 | 1.1058 | 0.011058 | 0.000148655 | 17386300 | -0.00292405 | 1e-06 | 63.8442 | -8.30283e-05 | -341.991
12.5664 | 0.000313343 | 0.819232 | 10 | 0.0871607 | 567.898 | 11035.2 | 1.10352 | 0.0110352 | 0.000138721 | 19740000 | -0.00265092 | 1e-06 | 63.8605 | -7.52727e-05 | -377.227
12.5664 | 0.000315309 | 0.835616 | 10 | 0.0883904 | 567.898 | 11104.4 | 1.11044 | 0.0111044 | 0.000140678 | 5066350 | 0.00526944 | 1e-06 | 63.8769 | 0.000149625 | 189.773
12.5664 | 0.000313686 | 0.852 | 10 | 0.105018 | 567.898 | 11047.3 | 1.10473 | 0.0110473 | 0.000167141 | 5155210 | -0.00569401 | 1e-06 | 63.8933 | -0.000161681 | -175.623
12.5664 | 0.000315665 | 0.868384 | 10 | 0.0962494 | 567.898 | 11117 | 1.1117 | 0.011117 | 0.000153186 | 5323480 | 0.00536428 | 1e-06 | 63.9097 | 0.000152318 | 186.418
12.5664 | 0.000320794 | 0.884768 | 10 | 0.0890537 | 567.898 | 11297.6 | 1.12976 | 0.0112976 | 0.000141733 | 1386560 | 0.0101104 | 1e-06 | 63.9261 | 0.000287083 | 98.9084
12.5664 | 0.000319039 | 0.901152 | 10 | 0.0979412 | 567.898 | 11235.8 | 1.12358 | 0.0112358 | 0.000155878 | 11894500 | -0.00362009 | 1e-06 | 63.9425 | -0.000102792 | -276.236
12.5664 | 0.000321915 | 0.917536 | 10 | 0.095642 | 567.898 | 11337.1 | 1.13371 | 0.0113371 | 0.000152219 | 1697800 | 0.00946871 | 1e-06 | 63.9588 | 0.000268863 | 105.611
12.5664 | 0.00032096 | 0.93392 | 10 | 0.0831026 | 567.898 | 11303.4 | 1.13034 | 0.0113034 | 0.000132262 | 5494360 | -0.00490635 | 1e-06 | 63.9752 | -0.000139315 | -203.817
12.5664 | 0.000319493 | 0.950304 | 10 | 0.0900784 | 567.898 | 11251.8 | 1.12518 | 0.0112518 | 0.000143364 | 198479000 | -0.00084989 | 1e-06 | 63.9916 | -2.41326e-05 | -1176.62
12.5664 | 0.000324127 | 0.966688 | 10 | 0.0891841 | 567.898 | 11415 | 1.1415 | 0.011415 | 0.000141941 | 1165760 | 0.0110344 | 1e-06 | 64.008 | 0.000313321 | 90.6257
12.5664 | 0.000322826 | 0.983072 | 10 | 0.0861806 | 567.898 | 11369.2 | 1.13692 | 0.0113692 | 0.000137161 | 4572280 | -0.00547707 | 1e-06 | 64.0244 | -0.000155521 | -182.579
12.5664 | 0.000324631 | 0.999456 | 10 | 0.0914796 | 567.898 | 11432.7 | 1.14327 | 0.0114327 | 0.000145594 | 11232300 | 0.00360029 | 1e-06 | 64.0408 | 0.00010223 | 277.755
12.5664 | 0.000326161 | 1.01584 | 10 | 0.0942483 | 567.898 | 11486.6 | 1.14866 | 0.0114866 | 0.000150001 | 15885800 | 0.00307286 | 1e-06 | 64.0571 | 8.72537e-05 | 325.43
12.5664 | 0.000325079 | 1.03222 | 10 | 0.10618 | 567.898 | 11448.5 | 1.14485 | 0.0114485 | 0.000168991 | 25154100 | -0.00259196 | 1e-06 | 64.0735 | -7.35984e-05 | -385.809
12.5664 | 0.000329309 | 1.04861 | 10 | 0.0912113 | 567.898 | 11597.5 | 1.15975 | 0.0115975 | 0.000145167 | 2375840 | 0.00781674 | 1e-06 | 64.0899 | 0.000221956 | 127.931
12.5664 | 0.000329909 | 1.06499 | 10 | 0.0869632 | 567.898 | 11618.6 | 1.16186 | 0.0116186 | 0.000138406 | 17726300 | 0.00279427 | 1e-06 | 64.1063 | 7.93432e-05 | 357.875
12.5664 | 0.000328606 | 1.08138 | 10 | 0.103087 | 567.898 | 11572.7 | 1.15727 | 0.0115727 | 0.000164069 | 18291500 | -0.00299494 | 1e-06 | 64.1227 | -8.50411e-05 | -333.896
12.5664 | 0.000329552 | 1.09776 | 10 | 0.0817797 | 567.938 | 11605.2 | 1.16052 | 0.0116052 | 0.000130156 | 20433900 | 0.00252381 | 1e-06 | 64.1391 | 7.16684e-05 | 396.226
12.5664 | 0.000330478 | 1.11414 | 10 | 0.088096 | 567.938 | 11637.8 | 1.16378 | 0.0116378 | 0.000140209 | 7804500 | 0.00423853 | 1e-06 | 64.1555 | 0.000120361 | 235.931
12.5664 | 0.000331934 | 1.13053 | 10 | 0.0940992 | 567.938 | 11689.1 | 1.16891 | 0.0116891 | 0.000149764 | 42932600 | 0.00186771 | 1e-06 | 64.1718 | 5.30371e-05 | 535.415
12.5664 | 0.000334226 | 1.14691 | 10 | 0.0827672 | 567.938 | 11769.8 | 1.17698 | 0.0117698 | 0.000131728 | 4705780 | 0.00529083 | 1e-06 | 64.1882 | 0.000150243 | 189.006
12.5664 | 0.000334554 | 1.1633 | 10 | 0.0915355 | 567.938 | 11781.4 | 1.17814 | 0.0117814 | 0.000145683 | 60932800 | -0.00154625 | 1e-06 | 64.2046 | -4.39086e-05 | -646.727
12.5664 | 0.000332326 | 1.17968 | 10 | 0.096622 | 567.938 | 11702.9 | 1.17029 | 0.0117029 | 0.000153779 | 4761590 | -0.00568292 | 1e-06 | 64.221 | -0.000161377 | -175.966
12.5664 | 0.000335276 | 1.19606 | 10 | 0.0979635 | 567.938 | 11806.8 | 1.18068 | 0.0118068 | 0.000155914 | 2052340 | 0.008716 | 1e-06 | 64.2374 | 0.000247507 | 114.732
12.5664 | 0.000336318 | 1.21245 | 10 | 0.0965959 | 567.938 | 11843.5 | 1.18435 | 0.0118435 | 0.000153737 | 64765500 | -0.0015407 | 1e-06 | 64.2538 | -4.3751e-05 | -649.056
12.5664 | 0.000336169 | 1.22883 | 10 | 0.0938682 | 567.938 | 11838.2 | 1.18382 | 0.0118382 | 0.000149396 | 49130800 | 0.00174378 | 1e-06 | 64.2701 | 4.9518e-05 | 573.466
12.5664 | 0.000339183 | 1.24522 | 10 | 0.0981648 | 567.938 | 11944.4 | 1.19444 | 0.0119444 | 0.000156234 | 1969160 | 0.00890733 | 1e-06 | 64.2865 | 0.00025294 | 112.267
12.5664 | 0.00033726 | 1.2616 | 10 | 0.089717 | 567.938 | 11876.7 | 1.18767 | 0.0118767 | 0.000142789 | 2535860 | -0.00750386 | 1e-06 | 64.3029 | -0.000213086 | -133.265
12.5664 | 0.000340335 | 1.28618 | 10 | 0.0898623 | 567.941 | 11984.9 | 1.19849 | 0.0119849 | 0.00014302 | 4138290 | 0.00587879 | 1e-06 | 64.3275 | 0.000166941 | 170.103
12.5664 | 0.000340608 | 1.31894 | 10 | 0.0839261 | 567.941 | 11994.5 | 1.19945 | 0.0119945 | 0.000133573 | 116234000 | 0.00107199 | 1e-06 | 64.3603 | 3.04415e-05 | 932.84
12.5664 | 0.000341935 | 1.35171 | 10 | 0.104373 | 567.941 | 12041.2 | 1.20412 | 0.0120412 | 0.000166115 | 20240100 | -0.00286482 | 1e-06 | 64.393 | -8.13525e-05 | -349.062
12.5664 | 0.000343601 | 1.38448 | 10 | 0.0969127 | 567.941 | 12099.9 | 1.20999 | 0.0120999 | 0.000154241 | 25233700 | 0.00247235 | 1e-06 | 64.4258 | 7.02075e-05 | 404.473
12.5664 | 0.000347135 | 1.41725 | 10 | 0.0868216 | 567.941 | 12224.3 | 1.22243 | 0.0122243 | 0.000138181 | 4812980 | 0.00535818 | 1e-06 | 64.4586 | 0.000152157 | 186.631
12.5664 | 0.000345747 | 1.45002 | 10 | 0.0900784 | 567.941 | 12175.4 | 1.21754 | 0.0121754 | 0.000143364 | 234574000 | -0.000781773 | 1e-06 | 64.4913 | -2.22001e-05 | -1279.14
12.5664 | 0.000346985 | 1.48278 | 10 | 0.0873805 | 567.98 | 12218.2 | 1.22182 | 0.0122182 | 0.00013907 | 82305300 | 0.00129988 | 1e-06 | 64.5241 | 3.69153e-05 | 769.301
12.5664 | 0.000349979 | 1.51555 | 10 | 0.106165 | 567.98 | 12323.6 | 1.23236 | 0.0123236 | 0.000168967 | 2144180000 | -0.000280719 | 1e-06 | 64.5569 | -7.97213e-06 | -3562.29
12.5664 | 0.000348425 | 1.54832 | 10 | 0.0870228 | 567.98 | 12268.9 | 1.22689 | 0.0122689 | 0.000138501 | 195758000 | 0.000841136 | 1e-06 | 64.5896 | 2.38875e-05 | 1188.87
12.5664 | 0.000350546 | 1.58109 | 10 | 0.0922547 | 567.98 | 12343.6 | 1.23436 | 0.0123436 | 0.000146828 | 65330000 | 0.00149916 | 1e-06 | 64.6224 | 4.25747e-05 | 667.04
12.5664 | 0.000353133 | 1.61386 | 10 | 0.0920683 | 567.98 | 12434.7 | 1.24347 | 0.0124347 | 0.000146531 | 9040920 | 0.00402586 | 1e-06 | 64.6552 | 0.000114331 | 248.394
12.5664 | 0.000355931 | 1.64662 | 10 | 0.0854801 | 567.98 | 12533.2 | 1.25332 | 0.0125332 | 0.000136046 | 10440400 | 0.00360981 | 1e-06 | 64.6879 | 0.000102515 | 277.023
12.5664 | 0.000354947 | 1.67939 | 10 | 0.0985039 | 567.98 | 12498.6 | 1.24986 | 0.0124986 | 0.000156774 | 44194100 | -0.00188345 | 1e-06 | 64.7207 | -5.34882e-05 | -530.94
12.5664 | 0.000356479 | 1.71216 | 10 | 0.0964543 | 567.961 | 12552.9 | 1.25529 | 0.0125529 | 0.000153512 | 1531340000 | -0.000316618 | 1e-06 | 64.7535 | -8.99133e-06 | -3158.38
12.5664 | 0.000359955 | 1.74493 | 10 | 0.0978815 | 567.961 | 12675.3 | 1.26753 | 0.0126753 | 0.000155783 | 10150600 | 0.00391755 | 1e-06 | 64.7862 | 0.000111251 | 255.262
12.5664 | 0.000362145 | 1.7777 | 10 | 0.0836541 | 567.961 | 12752.4 | 1.27524 | 0.0127524 | 0.00013314 | 4038890 | 0.00574147 | 1e-06 | 64.819 | 0.000163046 | 174.172
12.5664 | 0.000361376 | 1.81046 | 10 | 0.0824989 | 567.961 | 12725.4 | 1.27254 | 0.0127254 | 0.000131301 | 85748900 | -0.00123743 | 1e-06 | 64.8518 | -3.51405e-05 | -808.128
12.5664 | 0.000362753 | 1.84323 | 10 | 0.101686 | 567.961 | 12773.9 | 1.27739 | 0.0127739 | 0.000161839 | 49870300 | -0.00180144 | 1e-06 | 64.8845 | -5.11574e-05 | -555.111
12.5664 | 0.000364805 | 1.876 | 10 | 0.0926608 | 567.961 | 12846.1 | 1.28461 | 0.0128461 | 0.000147474 | 44445300 | 0.00182157 | 1e-06 | 64.9173 | 5.1729e-05 | 548.978
12.5664 | 0.00036684 | 1.90877 | 10 | 0.0911218 | 567.961 | 12917.8 | 1.29178 | 0.0129178 | 0.000145025 | 6231890 | 0.00482404 | 1e-06 | 64.9501 | 0.000136993 | 207.295
12.5664 | 0.00036899 | 1.94154 | 10 | 0.0911703 | 567.961 | 12993.5 | 1.29935 | 0.0129935 | 0.000145102 | 28358300 | 0.00226202 | 1e-06 | 64.9828 | 6.4237e-05 | 442.082
12.5664 | 0.000368524 | 1.9743 | 10 | 0.0889978 | 567.961 | 12977.1 | 1.29771 | 0.0129771 | 0.000141644 | 21153500 | -0.00258767 | 1e-06 | 65.0156 | -7.34847e-05 | -386.448
12.5664 | 0.0003707 | 2.00707 | 10 | 0.0972779 | 567.961 | 13053.7 | 1.30537 | 0.0130537 | 0.000154823 | 5278480 | 0.0054158 | 1e-06 | 65.0484 | 0.000153798 | 184.645
12.5664 | 0.00037214 | 2.03984 | 10 | 0.0895046 | 567.961 | 13104.4 | 1.31044 | 0.0131044 | 0.000142451 | 237251000 | -0.00077487 | 1e-06 | 65.0811 | -2.20048e-05 | -1290.54
12.5664 | 0.000372367 | 2.07261 | 10 | 0.0986604 | 567.961 | 13112.4 | 1.31124 | 0.0131124 | 0.000157023 | 477388000 | -0.000573516 | 1e-06 | 65.1139 | -1.62867e-05 | -1743.63
12.5664 | 0.00037502 | 2.10538 | 10 | 0.0926161 | 567.961 | 13205.8 | 1.32058 | 0.0132058 | 0.000147403 | 14334500 | 0.00320673 | 1e-06 | 65.1467 | 9.10649e-05 | 311.844
12.5664 | 0.000374961 | 2.13814 | 10 | 0.0825772 | 567.961 | 13203.8 | 1.32038 | 0.0132038 | 0.000131426 | 22132100 | 0.00243685 | 1e-06 | 65.1795 | 6.92018e-05 | 410.366
12.5664 | 0.00037679 | 2.17091 | 10 | 0.0942036 | 567.961 | 13268.2 | 1.32682 | 0.0132682 | 0.00014993 | 103421000 | 0.00120404 | 1e-06 | 65.2122 | 3.41923e-05 | 830.539
12.5664 | 0.000377481 | 2.20368 | 10 | 0.0883419 | 567.961 | 13292.5 | 1.32925 | 0.0132925 | 0.000140601 | 8858290 | -0.00398399 | 1e-06 | 65.245 | -0.000113138 | -251.005
12.5664 | 0.000379032 | 2.23645 | 10 | 0.101448 | 567.961 | 13347.1 | 1.33471 | 0.0133471 | 0.000161459 | 6923650 | 0.00482907 | 1e-06 | 65.2778 | 0.000137136 | 207.079
12.5664 | 0.000379929 | 2.26922 | 10 | 0.0811947 | 567.961 | 13378.7 | 1.33787 | 0.0133787 | 0.000129225 | 7739830 | 0.00408609 | 1e-06 | 65.3105 | 0.000116037 | 244.733
12.5664 | 0.000380934 | 2.30198 | 10 | 0.0868029 | 567.961 | 13414.1 | 1.34141 | 0.0134141 | 0.000138151 | 72790300 | -0.00137766 | 1e-06 | 65.3433 | -3.91227e-05 | -725.871
12.5664 | 0.000381841 | 2.33475 | 10 | 0.0987871 | 567.961 | 13446 | 1.3446 | 0.013446 | 0.000157224 | 15605100000 | -0.000100375 | 1e-06 | 65.3761 | -2.85046e-06 | -9962.62
12.5664 | 0.000383426 | 2.36752 | 10 | 0.0843659 | 567.961 | 13501.9 | 1.35019 | 0.0135019 | 0.000134272 | 40618700 | 0.00181815 | 1e-06 | 65.4088 | 5.1632e-05 | 550.009
12.5664 | 0.000383728 | 2.40029 | 10 | 0.097371 | 567.961 | 13512.5 | 1.35125 | 0.0135125 | 0.000154971 | 471781000 | 0.000573132 | 1e-06 | 65.4416 | 1.62758e-05 | 1744.8
12.5664 | 0.000385928 | 2.43306 | 10 | 0.0902275 | 567.961 | 13589.9 | 1.35899 | 0.0135899 | 0.000143602 | 20444700 | 0.00265027 | 1e-06 | 65.4744 | 7.52624e-05 | 377.32
12.5664 | 0.000386449 | 2.46582 | 10 | 0.0968121 | 567.961 | 13608.3 | 1.36083 | 0.0136083 | 0.000154081 | 170876000 | 0.000949587 | 1e-06 | 65.5071 | 2.69664e-05 | 1053.09
12.5664 | 0.000387395 | 2.49859 | 10 | 0.0866874 | 567.961 | 13641.6 | 1.36416 | 0.0136416 | 0.000137967 | 20871300 | 0.00257107 | 1e-06 | 65.5399 | 7.30133e-05 | 388.944
12.5664 | 0.0003889 | 2.53136 | 10 | 0.0937229 | 567.961 | 13694.6 | 1.36946 | 0.0136946 | 0.000149165 | 121877000 | -0.0011063 | 1e-06 | 65.5727 | -3.14167e-05 | -903.916
12.5664 | 0.000389868 | 2.56413 | 10 | 0.106888 | 567.961 | 13728.7 | 1.37287 | 0.0137287 | 0.000170118 | 616083000 | -0.000525479 | 1e-06 | 65.6054 | -1.49226e-05 | -1903.02
12.5664 | 0.000391541 | 2.61328 | 10 | 0.0873582 | 567.961 | 13787.6 | 1.37876 | 0.0137876 | 0.000139035 | 16692900 | 0.00288599 | 1e-06 | 65.6546 | 8.19566e-05 | 346.501
12.5664 | 0.000393185 | 2.67882 | 10 | 0.0969052 | 567.945 | 13845.9 | 1.38459 | 0.0138459 | 0.000154229 | 288894000 | -0.000730659 | 1e-06 | 65.7201 | -2.07487e-05 | -1368.63
12.5664 | 0.000394562 | 2.74435 | 10 | 0.0822642 | 567.945 | 13894.4 | 1.38944 | 0.0138944 | 0.000130927 | 57792400 | 0.00150515 | 1e-06 | 65.7857 | 4.27422e-05 | 664.385
12.5664 | 0.000397308 | 2.80989 | 10 | 0.0880289 | 567.945 | 13991.1 | 1.39911 | 0.0139911 | 0.000140102 | 53077100 | 0.00162469 | 1e-06 | 65.8512 | 4.61366e-05 | 615.504
12.5664 | 0.000398134 | 2.87542 | 10 | 0.10024 | 567.945 | 14020.2 | 1.40202 | 0.0140202 | 0.000159537 | 28032800000 | 7.54393e-05 | 1e-06 | 65.9167 | 2.14227e-06 | 13255.7
12.5664 | 0.000401143 | 2.94096 | 10 | 0.0918075 | 567.945 | 14126.1 | 1.41261 | 0.0141261 | 0.000146116 | 16384000 | 0.00298634 | 1e-06 | 65.9823 | 8.48039e-05 | 334.858
12.5664 | 0.000402075 | 3.0065 | 10 | 0.0952768 | 567.945 | 14158.9 | 1.41589 | 0.0141589 | 0.000151638 | 38718600 | -0.00197899 | 1e-06 | 66.0478 | -5.61979e-05 | -505.308
12.5664 | 0.000404656 | 3.07203 | 10 | 0.0843696 | 567.945 | 14249.8 | 1.42498 | 0.0142498 | 0.000134278 | 15452700 | 0.00294782 | 1e-06 | 66.1133 | 8.371e-05 | 339.234
12.5664 | 0.000405714 | 3.13757 | 10 | 0.0861583 | 567.941 | 14287.2 | 1.42872 | 0.0142872 | 0.000137125 | 8799050000 | 0.000124836 | 1e-06 | 66.1789 | 3.54498e-06 | 8010.5
12.5664 | 0.000408047 | 3.2031 | 10 | 0.0915578 | 567.941 | 14369.3 | 1.43693 | 0.0143693 | 0.000145719 | 106397000 | 0.00117029 | 1e-06 | 66.2444 | 3.32328e-05 | 854.488
12.5664 | 0.00040996 | 3.26864 | 10 | 0.0991858 | 567.941 | 14436.7 | 1.44367 | 0.0144367 | 0.000157859 | 243982000 | 0.00080437 | 1e-06 | 66.3099 | 2.28417e-05 | 1243.21
12.5664 | 0.000411778 | 3.33418 | 10 | 0.0887891 | 567.945 | 14500.6 | 1.45006 | 0.0145006 | 0.000141312 | 51048100 | 0.0016638 | 1e-06 | 66.3755 | 4.72473e-05 | 601.035
12.5664 | 0.000413005 | 3.39971 | 10 | 0.0977996 | 567.945 | 14543.8 | 1.45438 | 0.0145438 | 0.000155653 | 216969000 | -0.000846992 | 1e-06 | 66.441 | -2.40523e-05 | -1180.65
12.5664 | 0.000414729 | 3.46525 | 10 | 0.07976 | 567.945 | 14604.5 | 1.46045 | 0.0146045 | 0.000126942 | 25572100 | 0.00222802 | 1e-06 | 66.5066 | 6.32698e-05 | 448.828
12.5664 | 0.000416707 | 3.53078 | 10 | 0.0990628 | 567.941 | 14674.3 | 1.46743 | 0.0146743 | 0.000157663 | 968103000 | 0.000403557 | 1e-06 | 66.5721 | 1.14598e-05 | 2477.97
12.5664 | 0.000417873 | 3.59632 | 10 | 0.0945725 | 567.941 | 14715.3 | 1.47153 | 0.0147153 | 0.000150517 | 400627000 | 0.000612946 | 1e-06 | 66.6376 | 1.74059e-05 | 1631.46
12.5664 | 0.000419892 | 3.66186 | 10 | 0.0892437 | 567.941 | 14786.5 | 1.47865 | 0.0147865 | 0.000142036 | 36785300 | 0.001965 | 1e-06 | 66.7032 | 5.58001e-05 | 508.907
12.5664 | 0.000420502 | 3.72739 | 10 | 0.0983064 | 567.945 | 14807.8 | 1.48078 | 0.0148078 | 0.000156459 | 116953000 | -0.00115663 | 1e-06 | 66.7687 | -3.28451e-05 | -864.581
12.5664 | 0.000423556 | 3.79293 | 10 | 0.0765628 | 567.945 | 14915.4 | 1.49154 | 0.0149154 | 0.000121853 | 16501800 | 0.0027174 | 1e-06 | 66.8342 | 7.71667e-05 | 367.999
12.5664 | 0.000424392 | 3.85846 | 10 | 0.0925118 | 567.945 | 14944.8 | 1.49448 | 0.0149448 | 0.000147237 | 397453000 | -0.000608647 | 1e-06 | 66.8998 | -1.72839e-05 | -1642.99
12.5664 | 0.000426003 | 3.924 | 10 | 0.0922808 | 567.941 | 15001.6 | 1.50016 | 0.0150016 | 0.000146869 | 27949500 | 0.00229234 | 1e-06 | 66.9653 | 6.50957e-05 | 436.236
12.5664 | 0.000427667 | 3.98954 | 10 | 0.0968456 | 567.941 | 15060.2 | 1.50602 | 0.0150602 | 0.000154135 | 68595100000 | -4.74028e-05 | 1e-06 | 67.0308 | -1.3461e-06 | -21095.8
12.5664 | 0.000428875 | 4.05507 | 10 | 0.0977213 | 567.941 | 15102.8 | 1.51028 | 0.0151028 | 0.000155528 | 294939000 | 0.000726171 | 1e-06 | 67.0964 | 2.06211e-05 | 1377.09
12.5664 | 0.0004307 | 4.12061 | 10 | 0.0856142 | 567.941 | 15167.1 | 1.51671 | 0.0151671 | 0.000136259 | 163722000 | 0.000912283 | 1e-06 | 67.1619 | 2.59062e-05 | 1096.15
12.5664 | 0.000431864 | 4.18614 | 10 | 0.0853161 | 567.941 | 15208.1 | 1.52081 | 0.0152081 | 0.000135785 | 49401500000 | 5.24271e-05 | 1e-06 | 67.2275 | 1.48877e-06 | 19074.1
12.5664 | 0.000434002 | 4.25168 | 10 | 0.0900002 | 567.941 | 15283.3 | 1.52833 | 0.0152833 | 0.00014324 | 36120300 | 0.00199139 | 1e-06 | 67.293 | 5.65496e-05 | 502.162
12.5664 | 0.000434348 | 4.31722 | 10 | 0.0907678 | 567.941 | 15295.5 | 1.52955 | 0.0152955 | 0.000144461 | 2483040000 | 0.000241204 | 1e-06 | 67.3585 | 6.84948e-06 | 4145.87
12.5664 | 0.000436812 | 4.38275 | 10 | 0.0981946 | 567.941 | 15382.3 | 1.53823 | 0.0153823 | 0.000156281 | 200284000 | 0.000883345 | 1e-06 | 67.4241 | 2.50844e-05 | 1132.06
12.5664 | 0.000437418 | 4.44829 | 10 | 0.0967077 | 567.941 | 15403.6 | 1.54036 | 0.0154036 | 0.000153915 | 856965000 | 0.000423798 | 1e-06 | 67.4896 | 1.20346e-05 | 2359.61
12.5664 | 0.000439366 | 4.51382 | 10 | 0.0805612 | 567.945 | 15472.1 | 1.54721 | 0.0154721 | 0.000128217 | 32110200 | 0.00199826 | 1e-06 | 67.5551 | 5.6745e-05 | 500.436
12.5664 | 0.00044026 | 4.57936 | 10 | 0.0921503 | 567.945 | 15503.6 | 1.55036 | 0.0155036 | 0.000146662 | 63525800 | -0.00151944 | 1e-06 | 67.6207 | -4.31479e-05 | -658.137
12.5664 | 0.000442234 | 4.6449 | 10 | 0.0839336 | 567.945 | 15573.1 | 1.55731 | 0.0155731 | 0.000133584 | 19192600 | 0.00263822 | 1e-06 | 67.6862 | 7.49183e-05 | 379.043
12.5664 | 0.000443151 | 4.71043 | 10 | 0.104209 | 567.941 | 15605.5 | 1.56055 | 0.0156055 | 0.000165854 | 316860000 | -0.000723484 | 1e-06 | 67.7517 | -2.05448e-05 | -1382.2
12.5664 | 0.00044498 | 4.77597 | 10 | 0.0963314 | 567.941 | 15669.9 | 1.56699 | 0.0156699 | 0.000153316 | 220041000 | 0.000834723 | 1e-06 | 67.8173 | 2.37037e-05 | 1198
12.5664 | 0.000446709 | 4.8415 | 10 | 0.0873395 | 567.941 | 15730.8 | 1.57308 | 0.0157308 | 0.000139005 | 25822700 | 0.00232014 | 1e-06 | 67.8828 | 6.58853e-05 | 431.008
12.5664 | 0.00044721 | 4.90704 | 10 | 0.0891729 | 567.961 | 15747.9 | 1.57479 | 0.0157479 | 0.000141923 | 66285500 | -0.00146325 | 1e-06 | 67.9483 | -4.15533e-05 | -683.412
12.5664 | 0.000449598 | 4.97258 | 10 | 0.0792197 | 567.961 | 15832 | 1.5832 | 0.015832 | 0.000126082 | 16572600 | 0.00275823 | 1e-06 | 68.0139 | 7.83284e-05 | 362.551
12.5664 | 0.000449948 | 5.03811 | 10 | 0.0940769 | 567.961 | 15844.3 | 1.58443 | 0.0158443 | 0.000149728 | 144110000 | -0.00101931 | 1e-06 | 68.0794 | -2.89463e-05 | -981.06
12.5664 | 0.000451838 | 5.10365 | 10 | 0.088886 | 567.961 | 15910.9 | 1.59109 | 0.0159109 | 0.000141466 | 41047600 | 0.00185645 | 1e-06 | 68.145 | 5.27195e-05 | 538.663
12.5664 | 0.000452644 | 5.16918 | 10 | 0.0924224 | 567.961 | 15939.3 | 1.59393 | 0.0159393 | 0.000147095 | 8146100000 | 0.000134377 | 1e-06 | 68.2105 | 3.81603e-06 | 7441.77
12.5664 | 0.00045495 | 5.26749 | 10 | 0.0852937 | 567.941 | 16021 | 1.6021 | 0.016021 | 0.000135749 | 413951000 | 0.000572657 | 1e-06 | 68.3088 | 1.62618e-05 | 1746.25
12.5664 | 0.00045728 | 5.39856 | 10 | 0.0964394 | 567.941 | 16103.1 | 1.61031 | 0.0161031 | 0.000153488 | 434835000 | 0.000594121 | 1e-06 | 68.4399 | 1.68713e-05 | 1683.16
12.5664 | 0.000459827 | 5.52963 | 10 | 0.0992901 | 567.941 | 16192.7 | 1.61927 | 0.0161927 | 0.000158025 | 2033490000 | 0.000278767 | 1e-06 | 68.5709 | 7.91618e-06 | 3587.22
12.5664 | 0.000462197 | 5.6607 | 10 | 0.0796967 | 567.941 | 16276.2 | 1.62762 | 0.0162762 | 0.000126841 | 51867300 | 0.00156381 | 1e-06 | 68.702 | 4.44076e-05 | 639.465
12.5664 | 0.000464474 | 5.79178 | 10 | 0.08431 | 567.941 | 16356.4 | 1.63564 | 0.0163564 | 0.000134183 | 605197000 | 0.00047087 | 1e-06 | 68.8331 | 1.33713e-05 | 2123.73
12.5664 | 0.000466639 | 5.92285 | 10 | 0.0883382 | 567.941 | 16432.7 | 1.64327 | 0.0164327 | 0.000140595 | 730254000 | 0.000438781 | 1e-06 | 68.9642 | 1.24601e-05 | 2279.04
12.5664 | 0.000468697 | 6.05392 | 10 | 0.0898437 | 567.941 | 16505.1 | 1.65051 | 0.0165051 | 0.000142991 | 1462450000 | -0.000312689 | 1e-06 | 69.0952 | -8.87946e-06 | -3198.06
12.5664 | 0.000471505 | 6.18499 | 10 | 0.0971027 | 567.938 | 16604.1 | 1.66041 | 0.0166041 | 0.000154544 | 154170000 | 0.00100121 | 1e-06 | 69.2263 | 2.84313e-05 | 998.789
12.5664 | 0.00047333 | 6.31606 | 10 | 0.0958059 | 567.938 | 16668.4 | 1.66684 | 0.0166684 | 0.00015248 | 4249300000 | 0.00018943 | 1e-06 | 69.3574 | 5.37921e-06 | 5279.01
12.5664 | 0.000475683 | 6.44714 | 10 | 0.086911 | 567.938 | 16751.2 | 1.67512 | 0.0167512 | 0.000138323 | 166981000 | 0.000910152 | 1e-06 | 69.4884 | 2.58455e-05 | 1098.72
12.5664 | 0.000477668 | 6.57821 | 10 | 0.101802 | 567.941 | 16821 | 1.6821 | 0.016821 | 0.000162022 | 1282540000 | 0.000355429 | 1e-06 | 69.6195 | 1.00931e-05 | 2813.5
12.5664 | 0.00047982 | 6.70928 | 10 | 0.0978853 | 567.961 | 16896.2 | 1.68962 | 0.0168962 | 0.000155789 | 179247000 | 0.000932271 | 1e-06 | 69.7506 | 2.64747e-05 | 1072.65
12.5664 | 0.000481985 | 6.84035 | 10 | 0.0832293 | 567.961 | 16972.5 | 1.69725 | 0.0169725 | 0.000132464 | 163802000 | 0.000899268 | 1e-06 | 69.8817 | 2.55375e-05 | 1112.02
12.5664 | 0.000483507 | 6.97142 | 10 | 0.0861471 | 567.957 | 17026.2 | 1.70262 | 0.0170262 | 0.000137107 | 934024000 | 0.000383135 | 1e-06 | 70.0127 | 1.08802e-05 | 2610.05
12.5664 | 0.000485575 | 7.1025 | 10.01 | 0.0815971 | 567.938 | 17099.6 | 1.70996 | 0.0170996 | 0.000129866 | 838206000 | 0.000393616 | 1e-06 | 70.1438 | 1.11775e-05 | 2540.55
12.5664 | 0.000487736 | 7.23357 | 10.01 | 0.0951575 | 567.938 | 17175.7 | 1.71757 | 0.0171757 | 0.000151448 | 3212790000 | 0.000217115 | 1e-06 | 70.2749 | 6.1654e-06 | 4605.85
12.5664 | 0.000489514 | 7.36464 | 10.01 | 0.0982206 | 567.938 | 17238.3 | 1.72383 | 0.0172383 | 0.000156323 | 636530000 | 0.000495567 | 1e-06 | 70.4059 | 1.40725e-05 | 2017.89
12.5664 | 0.000491498 | 7.49571 | 10 | 0.0843882 | 567.941 | 17308 | 1.7308 | 0.017308 | 0.000134308 | 824636000 | 0.000403571 | 1e-06 | 70.537 | 1.14602e-05 | 2477.88
12.5664 | 0.000493194 | 7.62678 | 10 | 0.0923851 | 567.941 | 17367.8 | 1.73678 | 0.0173678 | 0.000147035 | 6406930000 | 0.000151491 | 1e-06 | 70.6681 | 4.30189e-06 | 6601.06
12.5664 | 0.000495312 | 7.75786 | 10 | 0.105893 | 567.938 | 17442.5 | 1.74425 | 0.0174425 | 0.000168534 | 2671840000 | 0.000251153 | 1e-06 | 70.7992 | 7.13197e-06 | 3981.63
12.5664 | 0.00049719 | 7.88893 | 10 | 0.0957016 | 567.938 | 17508.6 | 1.75086 | 0.0175086 | 0.000152314 | 317374000 | 0.000692762 | 1e-06 | 70.9302 | 1.96723e-05 | 1443.5
12.5664 | 0.000499428 | 8.02 | 10 | 0.097017 | 567.938 | 17587.4 | 1.75874 | 0.0175874 | 0.000154407 | 123309000 | 0.00111901 | 1e-06 | 71.0613 | 3.17765e-05 | 893.643
12.5664 | 0.000500878 | 8.15107 | 10 | 0.0859831 | 567.941 | 17638.4 | 1.76384 | 0.0176384 | 0.000136846 | 202187000 | 0.000822696 | 1e-06 | 71.1924 | 2.33622e-05 | 1215.52
12.5664 | 0.000502436 | 8.28214 | 10 | 0.0831138 | 567.941 | 17693.2 | 1.76933 | 0.0176933 | 0.00013228 | 3823530000 | 0.000186001 | 1e-06 | 71.3235 | 5.28188e-06 | 5376.32
12.5664 | 0.000504177 | 8.41322 | 10 | 0.093857 | 567.938 | 17754.7 | 1.77547 | 0.0177547 | 0.000149378 | 25970400000 | 7.58411e-05 | 1e-06 | 71.4545 | 2.15365e-06 | 13185.5
12.5664 | 0.000506081 | 8.54429 | 10 | 0.0889419 | 567.941 | 17821.6 | 1.78216 | 0.0178216 | 0.000141555 | 17870200000 | 8.90016e-05 | 1e-06 | 71.5856 | 2.52739e-06 | 11235.7
12.5664 | 0.000507975 | 8.67536 | 10 | 0.0833486 | 567.941 | 17888.3 | 1.78883 | 0.0178883 | 0.000132653 | 173367000 | 0.000874735 | 1e-06 | 71.7167 | 2.48399e-05 | 1143.2
12.5664 | 0.000509832 | 8.80643 | 10 | 0.0962419 | 567.957 | 17953.2 | 1.79532 | 0.0179532 | 0.000153174 | 3414330000 | 0.000211807 | 1e-06 | 71.8477 | 6.01485e-06 | 4721.29
12.5664 | 0.000511212 | 8.9375 | 10 | 0.0956718 | 567.961 | 18001.7 | 1.80017 | 0.0180017 | 0.000152266 | 22630300000 | 8.2027e-05 | 1e-06 | 71.9788 | 2.32941e-06 | 12191.1
12.5664 | 0.000513259 | 9.06858 | 10 | 0.0949451 | 567.961 | 18073.7 | 1.80737 | 0.0180737 | 0.00015111 | 322654000 | 0.00068435 | 1e-06 | 72.1099 | 1.94342e-05 | 1461.24
12.5664 | 0.000514753 | 9.19965 | 10 | 0.0968829 | 567.938 | 18127.1 | 1.81271 | 0.0181271 | 0.000154194 | 386415000 | 0.000631694 | 1e-06 | 72.241 | 1.79381e-05 | 1583.05
12.5664 | 0.000516411 | 9.33072 | 10 | 0.0790334 | 567.938 | 18185.5 | 1.81855 | 0.0181855 | 0.000125786 | 368563000 | 0.000584197 | 1e-06 | 72.372 | 1.65894e-05 | 1711.75
12.5664 | 0.000517978 | 9.46179 | 10 | 0.0896536 | 567.938 | 18240.7 | 1.82407 | 0.0182407 | 0.000142688 | 460528000 | 0.000556629 | 1e-06 | 72.5031 | 1.58065e-05 | 1796.53
12.5664 | 0.000519606 | 9.59286 | 10 | 0.0934658 | 567.941 | 18297.9 | 1.82979 | 0.0182979 | 0.000148755 | 52260100000000000 | 5.33521e-08 | 1e-06 | 72.6342 | 1.51504e-09 | 18743400
12.5664 | 0.000521395 | 9.72394 | 10 | 0.0825772 | 567.941 | 18360.9 | 1.83609 | 0.0183609 | 0.000131426 | 262026000 | 0.000708219 | 1e-06 | 72.7652 | 2.01114e-05 | 1411.99
12.5664 | 0.000523015 | 9.85501 | 10 | 0.0897654 | 567.941 | 18417.9 | 1.84179 | 0.0184179 | 0.000142866 | 310164000 | 0.000678686 | 1e-06 | 72.8963 | 1.92727e-05 | 1473.44
12.5664 | 0.000524416 | 9.98608 | 10 | 0.0885804 | 567.941 | 18467.3 | 1.84673 | 0.0184673 | 0.00014098 | 1136700000 | -0.000352173 | 1e-06 | 73.0274 | -1.00007e-05 | -2839.51
12.5664 | 0.000526387 | 10.1172 | 10 | 0.089948 | 567.941 | 18536.7 | 1.85367 | 0.0185367 | 0.000143157 | 37995100000 | -6.13821e-05 | 1e-06 | 73.1585 | -1.74307e-06 | -16291.4
12.5664 | 0.000527661 | 10.2482 | 10 | 0.104965 | 567.941 | 18581.5 | 1.85815 | 0.0185815 | 0.000167058 | 697685000 | 0.000489332 | 1e-06 | 73.2895 | 1.38956e-05 | 2043.6
12.5664 | 0.000529184 | 10.3793 | 10 | 0.0947215 | 567.941 | 18635.2 | 1.86352 | 0.0186352 | 0.000150754 | 1811170000 | 0.000288506 | 1e-06 | 73.4206 | 8.19272e-06 | 3466.13
12.5664 | 0.000531448 | 10.5759 | 10 | 0.0955153 | 567.941 | 18714.9 | 1.87149 | 0.0187149 | 0.000152017 | 311570000 | 0.000698504 | 1e-06 | 73.6172 | 1.98355e-05 | 1431.63
12.5664 | 0.000534804 | 10.838 | 10 | 0.0872464 | 567.941 | 18833.1 | 1.88331 | 0.0188331 | 0.000138857 | 325345000 | 0.000653299 | 1e-06 | 73.8794 | 1.85518e-05 | 1530.69
12.5664 | 0.000536317 | 11.1002 | 10 | 0.079447 | 567.941 | 18886.4 | 1.88864 | 0.0188864 | 0.000126444 | 3997280000 | 0.000177855 | 1e-06 | 74.1415 | 5.05056e-06 | 5622.55
12.5664 | 0.000542655 | 11.3623 | 10 | 0.101496 | 567.941 | 19109.5 | 1.91095 | 0.0191095 | 0.000161536 | 5921330000 | 0.000165168 | 1e-06 | 74.4036 | 4.69028e-06 | 6054.45
12.5664 | 0.00054565 | 11.6245 | 10 | 0.0924447 | 567.941 | 19215 | 1.9215 | 0.019215 | 0.00014713 | 184013000 | 0.000894185 | 1e-06 | 74.6658 | 2.53922e-05 | 1118.34
12.5664 | 0.000548541 | 11.8866 | 10 | 0.0859421 | 567.941 | 19316.8 | 1.93168 | 0.0193168 | 0.000136781 | 1788630000 | 0.000276537 | 1e-06 | 74.9279 | 7.85283e-06 | 3616.16
12.5664 | 0.000551303 | 12.1488 | 10 | 0.0807177 | 567.941 | 19414.1 | 1.94141 | 0.0194141 | 0.000128466 | 404283000 | 0.000563705 | 1e-06 | 75.1901 | 1.60076e-05 | 1773.98
12.5664 | 0.000553678 | 12.4109 | 10 | 0.0999124 | 567.941 | 19497.7 | 1.94977 | 0.0194977 | 0.000159016 | 8857630000 | -0.000133986 | 1e-06 | 75.4522 | -3.80482e-06 | -7463.44
12.5664 | 0.000556749 | 12.6731 | 10 | 0.0886922 | 567.965 | 19605.1 | 1.96051 | 0.0196051 | 0.000141158 | 748378000 | 0.000434303 | 1e-06 | 75.7144 | 1.23334e-05 | 2302.54
12.5664 | 0.000559272 | 12.9352 | 10 | 0.0887146 | 567.961 | 19694 | 1.9694 | 0.019694 | 0.000141194 | 2025850000 | 0.000264 | 1e-06 | 75.9765 | 7.49708e-06 | 3787.88
12.5664 | 0.000561667 | 13.1973 | 10 | 0.0950048 | 567.941 | 19779 | 1.9779 | 0.019779 | 0.000151205 | 536480000 | 0.000530892 | 1e-06 | 76.2387 | 1.50758e-05 | 1883.62
12.5664 | 0.000564357 | 13.4595 | 10 | 0.085603 | 567.961 | 19873.1 | 1.98731 | 0.0198731 | 0.000136241 | 860006000 | 0.000398019 | 1e-06 | 76.5008 | 1.1303e-05 | 2512.44
12.5664 | 0.000566775 | 13.7216 | 10 | 0.093 | 567.941 | 19958.9 | 1.99589 | 0.0199589 | 0.000148014 | 7574470000 | -0.00013979 | 1e-06 | 76.7629 | -3.96962e-06 | -7153.6
12.5664 | 0.000569324 | 13.9838 | 10 | 0.091651 | 567.941 | 20048.7 | 2.00487 | 0.0200487 | 0.000145867 | 866146000 | 0.000410377 | 1e-06 | 77.0251 | 1.16535e-05 | 2436.78
12.5664 | 0.000571951 | 14.2459 | 10 | 0.104723 | 567.938 | 20141.3 | 2.01413 | 0.0201413 | 0.000166672 | 1557660000 | 0.000327111 | 1e-06 | 77.2872 | 9.28894e-06 | 3057.06
12.5664 | 0.000574471 | 14.5081 | 10 | 0.0808556 | 567.957 | 20229.4 | 2.02294 | 0.0202294 | 0.000128686 | 273062000 | 0.00068649 | 1e-06 | 77.5494 | 1.94948e-05 | 1456.69
12.5664 | 0.000576726 | 14.7702 | 10 | 0.0854316 | 567.957 | 20308.8 | 2.03088 | 0.0203088 | 0.000135969 | 7584020000 | -0.000133897 | 1e-06 | 77.8115 | -3.80238e-06 | -7468.45
12.5664 | 0.000579447 | 15.0324 | 10 | 0.0977437 | 567.938 | 20405.3 | 2.04053 | 0.0204053 | 0.000155564 | 2136860000 | 0.000269815 | 1e-06 | 78.0737 | 7.6619e-06 | 3706.25
12.5664 | 0.000581848 | 15.2945 | 10 | 0.0947551 | 567.938 | 20489.8 | 2.04898 | 0.0204898 | 0.000150807 | 778689000 | 0.000440078 | 1e-06 | 78.3358 | 1.24968e-05 | 2272.33
12.5664 | 0.000583995 | 15.5566 | 10 | 0.0837473 | 567.938 | 20565.5 | 2.05655 | 0.0205655 | 0.000133288 | 2276990000 | 0.000241944 | 1e-06 | 78.5979 | 6.87045e-06 | 4133.19
12.5664 | 0.000586282 | 15.8188 | 10 | 0.0829126 | 567.938 | 20646 | 2.0646 | 0.020646 | 0.000131959 | 354316000 | 0.000610274 | 1e-06 | 78.8601 | 1.73299e-05 | 1638.61
12.5664 | 0.000588647 | 16.0809 | 10 | 0.0970617 | 567.941 | 20729.2 | 2.07292 | 0.0207292 | 0.000154479 | 1719610000000 | -9.47806e-06 | 1e-06 | 79.1222 | -2.69149e-07 | -105507
12.5664 | 0.000590671 | 16.3431 | 10 | 0.0839448 | 567.961 | 20799.7 | 2.07997 | 0.0207997 | 0.000133602 | 6581250000000 | 4.5056e-06 | 1e-06 | 79.3844 | 1.2795e-07 | 221946
12.5664 | 0.000592971 | 16.6052 | 10 | 0.0954296 | 567.938 | 20881.6 | 2.08816 | 0.0208816 | 0.000151881 | 3140210000 | 0.000219924 | 1e-06 | 79.6465 | 6.24515e-06 | 4547.03
12.5664 | 0.000595295 | 16.8674 | 10 | 0.0903244 | 567.941 | 20963.2 | 2.09632 | 0.0209632 | 0.000143756 | 397477000 | 0.00060139 | 1e-06 | 79.9087 | 1.70777e-05 | 1662.81
12.5664 | 0.000597355 | 17.1295 | 10 | 0.0947625 | 567.938 | 21035.9 | 2.1036 | 0.021036 | 0.000150819 | 6839050000 | 0.000148501 | 1e-06 | 80.1708 | 4.21697e-06 | 6733.95
12.5664 | 0.000599414 | 17.3916 | 10 | 0.0821896 | 567.941 | 21108.3 | 2.11083 | 0.0211083 | 0.000130809 | 723693000 | 0.000425149 | 1e-06 | 80.433 | 1.2073e-05 | 2352.11
12.5664 | 0.000601446 | 17.6538 | 10 | 0.102204 | 567.941 | 21179.9 | 2.11799 | 0.0211799 | 0.000162663 | 4858030000 | -0.000182984 | 1e-06 | 80.6951 | -5.19622e-06 | -5464.95
12.5664 | 0.000603627 | 17.9159 | 10 | 0.10191 | 567.961 | 21255.9 | 2.12559 | 0.0212559 | 0.000162194 | 1105610000 | 0.000383016 | 1e-06 | 80.9572 | 1.08769e-05 | 2610.86
12.5664 | 0.000605765 | 18.1781 | 10 | 0.0834305 | 567.965 | 21331.1 | 2.13311 | 0.0213311 | 0.000132784 | 287519000 | 0.000679578 | 1e-06 | 81.2194 | 1.92988e-05 | 1471.5
12.5664 | 0.000607707 | 18.4402 | 10 | 0.0815114 | 567.945 | 21400.2 | 2.14002 | 0.0214002 | 0.000129729 | 8081970000 | 0.000126695 | 1e-06 | 81.4815 | 3.5978e-06 | 7892.95
12.5664 | 0.000609718 | 18.7024 | 10 | 0.0889605 | 567.945 | 21471 | 2.1471 | 0.021471 | 0.000141585 | 10091700000 | 0.000118448 | 1e-06 | 81.7437 | 3.3636e-06 | 8442.53
12.5664 | 0.000611733 | 18.9645 | 10 | 0.0993721 | 567.945 | 21542 | 2.1542 | 0.021542 | 0.000158156 | 79361400000 | 4.46414e-05 | 1e-06 | 82.0058 | 1.26769e-06 | 22400.7
12.5664 | 0.000613779 | 19.2267 | 10 | 0.0804755 | 567.945 | 21614 | 2.1614 | 0.021614 | 0.000128081 | 756032000 | 0.000411597 | 1e-06 | 82.268 | 1.16882e-05 | 2429.56
12.5664 | 0.000615999 | 19.4888 | 10 | 0.0914423 | 567.945 | 21692.2 | 2.16922 | 0.0216922 | 0.000145535 | 953132000 | 0.000390757 | 1e-06 | 82.5301 | 1.10964e-05 | 2559.13
12.5664 | 0.000618476 | 19.7509 | 10 | 0.0841535 | 567.965 | 21778.7 | 2.17787 | 0.0217787 | 0.000133934 | 570492000 | 0.000484531 | 1e-06 | 82.7923 | 1.37598e-05 | 2063.85
12.5664 | 0.000619993 | 20.0131 | 10 | 0.0903467 | 567.945 | 21832.8 | 2.18328 | 0.0218328 | 0.000143791 | 533746000 | -0.000519038 | 1e-06 | 83.0544 | -1.47393e-05 | -1926.64
12.5664 | 0.000621663 | 20.2752 | 10 | 0.0892661 | 567.945 | 21891.7 | 2.18917 | 0.0218917 | 0.000142071 | 1933630000 | 0.00027106 | 1e-06 | 83.3165 | 7.69738e-06 | 3689.21
12.5664 | 0.000623869 | 20.5374 | 10 | 0.0966816 | 567.945 | 21969.3 | 2.19693 | 0.0219693 | 0.000153874 | 801652000 | 0.000438116 | 1e-06 | 83.5787 | 1.24413e-05 | 2282.5
12.5664 | 0.000625514 | 20.7995 | 10 | 0.0903467 | 567.945 | 22027.2 | 2.20272 | 0.0220272 | 0.000143791 | 1064600000 | 0.000367514 | 1e-06 | 83.8408 | 1.04364e-05 | 2720.98
12.5664 | 0.000628012 | 21.1927 | 10 | 0.0982467 | 567.945 | 22115.2 | 2.21152 | 0.0221152 | 0.000156365 | 127544000000 | -3.50138e-05 | 1e-06 | 84.234 | -9.94296e-07 | -28560.2
12.5664 | 0.000631681 | 21.717 | 10 | 0.0881407 | 567.941 | 22244.6 | 2.22446 | 0.0222446 | 0.00014028 | 1648160000 | 0.000291742 | 1e-06 | 84.7583 | 8.28461e-06 | 3427.69
12.5664 | 0.000635462 | 22.2413 | 10 | 0.0943638 | 567.945 | 22377.6 | 2.23776 | 0.0223776 | 0.000150185 | 2731210000 | 0.000234496 | 1e-06 | 85.2826 | 6.65904e-06 | 4264.47
12.5664 | 0.000639276 | 22.7656 | 10 | 0.0900076 | 567.941 | 22512.1 | 2.25121 | 0.0225121 | 0.000143252 | 3127930000 | 0.000214004 | 1e-06 | 85.8069 | 6.07708e-06 | 4672.82
12.5664 | 0.000642848 | 23.2899 | 10 | 0.0879842 | 567.941 | 22637.8 | 2.26378 | 0.0226378 | 0.000140031 | 674044000 | 0.000455794 | 1e-06 | 86.3312 | 1.29432e-05 | 2193.97
12.5664 | 0.000645886 | 23.8142 | 10 | 0.0888152 | 567.941 | 22744.8 | 2.27448 | 0.0227448 | 0.000141354 | 71463600000 | -4.44745e-05 | 1e-06 | 86.8555 | -1.26295e-06 | -22484.8
12.5664 | 0.000649802 | 24.3385 | 10 | 0.0827598 | 567.941 | 22882.7 | 2.28827 | 0.0228827 | 0.000131716 | 534450000 | 0.000496439 | 1e-06 | 87.3798 | 1.40974e-05 | 2014.34
12.5664 | 0.000652506 | 24.8628 | 10 | 0.0915578 | 567.938 | 22978.1 | 2.29781 | 0.0229781 | 0.000145719 | 3324030000 | -0.000209375 | 1e-06 | 87.9041 | -5.9456e-06 | -4776.12
12.5664 | 0.000656127 | 25.387 | 10 | 0.0880811 | 567.941 | 23105.4 | 2.31054 | 0.0231054 | 0.000140185 | 3070760000 | 0.000213663 | 1e-06 | 88.4283 | 6.06739e-06 | 4680.28
12.5664 | 0.000659131 | 25.9113 | 10 | 0.0954966 | 567.938 | 23211.4 | 2.32114 | 0.0232114 | 0.000151988 | 1835700000 | 0.000287742 | 1e-06 | 88.9526 | 8.17098e-06 | 3475.33
12.5664 | 0.000662223 | 26.4356 | 10 | 0.0942632 | 567.941 | 23320.1 | 2.33201 | 0.0233201 | 0.000150025 | 34972800000 | -6.54962e-05 | 1e-06 | 89.4769 | -1.8599e-06 | -15268.1
12.5664 | 0.000665295 | 26.9599 | 10 | 0.0910846 | 567.941 | 23428.3 | 2.34283 | 0.0234283 | 0.000144966 | 829970000 | 0.000417928 | 1e-06 | 90.0012 | 1.18679e-05 | 2392.76
12.5664 | 0.00066867 | 27.4842 | 10 | 0.0937676 | 567.941 | 23547.1 | 2.35471 | 0.0235471 | 0.000149236 | 23595000000 | 7.95293e-05 | 1e-06 | 90.5255 | 2.2584e-06 | 12574
12.5664 | 0.000671815 | 28.0085 | 10 | 0.084228 | 567.961 | 23657.1 | 2.36571 | 0.0236571 | 0.000134053 | 1292070000 | 0.000322103 | 1e-06 | 91.0498 | 9.1471e-06 | 3104.59
12.5664 | 0.000675366 | 28.5328 | 10 | 0.090466 | 567.945 | 23782.8 | 2.37828 | 0.0237828 | 0.000143981 | 2024980000 | 0.000266651 | 1e-06 | 91.5741 | 7.57215e-06 | 3750.23
12.5664 | 0.000678775 | 29.0571 | 10 | 0.0858713 | 567.941 | 23903 | 2.3903 | 0.023903 | 0.000136668 | 19058900000 | 8.46809e-05 | 1e-06 | 92.0984 | 2.40469e-06 | 11809
12.5664 | 0.000681373 | 29.5813 | 10 | 0.0829051 | 567.945 | 23994.3 | 2.39943 | 0.0239943 | 0.000131948 | 2603990000 | 0.000225103 | 1e-06 | 92.6227 | 6.3923e-06 | 4442.41
12.5664 | 0.000683647 | 30.1056 | 10.01 | 0.0958991 | 567.938 | 24074.7 | 2.40747 | 0.0240747 | 0.000152628 | 8275860000 | -0.000135803 | 1e-06 | 93.1469 | -3.85639e-06 | -7363.58
12.5664 | 0.00068632 | 30.6299 | 10 | 0.0850739 | 567.945 | 24168.5 | 2.41685 | 0.0241685 | 0.000135399 | 2343470000 | 0.000240369 | 1e-06 | 93.6712 | 6.82582e-06 | 4160.27
12.5664 | 0.000688727 | 31.1542 | 9.99 | 0.101116 | 567.949 | 24253.1 | 2.42531 | 0.0242531 | 0.000160931 | 9749900000 | 0.000128475 | 1e-06 | 94.1955 | 3.64838e-06 | 7783.59
12.5664 | 0.00069204 | 31.6785 | 10 | 0.0869073 | 567.949 | 24369.8 | 2.43698 | 0.0243698 | 0.000138317 | 7082250000 | 0.00013975 | 1e-06 | 94.7198 | 3.96855e-06 | 7155.62
12.5664 | 0.000694804 | 32.2028 | 10 | 0.0901269 | 567.949 | 24467.1 | 2.44671 | 0.0244671 | 0.000143441 | 3246680000 | 0.000210193 | 1e-06 | 95.2441 | 5.96894e-06 | 4757.54
12.5664 | 0.000696777 | 32.7271 | 10 | 0.0955898 | 567.945 | 24536.8 | 2.45368 | 0.0245368 | 0.000152136 | 16436300000 | 9.62087e-05 | 1e-06 | 95.7684 | 2.73206e-06 | 10394.1
12.5664 | 0.000699139 | 33.2514 | 10 | 0.0810345 | 567.941 | 24620.1 | 2.46201 | 0.0246201 | 0.00012897 | 805775000 | 0.000400072 | 1e-06 | 96.2927 | 1.13609e-05 | 2499.55
12.5664 | 0.000701893 | 33.7756 | 10 | 0.0898698 | 567.945 | 24716.9 | 2.47169 | 0.0247169 | 0.000143032 | 39141600000 | -6.04502e-05 | 1e-06 | 96.817 | -1.71662e-06 | -16542.5
12.5664 | 0.000704682 | 34.2999 | 10 | 0.0768571 | 567.941 | 24815.3 | 2.48153 | 0.0248153 | 0.000122322 | 3545640000 | 0.00018574 | 1e-06 | 97.3412 | 5.27447e-06 | 5383.88
12.5664 | 0.000706977 | 34.8242 | 10 | 0.0930596 | 567.945 | 24896 | 2.4896 | 0.024896 | 0.000148109 | 90164500000 | 4.05296e-05 | 1e-06 | 97.8655 | 1.15093e-06 | 24673.3
12.5664 | 0.000709084 | 35.3485 | 10 | 0.0902387 | 567.941 | 24970.3 | 2.49703 | 0.0249703 | 0.000143619 | 29760700000 | -6.94681e-05 | 1e-06 | 98.3898 | -1.97269e-06 | -14395.1
12.5664 | 0.000711632 | 35.8728 | 10 | 0.0893443 | 567.949 | 25059.7 | 2.50597 | 0.0250597 | 0.000142196 | 1947550000 | 0.000270208 | 1e-06 | 98.9141 | 7.67323e-06 | 3700.85
12.5664 | 0.000714109 | 36.3971 | 10 | 0.0934359 | 567.941 | 25147.3 | 2.51473 | 0.0251473 | 0.000148708 | 38944400000 | 6.17937e-05 | 1e-06 | 99.4384 | 1.75476e-06 | 16182.9
12.5664 | 0.000715465 | 36.9214 | 10 | 0.0914684 | 567.941 | 25195 | 2.5195 | 0.025195 | 0.000145576 | 4293150000 | 0.000184144 | 1e-06 | 99.9627 | 5.22915e-06 | 5430.53
12.5664 | 0.000716973 | 37.4457 | 10.01 | 0.0910697 | 567.945 | 25248 | 2.5248 | 0.025248 | 0.000144942 | 721123000000 | -1.41773e-05 | 1e-06 | 100.487 | -4.02595e-07 | -70535.5
12.5664 | 0.000719042 | 37.97 | 10 | 0.0939353 | 567.945 | 25320.8 | 2.53208 | 0.0253208 | 0.000149503 | 5430830000 | 0.000165917 | 1e-06 | 101.011 | 4.7116e-06 | 6027.1
12.5664 | 0.000719009 | 38.4942 | 10 | 0.0893667 | 567.945 | 25319.6 | 2.53196 | 0.0253196 | 0.000142232 | 2676870000 | -0.000230507 | 1e-06 | 101.536 | -6.54577e-06 | -4338.26
12.5664 | 0.000722818 | 39.0185 | 10 | 0.0830355 | 567.941 | 25454 | 2.5454 | 0.025454 | 0.000132155 | 724488000 | 0.000427097 | 1e-06 | 102.06 | 1.21283e-05 | 2341.39
12.5664 | 0.000725395 | 39.5428 | 10 | 0.0840566 | 567.945 | 25544.5 | 2.55445 | 0.0255445 | 0.00013378 | 1498660000 | 0.000298776 | 1e-06 | 102.584 | 8.48441e-06 | 3346.99
12.5664 | 0.000727817 | 40.0671 | 10 | 0.0828418 | 567.945 | 25629.8 | 2.56298 | 0.0256298 | 0.000131847 | 19865900000 | -8.14668e-05 | 1e-06 | 103.108 | -2.31344e-06 | -12274.9
12.5664 | 0.000729815 | 40.5914 | 10 | 0.0910697 | 567.945 | 25700.2 | 2.57002 | 0.0257002 | 0.000144942 | 8270040000 | 0.000132386 | 1e-06 | 103.633 | 3.75941e-06 | 7553.65
12.5664 | 0.000732133 | 41.1157 | 10 | 0.090302 | 567.945 | 25781.8 | 2.57818 | 0.0257818 | 0.00014372 | 39456800000 | 6.03529e-05 | 1e-06 | 104.157 | 1.71386e-06 | 16569.2
12.5664 | 0.000733911 | 41.64 | 10 | 0.0936968 | 567.949 | 25844.3 | 2.58443 | 0.0258443 | 0.000149123 | 9928380000 | 0.000122556 | 1e-06 | 104.681 | 3.48027e-06 | 8159.56
12.5664 | 0.000734659 | 42.4264 | 10 | 0.0875259 | 567.945 | 25870.8 | 2.58708 | 0.0258708 | 0.000139302 | 158099000000 | 2.96834e-05 | 1e-06 | 105.468 | 8.42927e-07 | 33688.9
12.5664 | 0.00073716 | 43.475 | 10 | 0.0818766 | 567.945 | 25958.8 | 2.59588 | 0.0259588 | 0.000130311 | 17648400000 | 8.59284e-05 | 1e-06 | 106.516 | 2.44013e-06 | 11637.6
12.5664 | 0.000739177 | 44.5236 | 10 | 0.0817201 | 567.941 | 26030 | 2.603 | 0.02603 | 0.000130062 | 128861000000 | 3.17697e-05 | 1e-06 | 107.565 | 9.02167e-07 | 31476.5
12.5664 | 0.000744424 | 45.5721 | 10 | 0.0897505 | 567.941 | 26214.8 | 2.62148 | 0.0262148 | 0.000142842 | 7017480000 | 0.000142672 | 1e-06 | 108.613 | 4.05146e-06 | 7009.1
12.5664 | 0.000748482 | 46.6207 | 10 | 0.092631 | 567.961 | 26356.8 | 2.63568 | 0.0263568 | 0.000147427 | 11095300000 | 0.000115271 | 1e-06 | 109.662 | 3.27346e-06 | 8675.24
12.5664 | 0.000753159 | 47.6693 | 10 | 0.0990703 | 567.945 | 26522.2 | 2.65222 | 0.0265222 | 0.000157675 | 354997000000 | 2.10751e-05 | 1e-06 | 110.711 | 5.98475e-07 | 47449.4
12.5664 | 0.000756589 | 48.7179 | 10 | 0.086639 | 567.945 | 26643 | 2.6643 | 0.026643 | 0.00013789 | 8223580000 | 0.00012949 | 1e-06 | 111.759 | 3.67716e-06 | 7722.6
12.5664 | 0.000760287 | 49.7664 | 10 | 0.0839709 | 567.945 | 26773.2 | 2.67732 | 0.0267732 | 0.000133644 | 6960040000 | 0.00013857 | 1e-06 | 112.808 | 3.935e-06 | 7216.58
12.5664 | 0.000764505 | 50.815 | 10 | 0.0858602 | 567.965 | 26920.9 | 2.69209 | 0.0269209 | 0.000136651 | 56417300000 | 4.92153e-05 | 1e-06 | 113.856 | 1.39763e-06 | 20318.9
12.5664 | 0.000767823 | 51.8636 | 10 | 0.089799 | 567.941 | 27038.8 | 2.70388 | 0.0270388 | 0.000142919 | 11237300000 | 0.000112775 | 1e-06 | 114.905 | 3.20249e-06 | 8867.19
12.5664 | 0.000771219 | 52.9122 | 10 | 0.089091 | 567.941 | 27158.4 | 2.71584 | 0.0271584 | 0.000141793 | 59783900000 | 4.87007e-05 | 1e-06 | 115.953 | 1.38296e-06 | 20533.6
12.5664 | 0.000774443 | 53.9607 | 10 | 0.0837622 | 567.965 | 27270.8 | 2.72708 | 0.0272708 | 0.000133312 | 13255100000 | 0.000100286 | 1e-06 | 117.002 | 2.84796e-06 | 9971.45
12.5664 | 0.000777833 | 55.0093 | 10 | 0.0768721 | 567.941 | 27391.3 | 2.73913 | 0.0273913 | 0.000122346 | 104636000000 | 3.41942e-05 | 1e-06 | 118.051 | 9.71016e-07 | 29244.7
12.5664 | 0.000781227 | 56.0579 | 10 | 0.0805537 | 567.945 | 27510.6 | 2.75106 | 0.0275106 | 0.000128205 | 8668230000 | 0.000121615 | 1e-06 | 119.099 | 3.45354e-06 | 8222.66
12.5664 | 0.000785313 | 57.1065 | 10 | 0.0934061 | 567.945 | 27654.5 | 2.76545 | 0.0276545 | 0.00014866 | 74911900000 | 4.45474e-05 | 1e-06 | 120.148 | 1.26502e-06 | 22448
12.5664 | 0.000788911 | 58.155 | 10 | 0.0925528 | 567.941 | 27781.4 | 2.77814 | 0.0277814 | 0.000147302 | 8974260000 | 0.000128117 | 1e-06 | 121.196 | 3.63814e-06 | 7805.39
12.5664 | 0.000792346 | 59.2036 | 10 | 0.0884165 | 567.941 | 27902.4 | 2.79024 | 0.0279024 | 0.000140719 | 8262120000 | 0.000130506 | 1e-06 | 122.245 | 3.70599e-06 | 7662.48
12.5664 | 0.000794197 | 60.2522 | 10 | 0.089035 | 567.945 | 27967.4 | 2.79674 | 0.0279674 | 0.000141704 | 466965000000 | 1.742e-05 | 1e-06 | 123.294 | 4.94681e-07 | 57405.3
12.5664 | 0.000799818 | 61.3008 | 10 | 0.0931565 | 567.961 | 28164.5 | 2.81645 | 0.0281645 | 0.000148263 | 18027400000 | 9.06881e-05 | 1e-06 | 124.342 | 2.57537e-06 | 11026.8
12.5664 | 0.000802161 | 62.3493 | 10 | 0.0942632 | 567.941 | 28248 | 2.8248 | 0.028248 | 0.000150025 | 20852400000 | 8.48209e-05 | 1e-06 | 125.391 | 2.40867e-06 | 11789.5
12.5664 | 0.000805082 | 63.3979 | 10 | 0.0883568 | 567.941 | 28350.9 | 2.83509 | 0.0283509 | 0.000140624 | 31078600000 | 6.72666e-05 | 1e-06 | 126.439 | 1.91017e-06 | 14866.2
12.5664 | 0.000808378 | 64.4465 | 10 | 0.0738872 | 567.961 | 28466 | 2.8466 | 0.028466 | 0.000117595 | 103688000000 | 3.36768e-05 | 1e-06 | 127.488 | 9.56356e-07 | 29694
12.5664 | 0.000811148 | 65.4951 | 10 | 0.0820704 | 567.941 | 28564.5 | 2.85645 | 0.0285645 | 0.000130619 | 37013400000 | 5.94051e-05 | 1e-06 | 128.536 | 1.68693e-06 | 16833.6
12.5664 | 0.00081389 | 66.5436 | 10 | 0.0943936 | 567.941 | 28661 | 2.8661 | 0.028661 | 0.000150232 | 22732000000 | 8.12948e-05 | 1e-06 | 129.585 | 2.30853e-06 | 12300.9
12.5664 | 0.000816727 | 67.5922 | 10 | 0.0953103 | 567.941 | 28761 | 2.8761 | 0.028761 | 0.000151691 | 65480300000 | 4.8131e-05 | 1e-06 | 130.634 | 1.36678e-06 | 20776.6
12.5664 | 0.000819643 | 68.6408 | 10 | 0.0858602 | 567.945 | 28863.4 | 2.88634 | 0.0288634 | 0.000136651 | 36896500000 | 6.08574e-05 | 1e-06 | 131.682 | 1.72818e-06 | 16431.9
12.5664 | 0.000822533 | 69.6894 | 10 | 0.0873656 | 567.949 | 28965 | 2.8965 | 0.028965 | 0.000139047 | 182656000000 | 2.75908e-05 | 1e-06 | 132.731 | 7.83507e-07 | 36244
12.5664 | 0.000825427 | 70.738 | 10 | 0.0895344 | 567.941 | 29067.3 | 2.90673 | 0.0290673 | 0.000142498 | 34423000000 | 6.43399e-05 | 1e-06 | 133.779 | 1.82707e-06 | 15542.4
12.5664 | 0.000829087 | 71.7865 | 10 | 0.0935887 | 567.941 | 29196.2 | 2.91962 | 0.0291962 | 0.000148951 | 25411300000 | 7.65612e-05 | 1e-06 | 134.828 | 2.17411e-06 | 13061.4
12.5664 | 0.000831711 | 72.8351 | 10 | 0.0935664 | 567.941 | 29288.6 | 2.92886 | 0.0292886 | 0.000148915 | 10209500000 | 0.000120772 | 1e-06 | 135.876 | 3.42958e-06 | 8280.04
12.5664 | 0.000834169 | 73.8837 | 10 | 0.0905182 | 567.941 | 29375.2 | 2.93752 | 0.0293752 | 0.000144064 | 453935000000 | 1.78148e-05 | 1e-06 | 136.925 | 5.05888e-07 | 56133.1
12.5664 | 0.000837166 | 74.9323 | 10 | 0.0837212 | 567.945 | 29480.5 | 2.94805 | 0.0294805 | 0.000133246 | 8827390000 | 0.00012286 | 1e-06 | 137.974 | 3.4889e-06 | 8139.32
12.5664 | 0.000840339 | 75.9808 | 10 | 0.0869296 | 567.945 | 29592.2 | 2.95922 | 0.0295922 | 0.000138353 | 1909890000000 | 8.51118e-06 | 1e-06 | 139.022 | 2.41694e-07 | 117492
12.5664 | 0.000843028 | 77.0294 | 10 | 0.0872985 | 567.945 | 29687 | 2.9687 | 0.029687 | 0.00013894 | 325632000000 | -2.06562e-05 | 1e-06 | 140.071 | -5.86579e-07 | -48411.7
12.5664 | 0.000845234 | 78.078 | 10 | 0.0840677 | 567.941 | 29764.8 | 2.97648 | 0.0297648 | 0.000133798 | 9949440000 | 0.000115965 | 1e-06 | 141.119 | 3.29305e-06 | 8623.32
12.5664 | 0.000847461 | 79.1266 | 10 | 0.0830393 | 567.941 | 29843.3 | 2.98433 | 0.0298433 | 0.000132161 | 20980700000 | 7.93674e-05 | 1e-06 | 142.168 | 2.2538e-06 | 12599.6
12.5664 | 0.000851907 | 80.1751 | 10 | 0.0689125 | 567.941 | 29999.8 | 2.99998 | 0.0299998 | 0.000109678 | 8089230000 | -0.000116441 | 1e-06 | 143.216 | -3.30658e-06 | -8588.05
12.5664 | 0.000868228 | 81.2237 | 10 | 0.0952246 | 567.941 | 30574.5 | 3.05745 | 0.0305745 | 0.000151555 | 367323000 | 0.000642334 | 1e-06 | 144.265 | 1.82404e-05 | 1556.82
12.5664 | 0.000872519 | 82.2723 | 10 | 0.0942334 | 567.941 | 30725.7 | 3.07257 | 0.0307257 | 0.000149977 | 3188460000 | 0.000216881 | 1e-06 | 145.314 | 6.15879e-06 | 4610.82
12.5664 | 0.000875132 | 83.3209 | 10 | 0.0806283 | 567.941 | 30817.7 | 3.08177 | 0.0308177 | 0.000128324 | 19808000000 | 8.04885e-05 | 1e-06 | 146.362 | 2.28564e-06 | 12424.1
12.5664 | 0.000878565 | 84.8937 | 10 | 0.0887668 | 567.949 | 30938.1 | 3.09381 | 0.0309381 | 0.000141277 | 1288670000000 | -1.04704e-05 | 1e-06 | 147.935 | -2.97334e-07 | -95507
12.5664 | 0.000883216 | 86.9909 | 10 | 0.0859459 | 567.945 | 31102.2 | 3.11022 | 0.0311022 | 0.000136787 | 50619800000 | 5.19831e-05 | 1e-06 | 150.032 | 1.47618e-06 | 19237
12.5664 | 0.000888051 | 89.088 | 10 | 0.0799873 | 567.941 | 31272.6 | 3.12726 | 0.0312726 | 0.000127304 | 28864500000 | 6.64108e-05 | 1e-06 | 152.129 | 1.88587e-06 | 15057.8
12.5664 | 0.000892413 | 91.1852 | 10 | 0.0979822 | 567.941 | 31426.2 | 3.14262 | 0.0314262 | 0.000155943 | 123243000000 | 3.55716e-05 | 1e-06 | 154.226 | 1.01013e-06 | 28112.3
12.5664 | 0.000896347 | 93.2823 | 10 | 0.0809786 | 567.945 | 31564.6 | 3.15646 | 0.0315646 | 0.000128881 | 53330100000 | 4.91597e-05 | 1e-06 | 156.324 | 1.396e-06 | 20341.9
12.5664 | 0.000900927 | 95.3795 | 10 | 0.0835759 | 567.945 | 31725.8 | 3.17258 | 0.0317258 | 0.000133015 | 104701000000 | 3.56431e-05 | 1e-06 | 158.421 | 1.01217e-06 | 28055.9
12.5664 | 0.000905403 | 97.4766 | 10 | 0.084459 | 567.941 | 31883.7 | 3.18837 | 0.0318837 | 0.000134421 | 41695300000 | 5.67793e-05 | 1e-06 | 160.518 | 1.61236e-06 | 17612.1
12.5664 | 0.00090939 | 99.5738 | 10 | 0.0868327 | 567.965 | 32022.7 | 3.20227 | 0.0320227 | 0.000138199 | 11749400000000 | 3.4296e-06 | 1e-06 | 162.615 | 9.73946e-08 | 291579
12.5664 | 0.000913704 | 101.671 | 10 | 0.0918485 | 567.965 | 32174.7 | 3.21747 | 0.0321747 | 0.000146181 | 1645650000000 | 9.42491e-06 | 1e-06 | 164.712 | 2.67651e-07 | 106102
12.5664 | 0.000917514 | 103.768 | 10 | 0.0784968 | 567.949 | 32309.7 | 3.23097 | 0.0323097 | 0.000124931 | 8511820000 | 0.00012115 | 1e-06 | 166.809 | 3.44036e-06 | 8254.21
12.5664 | 0.000921901 | 105.865 | 10 | 0.0834864 | 567.945 | 32464.4 | 3.24644 | 0.0324644 | 0.000132873 | 60349200000 | -4.69226e-05 | 1e-06 | 168.907 | -1.33247e-06 | -21311.7
12.5664 | 0.000925782 | 107.962 | 10 | 0.0810904 | 567.945 | 32601.1 | 3.26011 | 0.0326011 | 0.000129059 | 35290800000 | 6.04733e-05 | 1e-06 | 171.004 | 1.71728e-06 | 16536.2
12.5664 | 0.00092992 | 110.06 | 10 | 0.0892698 | 567.953 | 32746.4 | 3.27464 | 0.0327464 | 0.000142077 | 421142000000 | 1.83674e-05 | 1e-06 | 173.101 | 5.21592e-07 | 54444.2
12.5664 | 0.00093384 | 112.157 | 10 | 0.0903915 | 567.949 | 32884.6 | 3.28846 | 0.0328846 | 0.000143862 | 94565000000 | 3.90039e-05 | 1e-06 | 175.198 | 1.10761e-06 | 25638.4
12.5664 | 0.000937303 | 114.254 | 10 | 0.085331 | 567.945 | 33006.8 | 3.30068 | 0.0330068 | 0.000135809 | 59559700000 | 4.77515e-05 | 1e-06 | 177.295 | 1.35601e-06 | 20941.7
12.5664 | 0.000941376 | 116.351 | 10 | 0.0692255 | 567.945 | 33150.2 | 3.31502 | 0.0331502 | 0.000110176 | 34392800000 | 5.65991e-05 | 1e-06 | 179.392 | 1.60726e-06 | 17668.1
12.5664 | 0.000946046 | 118.448 | 10 | 0.0784409 | 567.945 | 33314.7 | 3.33147 | 0.0333147 | 0.000124843 | 411322000000 | -1.74217e-05 | 1e-06 | 181.489 | -4.94728e-07 | -57399.7

## 16aii_R
16aii, White2, 1Pa, Recovery
Torque | Displacement | Step time | Temperature | Axial force | Gap | Recoverable compliance | Strain |  | Normal stress | Normal stress coefficient | Recoverable strain | Shear rate | Stress | Time | Velocity | Viscosity
µN.m | rad | s | °C | N | µm | 1/MPa | % |  | MPa | Pa.s² | % | 1/s | MPa | s | rad/s | Pa.s
0 | 0.000945595 | 0 | 10 | 0.0866651 | 567.945 | 0 | 3.32988 | 0.0332988 | 0.000137932 | 2461960 | 0 | -0.007485 | 0 | 183.156 | -0.000212553 | 0
0 | 0.000945615 | 0.000544 | 10 | 0.0831175 | 567.945 | -0.707805 | 3.32995 | 0.0332995 | 0.000132286 | 1795150 | -7.07805e-05 | -0.00858432 | 0 | 183.156 | -0.000243771 | 0
0 | 0.000945921 | 0.001568 | 10 | 0.0799799 | 567.945 | -11.4776 | 3.33103 | 0.0333103 | 0.000127292 | 1810060 | -0.00114776 | -0.00838599 | 0 | 183.157 | -0.000238139 | 0
0 | 0.000945334 | 0.002592 | 10 | 0.0787464 | 567.945 | 9.20892 | 3.32896 | 0.0332896 | 0.000125329 | 2020150 | 0.000920892 | -0.00787651 | 0 | 183.158 | -0.000223671 | 0
0 | 0.000943415 | 0.003616 | 10 | 0.0794917 | 567.945 | 76.7596 | 3.3222 | 0.033222 | 0.000126515 | 921773 | 0.00767596 | -0.0117155 | 0 | 183.159 | -0.000332687 | 0
0 | 0.000941499 | 0.00464 | 10 | 0.0807028 | 567.945 | 144.232 | 3.31546 | 0.0331546 | 0.000128443 | 360179 | 0.0144232 | -0.0188841 | 0 | 183.16 | -0.000536256 | 0
0 | 0.000939561 | 0.005664 | 10 | 0.0824356 | 567.945 | 212.505 | 3.30863 | 0.0330863 | 0.0001312 | 182300 | 0.0212505 | -0.0268271 | 0 | 183.161 | -0.000761816 | 0
0 | 0.000937416 | 0.006688 | 10 | 0.085495 | 567.945 | 288.039 | 3.30108 | 0.0330108 | 0.000136069 | 113219 | 0.0288039 | -0.0346673 | 0 | 183.162 | -0.000984457 | 0
0 | 0.000934402 | 0.007712 | 10 | 0.0897878 | 567.945 | 394.173 | 3.29046 | 0.0329046 | 0.000142902 | 74421.8 | 0.0394173 | -0.0438196 | 0 | 183.163 | -0.00124436 | 0
0 | 0.000930418 | 0.008736 | 10 | 0.0931229 | 567.945 | 534.452 | 3.27644 | 0.0327644 | 0.00014821 | 47601.3 | 0.0534452 | -0.0557993 | 0 | 183.164 | -0.00158455 | 0
0 | 0.000926048 | 0.00976 | 10 | 0.0944793 | 567.945 | 688.333 | 3.26105 | 0.0326105 | 0.000150369 | 30442.4 | 0.0688333 | -0.0702812 | 0 | 183.165 | -0.00199579 | 0
0 | 0.000922304 | 0.010784 | 10 | 0.0934508 | 567.945 | 820.19 | 3.24786 | 0.0324786 | 0.000148732 | 21137.6 | 0.082019 | -0.0838831 | 0 | 183.166 | -0.00238205 | 0
0 | 0.000918997 | 0.011808 | 10 | 0.0919566 | 567.945 | 936.627 | 3.23622 | 0.0323622 | 0.000146353 | 16747.7 | 0.0936627 | -0.0934811 | 0 | 183.167 | -0.00265461 | 0
0 | 0.000915373 | 0.012832 | 10 | 0.0909802 | 567.945 | 1064.24 | 3.22346 | 0.0322346 | 0.0001448 | 14287.1 | 0.106424 | -0.100673 | 0 | 183.168 | -0.00285883 | 0
0 | 0.000911684 | 0.013856 | 10 | 0.0895381 | 567.945 | 1194.18 | 3.21046 | 0.0321046 | 0.000142504 | 12549.8 | 0.119418 | -0.10656 | 0 | 183.17 | -0.00302602 | 0
0 | 0.000907656 | 0.01488 | 10 | 0.0868141 | 567.945 | 1336 | 3.19628 | 0.0319628 | 0.000138169 | 11059.5 | 0.1336 | -0.111773 | 0 | 183.171 | -0.00317405 | 0
0 | 0.000902899 | 0.015904 | 10 | 0.0834268 | 567.945 | 1503.52 | 3.17953 | 0.0317953 | 0.000132778 | 9479.42 | 0.150352 | -0.118351 | 0 | 183.172 | -0.00336085 | 0
0 | 0.000897849 | 0.016928 | 10 | 0.0809897 | 567.945 | 1681.36 | 3.16175 | 0.0316175 | 0.000128899 | 8076.45 | 0.168136 | -0.126332 | 0 | 183.173 | -0.00358749 | 0
0 | 0.000891714 | 0.017952 | 10 | 0.0810978 | 567.945 | 1897.41 | 3.14014 | 0.0314014 | 0.000129071 | 6920.28 | 0.189741 | -0.136569 | 0 | 183.174 | -0.00387819 | 0
0 | 0.00088436 | 0.018976 | 10 | 0.0813177 | 567.945 | 2156.37 | 3.11424 | 0.0311424 | 0.000129421 | 5659.36 | 0.215637 | -0.151223 | 0 | 183.175 | -0.00429433 | 0
0 | 0.000876875 | 0.02 | 10 | 0.0816195 | 567.945 | 2419.97 | 3.08788 | 0.0308788 | 0.000129901 | 4580.75 | 0.241997 | -0.168399 | 0 | 183.176 | -0.00478206 | 0
0 | 0.000869593 | 0.021024 | 10 | 0.0830393 | 567.945 | 2676.41 | 3.06224 | 0.0306224 | 0.000132161 | 3874.18 | 0.267641 | -0.184698 | 0 | 183.177 | -0.00524491 | 0
0 | 0.000862225 | 0.022048 | 10 | 0.0862663 | 567.945 | 2935.85 | 3.0363 | 0.030363 | 0.000137297 | 3477.09 | 0.293585 | -0.198711 | 0 | 183.178 | -0.00564286 | 0
0 | 0.000854773 | 0.023072 | 10 | 0.0908535 | 567.945 | 3198.26 | 3.01005 | 0.0301005 | 0.000144598 | 3239.89 | 0.319826 | -0.211259 | 0 | 183.179 | -0.00599919 | 0
0 | 0.00084831 | 0.024096 | 10 | 0.0943415 | 567.945 | 3425.88 | 2.98729 | 0.0298729 | 0.000150149 | 3114.92 | 0.342588 | -0.219552 | 0 | 183.18 | -0.00623468 | 0
0 | 0.000841823 | 0.02512 | 10 | 0.0950718 | 567.945 | 3654.31 | 2.96445 | 0.0296445 | 0.000151312 | 3031.59 | 0.365431 | -0.223409 | 0 | 183.181 | -0.00634421 | 0
0 | 0.000834015 | 0.026144 | 10 | 0.0930857 | 567.945 | 3929.24 | 2.93696 | 0.0293696 | 0.00014815 | 2859.09 | 0.392924 | -0.227634 | 0 | 183.182 | -0.00646419 | 0
0 | 0.000825722 | 0.027168 | 10 | 0.0901045 | 567.945 | 4221.28 | 2.90775 | 0.0290775 | 0.000143406 | 2597.54 | 0.422128 | -0.234964 | 0 | 183.183 | -0.00667235 | 0
0 | 0.000818126 | 0.028192 | 10 | 0.0874215 | 567.945 | 4488.79 | 2.881 | 0.02881 | 0.000139136 | 2372.03 | 0.448879 | -0.242192 | 0 | 183.184 | -0.00687758 | 0
0 | 0.000811639 | 0.029216 | 10 | 0.0859459 | 567.945 | 4717.21 | 2.85816 | 0.0285816 | 0.000136787 | 2276.85 | 0.471721 | -0.245107 | 0 | 183.185 | -0.00696036 | 0
0 | 0.000805401 | 0.03024 | 10 | 0.0855173 | 567.945 | 4936.87 | 2.83619 | 0.0283619 | 0.000136105 | 2292.72 | 0.493687 | -0.243647 | 0 | 183.186 | -0.00691892 | 0
0 | 0.000798718 | 0.031264 | 10 | 0.0863446 | 567.945 | 5172.22 | 2.81266 | 0.0281266 | 0.000137422 | 2363.63 | 0.517222 | -0.241123 | 0 | 183.187 | -0.00684722 | 0
0 | 0.000792161 | 0.032288 | 10 | 0.0884835 | 567.945 | 5403.14 | 2.78957 | 0.0278957 | 0.000140826 | 2472.88 | 0.540314 | -0.238638 | 0 | 183.188 | -0.00677666 | 0
0 | 0.000785122 | 0.033312 | 10 | 0.090615 | 567.945 | 5651.01 | 2.76478 | 0.0276478 | 0.000144218 | 2572.05 | 0.565101 | -0.236794 | 0 | 183.189 | -0.0067243 | 0
0 | 0.000777021 | 0.034336 | 10 | 0.0917441 | 567.945 | 5936.3 | 2.73625 | 0.0273625 | 0.000146015 | 2564.34 | 0.59363 | -0.238622 | 0 | 183.19 | -0.00677622 | 0
0 | 0.00076791 | 0.03536 | 10 | 0.0909989 | 567.945 | 6257.11 | 2.70417 | 0.0270417 | 0.000144829 | 2406.88 | 0.625711 | -0.245302 | 0 | 183.191 | -0.0069659 | 0
0 | 0.00075884 | 0.036384 | 10 | 0.088655 | 567.945 | 6576.51 | 2.67223 | 0.0267223 | 0.000141099 | 2167.77 | 0.657651 | -0.255126 | 0 | 183.192 | -0.00724489 | 0
0 | 0.000749608 | 0.037408 | 10 | 0.085331 | 567.945 | 6901.61 | 2.63972 | 0.0263972 | 0.000135809 | 1923.78 | 0.690161 | -0.265696 | 0 | 183.193 | -0.00754505 | 0
0 | 0.000741716 | 0.038432 | 10 | 0.0811761 | 567.945 | 7179.54 | 2.61193 | 0.0261193 | 0.000129196 | 1727.75 | 0.717954 | -0.273454 | 0 | 183.194 | -0.00776534 | 0
0 | 0.000735911 | 0.039456 | 10 | 0.0788061 | 567.945 | 7383.96 | 2.59148 | 0.0259148 | 0.000125424 | 1685.96 | 0.738396 | -0.272751 | 0 | 183.195 | -0.00774539 | 0
0 | 0.0007307 | 0.04048 | 10 | 0.0779453 | 567.945 | 7567.45 | 2.57314 | 0.0257314 | 0.000124054 | 1781.81 | 0.756745 | -0.263861 | 0 | 183.196 | -0.00749292 | 0
0 | 0.000721959 | 0.042016 | 10 | 0.0826405 | 567.945 | 7875.27 | 2.54235 | 0.0254235 | 0.000131526 | 2154.38 | 0.787527 | -0.247084 | 0 | 183.198 | -0.00701652 | 0
0 | 0.000707165 | 0.044064 | 10 | 0.0896648 | 567.945 | 8396.23 | 2.49026 | 0.0249026 | 0.000142706 | 2514.72 | 0.839623 | -0.238219 | 0 | 183.2 | -0.00676476 | 0
0 | 0.000692398 | 0.046112 | 10 | 0.0913156 | 567.945 | 8916.26 | 2.43825 | 0.0243825 | 0.000145333 | 2491.11 | 0.891626 | -0.241538 | 0 | 183.202 | -0.00685903 | 0
0 | 0.000678653 | 0.04816 | 10 | 0.0898027 | 567.945 | 9400.26 | 2.38985 | 0.0238985 | 0.000142925 | 2381.57 | 0.940026 | -0.244976 | 0 | 183.204 | -0.00695664 | 0
0 | 0.000671943 | 0.050208 | 10 | 0.0843696 | 567.945 | 9636.56 | 2.36622 | 0.0236622 | 0.000134278 | 2754.49 | 0.963656 | -0.220791 | 0 | 183.206 | -0.00626987 | 0
0 | 0.000664405 | 0.052256 | 10 | 0.0786533 | 567.945 | 9902.01 | 2.33968 | 0.0233968 | 0.000125181 | 3564.09 | 0.990201 | -0.187411 | 0 | 183.208 | -0.00532195 | 0
0 | 0.00065492 | 0.054304 | 10 | 0.0756759 | 567.945 | 10236 | 2.30628 | 0.0230628 | 0.000120442 | 4166.94 | 1.0236 | -0.170012 | 0 | 183.21 | -0.00482789 | 0
0 | 0.000646223 | 0.056352 | 10 | 0.0779304 | 567.945 | 10542.3 | 2.27565 | 0.0227565 | 0.00012403 | 4680.02 | 1.05423 | -0.162794 | 0 | 183.212 | -0.00462292 | 0
0 | 0.000638426 | 0.0584 | 10 | 0.0871756 | 567.945 | 10816.8 | 2.2482 | 0.022482 | 0.000138744 | 5771.79 | 1.08168 | -0.155043 | 0 | 183.214 | -0.0044028 | 0
0 | 0.000632831 | 0.060448 | 10 | 0.0920907 | 567.945 | 11013.9 | 2.22849 | 0.0222849 | 0.000146567 | 7399.94 | 1.10139 | -0.140736 | 0 | 183.216 | -0.0039965 | 0
0 | 0.000628266 | 0.062496 | 10 | 0.0928062 | 567.945 | 11174.6 | 2.21242 | 0.0221242 | 0.000147706 | 9957.71 | 1.11746 | -0.121792 | 0 | 183.218 | -0.00345856 | 0
0 | 0.000624562 | 0.064544 | 10 | 0.0880923 | 567.945 | 11305.1 | 2.19938 | 0.0219938 | 0.000140203 | 12960.9 | 1.13051 | -0.104007 | 0 | 183.22 | -0.0029535 | 0
0 | 0.000624883 | 0.066592 | 10 | 0.086557 | 567.945 | 11293.8 | 2.20051 | 0.0220051 | 0.00013776 | 23255.4 | 1.12938 | -0.0769661 | 0 | 183.222 | -0.00218563 | 0
0 | 0.000626623 | 0.06864 | 10 | 0.0861657 | 567.945 | 11232.5 | 2.20663 | 0.0220663 | 0.000137137 | 76287 | 1.12325 | -0.0423987 | 0 | 183.224 | -0.00120401 | 0
0 | 0.000626458 | 0.070688 | 10 | 0.0892624 | 567.945 | 11238.3 | 2.20605 | 0.0220605 | 0.000142065 | 328466 | 1.12383 | -0.0207969 | 0 | 183.226 | -0.000590576 | 0
0 | 0.000626492 | 0.072736 | 10 | 0.0942595 | 567.945 | 11237.1 | 2.20617 | 0.0220617 | 0.000150019 | 1543380 | 1.12371 | -0.00985909 | 0 | 183.228 | -0.000279971 | 0
0 | 0.000625456 | 0.074784 | 10 | 0.0898772 | 567.945 | 11273.6 | 2.20252 | 0.0220252 | 0.000143044 | 1664480 | 1.12736 | -0.00927034 | 0 | 183.23 | -0.000263252 | 0
0 | 0.000629094 | 0.076832 | 10 | 0.0871793 | 567.945 | 11145.5 | 2.21533 | 0.0221533 | 0.00013875 | 31329900 | 1.11455 | 0.00210444 | 0 | 183.232 | 5.97604e-05 | 0
0 | 0.000634396 | 0.07888 | 10 | 0.0845932 | 567.945 | 10958.8 | 2.234 | 0.02234 | 0.000134634 | 179336 | 1.09588 | 0.0273996 | 0 | 183.235 | 0.000778074 | 0
0 | 0.000640184 | 0.080928 | 10 | 0.0891506 | 567.945 | 10754.9 | 2.25439 | 0.0225439 | 0.000141888 | 51284 | 1.07549 | 0.0525995 | 0 | 183.237 | 0.00149368 | 0
0 | 0.000644892 | 0.082976 | 10 | 0.0950905 | 567.945 | 10589.2 | 2.27096 | 0.0227096 | 0.000151341 | 33061.9 | 1.05892 | 0.0676573 | 0 | 183.239 | 0.00192128 | 0
0 | 0.000649052 | 0.085024 | 10 | 0.0956457 | 567.945 | 10442.7 | 2.28561 | 0.0228561 | 0.000152225 | 28412.5 | 1.04427 | 0.0731961 | 0 | 183.241 | 0.00207857 | 0
0 | 0.000655163 | 0.087072 | 10 | 0.0886997 | 567.945 | 10227.5 | 2.30714 | 0.0230714 | 0.00014117 | 23020.1 | 1.02275 | 0.07831 | 0 | 183.243 | 0.00222379 | 0
0 | 0.000664537 | 0.08912 | 10 | 0.0798793 | 567.945 | 9897.36 | 2.34014 | 0.0234014 | 0.000127132 | 13485.4 | 0.989736 | 0.0970947 | 0 | 183.245 | 0.00275722 | 0
0 | 0.000673874 | 0.091168 | 10 | 0.0782434 | 567.945 | 9568.57 | 2.37302 | 0.0237302 | 0.000124528 | 8582.49 | 0.956857 | 0.120456 | 0 | 183.247 | 0.00342061 | 0
0 | 0.000681599 | 0.093216 | 10 | 0.0777068 | 567.945 | 9296.54 | 2.40023 | 0.0240023 | 0.000123674 | 7114.41 | 0.929654 | 0.131847 | 0 | 183.249 | 0.00374409 | 0
0 | 0.000686316 | 0.095264 | 10 | 0.0838069 | 567.945 | 9130.43 | 2.41684 | 0.0241684 | 0.000133383 | 8516.1 | 0.913043 | 0.12515 | 0 | 183.251 | 0.00355391 | 0
0 | 0.000692851 | 0.097312 | 10 | 0.0926012 | 567.945 | 8900.29 | 2.43985 | 0.0243985 | 0.000147379 | 10928.4 | 0.890029 | 0.116129 | 0 | 183.253 | 0.00329774 | 0
0 | 0.000701901 | 0.09936 | 10 | 0.0954929 | 567.945 | 8581.6 | 2.47172 | 0.0247172 | 0.000151982 | 10544.9 | 0.85816 | 0.120054 | 0 | 183.255 | 0.00340919 | 0
0 | 0.000711095 | 0.101408 | 10 | 0.0940061 | 567.945 | 8257.85 | 2.5041 | 0.025041 | 0.000149615 | 8486.71 | 0.825785 | 0.132776 | 0 | 183.257 | 0.00377046 | 0
0 | 0.000721328 | 0.103456 | 10 | 0.0879917 | 567.945 | 7897.49 | 2.54013 | 0.0254013 | 0.000140043 | 6651.34 | 0.789749 | 0.145103 | 0 | 183.259 | 0.00412053 | 0
0 | 0.000729003 | 0.105504 | 10 | 0.0824654 | 567.945 | 7627.21 | 2.56716 | 0.0256716 | 0.000131248 | 5857.8 | 0.762721 | 0.149685 | 0 | 183.261 | 0.00425065 | 0
0 | 0.000736129 | 0.107552 | 10 | 0.0829349 | 567.945 | 7376.28 | 2.59225 | 0.0259225 | 0.000131995 | 6455.85 | 0.737628 | 0.142989 | 0 | 183.263 | 0.00406049 | 0
0 | 0.000743857 | 0.1096 | 10 | 0.0853534 | 567.945 | 7104.15 | 2.61947 | 0.0261947 | 0.000135844 | 7076.64 | 0.710415 | 0.13855 | 0 | 183.265 | 0.00393444 | 0
0 | 0.000748728 | 0.111648 | 10 | 0.0899219 | 567.945 | 6932.6 | 2.63662 | 0.0263662 | 0.000143115 | 8866.33 | 0.69326 | 0.127049 | 0 | 183.267 | 0.00360784 | 0
0 | 0.0007548 | 0.113696 | 10 | 0.0905517 | 567.945 | 6718.77 | 2.658 | 0.02658 | 0.000144118 | 10649.8 | 0.671877 | 0.116329 | 0 | 183.269 | 0.00330342 | 0
0 | 0.000758711 | 0.115744 | 10 | 0.0860577 | 567.945 | 6581.07 | 2.67177 | 0.0267177 | 0.000136965 | 12714 | 0.658107 | 0.103792 | 0 | 183.271 | 0.00294741 | 0
0 | 0.000764746 | 0.117792 | 10 | 0.0866241 | 567.945 | 6368.52 | 2.69303 | 0.0269303 | 0.000137866 | 14827.8 | 0.636852 | 0.0964253 | 0 | 183.273 | 0.00273822 | 0
0 | 0.000770069 | 0.11984 | 10 | 0.0880997 | 567.945 | 6181.09 | 2.71177 | 0.0271177 | 0.000140215 | 15045 | 0.618109 | 0.0965387 | 0 | 183.275 | 0.00274144 | 0
0 | 0.000773638 | 0.121888 | 10 | 0.0914609 | 567.945 | 6055.43 | 2.72434 | 0.0272434 | 0.000145565 | 18295 | 0.605543 | 0.0891993 | 0 | 183.278 | 0.00253302 | 0
0 | 0.000775727 | 0.12496 | 10 | 0.0838553 | 567.945 | 5981.84 | 2.7317 | 0.027317 | 0.00013346 | 31518.7 | 0.598184 | 0.0650715 | 0 | 183.281 | 0.00184785 | 0
0 | 0.00077877 | 0.129056 | 10 | 0.0777403 | 567.945 | 5874.69 | 2.74241 | 0.0274241 | 0.000123728 | 80104 | 0.587469 | 0.0393012 | 0 | 183.285 | 0.00111605 | 0
0 | 0.000777753 | 0.133152 | 10 | 0.0903281 | 567.945 | 5910.52 | 2.73883 | 0.0273883 | 0.000143762 | 474493 | 0.591052 | 0.0174063 | 0 | 183.289 | 0.000494292 | 0
0 | 0.000772589 | 0.137248 | 10 | 0.0945352 | 567.945 | 6092.36 | 2.72065 | 0.0272065 | 0.000150457 | 467004 | 0.609236 | -0.0179493 | 0 | 183.293 | -0.00050971 | 0
0 | 0.000769511 | 0.141344 | 10 | 0.0808295 | 567.945 | 6200.73 | 2.70981 | 0.0270981 | 0.000128644 | 180839 | 0.620073 | -0.0266716 | 0 | 183.297 | -0.000757401 | 0
0 | 0.000762205 | 0.14544 | 10 | 0.0835721 | 567.945 | 6458.02 | 2.68408 | 0.0268408 | 0.000133009 | 75879.5 | 0.645802 | -0.0418677 | 0 | 183.301 | -0.00118893 | 0
0 | 0.000749031 | 0.149536 | 10 | 0.0863669 | 567.945 | 6921.95 | 2.63769 | 0.0263769 | 0.000137457 | 21956.8 | 0.692195 | -0.0791223 | 0 | 183.305 | -0.00224686 | 0
0 | 0.000738595 | 0.153632 | 10 | 0.083438 | 567.945 | 7289.43 | 2.60094 | 0.0260094 | 0.000132796 | 15244.3 | 0.728943 | -0.0933336 | 0 | 183.309 | -0.00265042 | 0
0 | 0.000730045 | 0.157728 | 10 | 0.0881966 | 567.945 | 7590.52 | 2.57083 | 0.0257083 | 0.000140369 | 21143.6 | 0.759052 | -0.0814793 | 0 | 183.313 | -0.00231379 | 0
0 | 0.000716872 | 0.161824 | 10 | 0.0868104 | 567.945 | 8054.39 | 2.52444 | 0.0252444 | 0.000138163 | 15493.8 | 0.805439 | -0.0944315 | 0 | 183.317 | -0.0026816 | 0
0 | 0.00070495 | 0.16592 | 10 | 0.08115 | 567.945 | 8474.22 | 2.48246 | 0.0248246 | 0.000129154 | 12067.3 | 0.847422 | -0.103454 | 0 | 183.322 | -0.00293782 | 0
0 | 0.000695155 | 0.170016 | 10 | 0.0937415 | 567.945 | 8819.16 | 2.44797 | 0.0244797 | 0.000149194 | 16929.7 | 0.881916 | -0.0938752 | 0 | 183.326 | -0.0026658 | 0
0 | 0.000683875 | 0.174112 | 10 | 0.0976505 | 567.945 | 9216.37 | 2.40824 | 0.0240824 | 0.000155416 | 17562.2 | 0.921637 | -0.0940714 | 0 | 183.33 | -0.00267137 | 0
0 | 0.000678548 | 0.178208 | 10 | 0.0828828 | 567.945 | 9403.97 | 2.38948 | 0.0238948 | 0.000131912 | 23815.9 | 0.940397 | -0.0744233 | 0 | 183.334 | -0.00211342 | 0
0 | 0.000673372 | 0.182304 | 10 | 0.0819437 | 567.945 | 9586.24 | 2.37126 | 0.0237126 | 0.000130417 | 49831 | 0.958624 | -0.0511585 | 0 | 183.338 | -0.00145276 | 0
0 | 0.000663539 | 0.1864 | 10 | 0.0899555 | 567.945 | 9932.5 | 2.33663 | 0.0233663 | 0.000143169 | 30684.5 | 0.99325 | -0.0683069 | 0 | 183.342 | -0.00193973 | 0
0 | 0.000662479 | 0.190496 | 10 | 0.0891878 | 567.945 | 9969.85 | 2.3329 | 0.023329 | 0.000141947 | 67878.3 | 0.996985 | -0.0457296 | 0 | 183.346 | -0.0012986 | 0
0 | 0.000662079 | 0.194592 | 10 | 0.088096 | 567.945 | 9983.93 | 2.33149 | 0.0233149 | 0.000140209 | 499262 | 0.998393 | -0.0167581 | 0 | 183.35 | -0.000475883 | 0
0 | 0.000663552 | 0.198688 | 10 | 0.0896797 | 567.945 | 9932.06 | 2.33668 | 0.0233668 | 0.00014273 | 21862500 | 0.993206 | -0.0025551 | 0 | 183.354 | -7.25578e-05 | 0
0 | 0.000664743 | 0.202784 | 10 | 0.0835349 | 567.945 | 9890.12 | 2.34087 | 0.0234087 | 0.00013295 | 1941590 | 0.989012 | 0.00827494 | 0 | 183.358 | 0.000234986 | 0
0 | 0.000667667 | 0.20688 | 10 | 0.0833523 | 567.945 | 9787.15 | 2.35117 | 0.0235117 | 0.000132659 | 761406 | 0.978715 | 0.0131996 | 0 | 183.363 | 0.000374833 | 0
0 | 0.000675417 | 0.210976 | 10 | 0.0926422 | 567.945 | 9514.22 | 2.37846 | 0.0237846 | 0.000147445 | 84677 | 0.951422 | 0.0417284 | 0 | 183.367 | 0.00118497 | 0
0 | 0.000680568 | 0.215072 | 10 | 0.0774757 | 567.945 | 9332.84 | 2.3966 | 0.023966 | 0.000123306 | 52827.9 | 0.933284 | 0.0483127 | 0 | 183.371 | 0.00137195 | 0
0 | 0.000690321 | 0.219168 | 10 | 0.0806469 | 567.945 | 8989.38 | 2.43094 | 0.0243094 | 0.000128354 | 33138.8 | 0.898938 | 0.0622352 | 0 | 183.375 | 0.00176731 | 0
0 | 0.000695353 | 0.223264 | 10 | 0.09477 | 567.945 | 8812.19 | 2.44866 | 0.0244866 | 0.000150831 | 38594.5 | 0.881219 | 0.0625148 | 0 | 183.379 | 0.00177525 | 0
0 | 0.000699346 | 0.22736 | 10 | 0.0894487 | 567.945 | 8671.56 | 2.46272 | 0.0246272 | 0.000142362 | 90037.4 | 0.867156 | 0.0397636 | 0 | 183.383 | 0.00112918 | 0
0 | 0.000710905 | 0.231456 | 10 | 0.0844814 | 567.945 | 8264.52 | 2.50343 | 0.0250343 | 0.000134456 | 28248.3 | 0.826452 | 0.0689913 | 0 | 183.387 | 0.00195916 | 0
0 | 0.000714339 | 0.235552 | 10 | 0.0877755 | 567.945 | 8143.6 | 2.51552 | 0.0251552 | 0.000139699 | 39738.3 | 0.81436 | 0.0592915 | 0 | 183.391 | 0.00168372 | 0
0 | 0.000716106 | 0.239648 | 10 | 0.0861657 | 567.945 | 8081.37 | 2.52174 | 0.0252174 | 0.000137137 | 150125 | 0.808137 | 0.030224 | 0 | 183.395 | 0.000858278 | 0
0 | 0.000721764 | 0.243744 | 10 | 0.0863744 | 567.945 | 7882.15 | 2.54167 | 0.0254167 | 0.000137469 | 100580 | 0.788215 | 0.0369698 | 0 | 183.399 | 0.00104984 | 0
0 | 0.000722464 | 0.24784 | 10 | 0.0887146 | 567.945 | 7857.47 | 2.54413 | 0.0254413 | 0.000141194 | 219279 | 0.785747 | 0.0253752 | 0 | 183.403 | 0.000720586 | 0
0 | 0.000725748 | 0.251936 | 10 | 0.0803488 | 567.945 | 7741.85 | 2.5557 | 0.025557 | 0.000127879 | 280116 | 0.774185 | 0.0213664 | 0 | 183.408 | 0.000606746 | 0
0 | 0.000725977 | 0.256032 | 10 | 0.0787613 | 567.945 | 7733.77 | 2.5565 | 0.025565 | 0.000125353 | 460340 | 0.773377 | 0.0165016 | 0 | 183.412 | 0.000468601 | 0
0 | 0.000723265 | 0.260128 | 10 | 0.0954407 | 567.945 | 7829.29 | 2.54695 | 0.0254695 | 0.000151899 | 3697630 | 0.782929 | -0.00640937 | 0 | 183.416 | -0.000182008 | 0
0 | 0.000721307 | 0.264224 | 10 | 0.0969947 | 567.945 | 7898.24 | 2.54006 | 0.0254006 | 0.000154372 | 901481 | 0.789824 | -0.013086 | 0 | 183.42 | -0.000371606 | 0
0 | 0.000719445 | 0.26832 | 10 | 0.0869408 | 567.945 | 7963.82 | 2.5335 | 0.025335 | 0.000138371 | 465972 | 0.796382 | -0.0172322 | 0 | 183.424 | -0.000489349 | 0
0 | 0.000717411 | 0.272416 | 10 | 0.0876265 | 567.945 | 8035.43 | 2.52634 | 0.0252634 | 0.000139462 | 666191 | 0.803543 | -0.0144687 | 0 | 183.428 | -0.000410871 | 0
0 | 0.000707659 | 0.276512 | 10 | 0.0889792 | 567.945 | 8378.85 | 2.492 | 0.02492 | 0.000141615 | 60465.4 | 0.837885 | -0.048395 | 0 | 183.432 | -0.00137429 | 0
0 | 0.000705547 | 0.280608 | 10 | 0.0867582 | 567.949 | 8453.37 | 2.48454 | 0.0248454 | 0.00013808 | 76619.7 | 0.845337 | -0.0424517 | 0 | 183.436 | -0.00120552 | 0
0 | 0.000699662 | 0.284704 | 10 | 0.0864601 | 567.949 | 8660.61 | 2.46382 | 0.0246382 | 0.000137606 | 87914.1 | 0.866061 | -0.039563 | 0 | 183.44 | -0.00112349 | 0
0 | 0.000692538 | 0.290848 | 10 | 0.0806879 | 567.949 | 8911.5 | 2.43873 | 0.0243873 | 0.000128419 | 72983.5 | 0.89115 | -0.0419471 | 0 | 183.446 | -0.00119119 | 0
0 | 0.000683737 | 0.29904 | 10 | 0.0965997 | 567.949 | 9221.4 | 2.40774 | 0.0240774 | 0.000153743 | 101968 | 0.92214 | -0.0388299 | 0 | 183.455 | -0.00110267 | 0
0 | 0.000678685 | 0.307232 | 10 | 0.0798904 | 567.949 | 9399.32 | 2.38995 | 0.0238995 | 0.00012715 | 217258 | 0.939932 | -0.0241919 | 0 | 183.463 | -0.000686987 | 0
0 | 0.000673045 | 0.315424 | 10 | 0.0850292 | 567.949 | 9597.93 | 2.37009 | 0.0237009 | 0.000135328 | 214370 | 0.959793 | -0.0251253 | 0 | 183.471 | -0.000713495 | 0
0 | 0.000676419 | 0.323616 | 10 | 0.0853981 | 567.949 | 9479.11 | 2.38197 | 0.0238197 | 0.000135915 | 1930990 | 0.947911 | 0.00838965 | 0 | 183.479 | 0.000238245 | 0
0 | 0.000678547 | 0.331808 | 10 | 0.0870153 | 567.949 | 9404.16 | 2.38946 | 0.0238946 | 0.000138489 | 1378460 | 0.940416 | 0.0100233 | 0 | 183.487 | 0.000284636 | 0
0 | 0.000684656 | 0.34 | 10 | 0.0854279 | 567.949 | 9189.06 | 2.41097 | 0.0241097 | 0.000135963 | 237064 | 0.918906 | 0.0239485 | 0 | 183.496 | 0.000680075 | 0
0 | 0.000690688 | 0.348192 | 10 | 0.0958693 | 567.949 | 8976.64 | 2.43222 | 0.0243222 | 0.000152581 | 228835 | 0.897664 | 0.0258219 | 0 | 183.504 | 0.000733278 | 0
0 | 0.000696106 | 0.356384 | 10 | 0.0871495 | 567.949 | 8785.85 | 2.4513 | 0.024513 | 0.000138703 | 260264 | 0.878585 | 0.0230853 | 0 | 183.512 | 0.000655564 | 0
0 | 0.000700257 | 0.364576 | 10 | 0.086311 | 567.949 | 8639.66 | 2.46591 | 0.0246591 | 0.000137368 | 378100 | 0.863966 | 0.0190608 | 0 | 183.52 | 0.000541277 | 0
0 | 0.00070288 | 0.372768 | 10 | 0.0900263 | 567.949 | 8547.31 | 2.47515 | 0.0247515 | 0.000143281 | 982018 | 0.854731 | 0.0120791 | 0 | 183.528 | 0.000343016 | 0
0 | 0.00070414 | 0.38096 | 10 | 0.0777217 | 567.949 | 8502.92 | 2.47959 | 0.0247959 | 0.000123698 | 2503990 | 0.850292 | 0.00702854 | 0 | 183.537 | 0.000199593 | 0
0 | 0.000700011 | 0.389152 | 10 | 0.0901604 | 567.949 | 8648.34 | 2.46505 | 0.0246505 | 0.000143495 | 683704 | 0.864834 | -0.0144872 | 0 | 183.545 | -0.000411399 | 0
0 | 0.000697994 | 0.397344 | 10 | 0.0867768 | 567.949 | 8719.37 | 2.45794 | 0.0245794 | 0.00013811 | 1302710 | 0.871937 | -0.0102965 | 0 | 183.553 | -0.000292393 | 0
0 | 0.000689332 | 0.405536 | 10 | 0.0870004 | 567.949 | 9024.38 | 2.42744 | 0.0242744 | 0.000138465 | 127212 | 0.902438 | -0.0329918 | 0 | 183.561 | -0.000936883 | 0
0 | 0.000684435 | 0.413728 | 10 | 0.0849323 | 567.949 | 9196.81 | 2.4102 | 0.024102 | 0.000135174 | 253928 | 0.919681 | -0.0230723 | 0 | 183.569 | -0.000655195 | 0
0 | 0.000678936 | 0.42192 | 10 | 0.097848 | 567.949 | 9390.47 | 2.39083 | 0.0239083 | 0.00015573 | 292942 | 0.939047 | -0.0230566 | 0 | 183.578 | -0.000654749 | 0
0 | 0.000675347 | 0.430112 | 10 | 0.0811947 | 567.949 | 9516.85 | 2.3782 | 0.023782 | 0.000129225 | 486200 | 0.951685 | -0.016303 | 0 | 183.586 | -0.000462963 | 0
0 | 0.000675448 | 0.438304 | 10 | 0.0948669 | 567.949 | 9513.31 | 2.37855 | 0.0237855 | 0.000150985 | 20028300 | 0.951331 | -0.00274565 | 0 | 183.594 | -7.79696e-05 | 0
0 | 0.000677773 | 0.446496 | 10 | 0.0918373 | 567.949 | 9431.43 | 2.38674 | 0.0238674 | 0.000146164 | 2412680 | 0.943143 | 0.00778341 | 0 | 183.602 | 0.000221029 | 0
0 | 0.000680721 | 0.454688 | 10 | 0.0868402 | 567.949 | 9327.62 | 2.39712 | 0.0239712 | 0.00013821 | 964620 | 0.932762 | 0.0119699 | 0 | 183.61 | 0.000339916 | 0
0 | 0.000683184 | 0.46288 | 10 | 0.0973598 | 567.949 | 9240.89 | 2.40579 | 0.0240579 | 0.000154953 | 1370240 | 0.924089 | 0.0106341 | 0 | 183.619 | 0.000301982 | 0
0 | 0.000687772 | 0.471072 | 10 | 0.0790483 | 567.949 | 9079.33 | 2.42195 | 0.0242195 | 0.000125809 | 361421 | 0.907933 | 0.0186573 | 0 | 183.627 | 0.000529821 | 0
0 | 0.00068938 | 0.479264 | 10 | 0.0823275 | 567.949 | 9022.7 | 2.42761 | 0.0242761 | 0.000131028 | 1920530 | 0.90227 | 0.00825986 | 0 | 183.635 | 0.000234559 | 0
0 | 0.000694423 | 0.487456 | 10 | 0.0753889 | 567.945 | 8844.95 | 2.44539 | 0.0244539 | 0.000119985 | 309606 | 0.884495 | 0.0196861 | 0 | 183.643 | 0.000559031 | 0
0 | 0.00069342 | 0.495648 | 10 | 0.0795402 | 567.945 | 8880.25 | 2.44186 | 0.0244186 | 0.000126592 | 20873400000 | 0.888025 | -7.78766e-05 | 0 | 183.651 | -2.21148e-06 | 0
0 | 0.000691305 | 0.50384 | 10 | 0.0962792 | 567.945 | 8954.73 | 2.43441 | 0.0243441 | 0.000153233 | 2600970 | 0.895473 | -0.00767553 | 0 | 183.659 | -0.000217964 | 0
0 | 0.00068495 | 0.512032 | 10 | 0.105927 | 567.945 | 9178.52 | 2.41203 | 0.0241203 | 0.000168588 | 303327 | 0.917852 | -0.0235753 | 0 | 183.668 | -0.000669475 | 0
0 | 0.000679565 | 0.520224 | 10 | 0.0784558 | 567.945 | 9368.17 | 2.39306 | 0.0239306 | 0.000124866 | 215171 | 0.936817 | -0.0240897 | 0 | 183.676 | -0.000684081 | 0
0 | 0.000679164 | 0.528416 | 10 | 0.0799091 | 567.945 | 9382.28 | 2.39165 | 0.0239165 | 0.000127179 | 3761340 | 0.938228 | -0.00581483 | 0 | 183.684 | -0.000165125 | 0
0 | 0.000681752 | 0.536608 | 10 | 0.0856366 | 567.945 | 9291.15 | 2.40077 | 0.0240077 | 0.000136295 | 2155550 | 0.929115 | 0.00795171 | 0 | 183.692 | 0.000225807 | 0
0 | 0.000683326 | 0.5448 | 10 | 0.0814295 | 567.945 | 9235.7 | 2.40631 | 0.0240631 | 0.000129599 | 2041850 | 0.92357 | 0.00796689 | 0 | 183.7 | 0.000226238 | 0
0 | 0.00067844 | 0.552992 | 10 | 0.0879879 | 567.945 | 9407.76 | 2.3891 | 0.023891 | 0.000140037 | 521066 | 0.940776 | -0.0163936 | 0 | 183.709 | -0.000465535 | 0
0 | 0.000676638 | 0.561184 | 10 | 0.0813922 | 567.945 | 9471.22 | 2.38276 | 0.0238276 | 0.00012954 | 1541590 | 0.947122 | -0.00916677 | 0 | 183.717 | -0.000260311 | 0
0 | 0.000672501 | 0.569376 | 10 | 0.0949116 | 567.945 | 9616.92 | 2.36819 | 0.0236819 | 0.000151056 | 528147 | 0.961692 | -0.0169119 | 0 | 183.725 | -0.000480252 | 0
0 | 0.000676981 | 0.577568 | 10 | 0.0999087 | 567.945 | 9459.16 | 2.38396 | 0.0238396 | 0.00015901 | 912266 | 0.945916 | 0.0132023 | 0 | 183.733 | 0.00037491 | 0
0 | 0.000679106 | 0.58576 | 10 | 0.0979039 | 567.945 | 9384.33 | 2.39145 | 0.0239145 | 0.000155819 | 1376790 | 0.938433 | 0.0106384 | 0 | 183.741 | 0.000302101 | 0
0 | 0.000680599 | 0.593952 | 10 | 0.0773602 | 567.945 | 9331.75 | 2.39671 | 0.0239671 | 0.000123123 | 2454030 | 0.933175 | 0.00708319 | 0 | 183.75 | 0.000201143 | 0
0 | 0.000681508 | 0.602144 | 10 | 0.0899219 | 567.945 | 9299.73 | 2.39991 | 0.0239991 | 0.000143115 | 8685770 | 0.929973 | 0.00405918 | 0 | 183.758 | 0.00011527 | 0
0 | 0.00068278 | 0.610336 | 10 | 0.0770286 | 567.945 | 9254.95 | 2.40439 | 0.0240439 | 0.000122595 | 3972140 | 0.925495 | 0.00555551 | 0 | 183.766 | 0.000157761 | 0
0 | 0.000682813 | 0.622624 | 10 | 0.0924894 | 567.945 | 9253.77 | 2.4045 | 0.024045 | 0.000147201 | 578927000 | 0.925377 | -0.000504248 | 0 | 183.778 | -1.43193e-05 | 0
0 | 0.000678266 | 0.639008 | 10 | 0.0959848 | 567.945 | 9413.92 | 2.38849 | 0.0238849 | 0.000152765 | 871185 | 0.941392 | -0.0132421 | 0 | 183.795 | -0.000376039 | 0
0 | 0.000673956 | 0.655392 | 10 | 0.0880215 | 567.945 | 9565.68 | 2.37331 | 0.0237331 | 0.000140091 | 2805190 | 0.956568 | -0.00706681 | 0 | 183.811 | -0.000200678 | 0
0 | 0.000674854 | 0.671776 | 10 | 0.0910995 | 567.945 | 9534.07 | 2.37647 | 0.0237647 | 0.000144989 | 11096900 | 0.953407 | 0.00361465 | 0 | 183.827 | 0.000102646 | 0
0 | 0.000674841 | 0.68816 | 10 | 0.0856291 | 567.949 | 9534.66 | 2.37641 | 0.0237641 | 0.000136283 | 476085000 | 0.953466 | 0.00053503 | 0 | 183.844 | 1.51935e-05 | 0
0 | 0.000675803 | 0.704544 | 10 | 0.0903579 | 567.949 | 9500.81 | 2.3798 | 0.023798 | 0.000143809 | 54227800 | 0.950081 | 0.00162848 | 0 | 183.86 | 4.62447e-05 | 0
0 | 0.000674905 | 0.720928 | 10 | 0.0805165 | 567.949 | 9532.42 | 2.37664 | 0.0237664 | 0.000128146 | 2515260000 | 0.953242 | -0.000225715 | 0 | 183.877 | -6.40974e-06 | 0
0 | 0.0006764 | 0.737312 | 10 | 0.0874066 | 567.949 | 9479.76 | 2.3819 | 0.023819 | 0.000139112 | 7310270 | 0.947976 | 0.0043623 | 0 | 183.893 | 0.000123878 | 0
0 | 0.000675819 | 0.753696 | 10 | 0.0757057 | 567.949 | 9500.24 | 2.37986 | 0.0237986 | 0.000120489 | 4869330 | 0.950024 | -0.00497439 | 0 | 183.909 | -0.00014126 | 0
0 | 0.000671005 | 0.77008 | 10 | 0.0843062 | 567.949 | 9669.77 | 2.3629 | 0.023629 | 0.000134178 | 1136390 | 0.966977 | -0.0108662 | 0 | 183.926 | -0.000308572 | 0
0 | 0.00066948 | 0.786464 | 10 | 0.0991858 | 567.949 | 9723.47 | 2.35753 | 0.0235753 | 0.000157859 | 652311000 | 0.972347 | -0.000491935 | 0 | 183.942 | -1.39697e-05 | 0
0 | 0.000671726 | 0.802848 | 10 | 0.0913715 | 567.949 | 9644.37 | 2.36544 | 0.0236544 | 0.000145422 | 18974100 | 0.964437 | 0.00276844 | 0 | 183.958 | 7.86166e-05 | 0
0 | 0.000673872 | 0.819232 | 10 | 0.0776397 | 567.949 | 9568.79 | 2.373 | 0.02373 | 0.000123567 | 10369100 | 0.956879 | 0.00345209 | 0 | 183.975 | 9.80306e-05 | 0
0 | 0.000672761 | 0.835616 | 10 | 0.0913715 | 567.949 | 9607.91 | 2.36909 | 0.0236909 | 0.000145422 | 22750100 | 0.960791 | -0.00252827 | 0 | 183.991 | -7.17965e-05 | 0
0 | 0.000668891 | 0.852 | 10 | 0.0955041 | 567.949 | 9744.19 | 2.35546 | 0.0235546 | 0.000151999 | 2316810 | 0.974419 | -0.00809983 | 0 | 184.008 | -0.000230014 | 0
0 | 0.00066866 | 0.868384 | 10 | 0.0868626 | 567.949 | 9752.33 | 2.35465 | 0.0235465 | 0.000138246 | 56711900 | 0.975233 | 0.00156131 | 0 | 184.024 | 4.43373e-05 | 0
0 | 0.000671841 | 0.884768 | 10 | 0.0809897 | 567.949 | 9640.34 | 2.36585 | 0.0236585 | 0.000128899 | 1634950 | 0.964034 | 0.00887917 | 0 | 184.04 | 0.000252146 | 0
0 | 0.000669872 | 0.901152 | 10 | 0.080863 | 567.949 | 9709.66 | 2.35892 | 0.0235892 | 0.000128698 | 3449170 | 0.970966 | -0.0061084 | 0 | 184.057 | -0.000173463 | 0
0 | 0.000668126 | 0.917536 | 10 | 0.0891878 | 567.949 | 9771.15 | 2.35277 | 0.0235277 | 0.000141947 | 5625100 | 0.977115 | -0.0050234 | 0 | 184.073 | -0.000142652 | 0
0 | 0.000665286 | 0.93392 | 10 | 0.0845485 | 567.949 | 9871.14 | 2.34277 | 0.0234277 | 0.000134563 | 3518330 | 0.987114 | -0.00618436 | 0 | 184.09 | -0.00017562 | 0
0 | 0.000668106 | 0.950304 | 10 | 0.0928211 | 567.949 | 9771.85 | 2.3527 | 0.023527 | 0.000147729 | 1601580 | 0.977185 | 0.00960416 | 0 | 184.106 | 0.000272734 | 0
0 | 0.00067096 | 0.966688 | 10 | 0.0865235 | 567.949 | 9671.36 | 2.36275 | 0.0236275 | 0.000137706 | 31691700 | 0.967136 | 0.00208451 | 0 | 184.122 | 5.91948e-05 | 0
0 | 0.000667311 | 0.983072 | 10 | 0.0858005 | 567.949 | 9799.86 | 2.3499 | 0.023499 | 0.000136556 | 1099290 | 0.979986 | -0.0111455 | 0 | 184.139 | -0.000316504 | 0
0 | 0.000663645 | 0.999456 | 10 | 0.103799 | 567.949 | 9928.95 | 2.33699 | 0.0233699 | 0.000165201 | 6059420 | 0.992895 | -0.00522145 | 0 | 184.155 | -0.000148276 | 0
0 | 0.000662653 | 1.01584 | 10 | 0.0934285 | 567.949 | 9963.87 | 2.33349 | 0.0233349 | 0.000148696 | 656499000 | 0.996387 | 0.000475919 | 0 | 184.171 | 1.35149e-05 | 0
0 | 0.000667457 | 1.03222 | 10 | 0.0836355 | 567.949 | 9794.69 | 2.35041 | 0.0235041 | 0.00013311 | 1236320 | 0.979469 | 0.0103762 | 0 | 184.188 | 0.000294659 | 0
0 | 0.000667121 | 1.04861 | 10 | 0.0743791 | 567.949 | 9806.53 | 2.34923 | 0.0234923 | 0.000118378 | 27082000 | 0.980653 | -0.00209072 | 0 | 184.204 | -5.9371e-05 | 0
0 | 0.000663271 | 1.06499 | 10 | 0.0969462 | 567.949 | 9942.12 | 2.33567 | 0.0233567 | 0.000154295 | 3921790 | 0.994212 | -0.00627239 | 0 | 184.221 | -0.00017812 | 0
0 | 0.000661912 | 1.08138 | 10 | 0.0872874 | 567.949 | 9989.96 | 2.33088 | 0.0233088 | 0.000138922 | 5989940 | 0.998996 | -0.00481587 | 0 | 184.237 | -0.000136758 | 0
0 | 0.000663094 | 1.09776 | 10 | 0.0733357 | 567.949 | 9948.35 | 2.33505 | 0.0233505 | 0.000116717 | 7355750 | 0.994835 | 0.0039834 | 0 | 184.253 | 0.000113119 | 0
0 | 0.000665094 | 1.11414 | 10 | 0.088014 | 567.949 | 9877.93 | 2.34209 | 0.0234209 | 0.000140079 | 8930500 | 0.987793 | 0.00396048 | 0 | 184.27 | 0.000112468 | 0
0 | 0.000662489 | 1.13053 | 10 | 0.0978368 | 567.949 | 9969.66 | 2.33291 | 0.0233291 | 0.000155712 | 1543660 | 0.996966 | -0.0100435 | 0 | 184.286 | -0.00028521 | 0
0 | 0.000658773 | 1.14691 | 10 | 0.089091 | 567.949 | 10100.5 | 2.31983 | 0.0231983 | 0.000141793 | 2465860 | 1.01005 | -0.00758303 | 0 | 184.303 | -0.000215339 | 0
0 | 0.000660891 | 1.1633 | 10 | 0.0861061 | 567.949 | 10025.9 | 2.32729 | 0.0232729 | 0.000137042 | 2125710 | 1.00259 | 0.00802925 | 0 | 184.319 | 0.00022801 | 0
0 | 0.000662774 | 1.17968 | 10 | 0.0846528 | 567.949 | 9959.61 | 2.33392 | 0.0233392 | 0.000134729 | 16212500 | 0.995961 | 0.00288274 | 0 | 184.335 | 8.18625e-05 | 0
0 | 0.000660633 | 1.19606 | 10 | 0.0880215 | 567.949 | 10035 | 2.32638 | 0.0232638 | 0.000140091 | 3210600 | 1.0035 | -0.00660558 | 0 | 184.352 | -0.000187582 | 0
0 | 0.000658676 | 1.21245 | 10 | 0.0886773 | 567.949 | 10103.9 | 2.31949 | 0.0231949 | 0.000141134 | 103427000 | 1.01039 | -0.00116815 | 0 | 184.368 | -3.31725e-05 | 0
0 | 0.000659433 | 1.22883 | 10 | 0.0869632 | 567.949 | 10077.3 | 2.32215 | 0.0232215 | 0.000138406 | 7267430 | 1.00773 | 0.00436403 | 0 | 184.384 | 0.000123927 | 0
0 | 0.000662029 | 1.24522 | 10 | 0.0760336 | 567.949 | 9985.85 | 2.3313 | 0.023313 | 0.000121011 | 16767700 | 0.998585 | 0.00268644 | 0 | 184.401 | 7.6288e-05 | 0
0 | 0.000660168 | 1.2616 | 10 | 0.079365 | 567.949 | 10051.4 | 2.32474 | 0.0232474 | 0.000126313 | 2559610 | 1.00514 | -0.00702485 | 0 | 184.417 | -0.000199488 | 0
0 | 0.000655768 | 1.28618 | 10 | 0.0962978 | 567.945 | 10206.2 | 2.30926 | 0.0230926 | 0.000153263 | 12943000 | 1.02062 | -0.00344113 | 0 | 184.442 | -9.77186e-05 | 0
0 | 0.000659883 | 1.31894 | 10 | 0.0847571 | 567.945 | 10061.3 | 2.32375 | 0.0232375 | 0.000134895 | 7774170 | 1.00613 | 0.00416554 | 0 | 184.475 | 0.00011829 | 0
0 | 0.000655738 | 1.35171 | 10 | 0.0912821 | 567.945 | 10207.2 | 2.30916 | 0.0230916 | 0.00014528 | 5705300 | 1.02072 | -0.00504619 | 0 | 184.507 | -0.000143298 | 0
0 | 0.000658382 | 1.38448 | 10 | 0.0780272 | 567.945 | 10114.1 | 2.31847 | 0.0231847 | 0.000124184 | 6936860 | 1.01141 | 0.00423108 | 0 | 184.54 | 0.000120151 | 0
0 | 0.00065355 | 1.41725 | 10 | 0.0854689 | 567.945 | 10284.3 | 2.30145 | 0.0230145 | 0.000136028 | 1811110 | 1.02843 | -0.00866647 | 0 | 184.573 | -0.000246104 | 0
0 | 0.000656011 | 1.45002 | 10 | 0.0848987 | 567.945 | 10197.6 | 2.31012 | 0.0231012 | 0.000135121 | 1931610 | 1.01976 | 0.00836375 | 0 | 184.606 | 0.000237508 | 0
0 | 0.000654119 | 1.48278 | 10 | 0.101112 | 567.945 | 10264.2 | 2.30346 | 0.0230346 | 0.000160925 | 2473800 | 1.02642 | -0.00806547 | 0 | 184.638 | -0.000229037 | 0
0 | 0.000653025 | 1.51555 | 10 | 0.074953 | 567.945 | 10302.8 | 2.29961 | 0.0229961 | 0.000119291 | 10539500 | 1.03028 | 0.0033643 | 0 | 184.671 | 9.55369e-05 | 0
0 | 0.000653345 | 1.54832 | 10 | 0.0933763 | 567.945 | 10291.5 | 2.30073 | 0.0230073 | 0.000148613 | 7986160 | 1.02915 | -0.00431379 | 0 | 184.704 | -0.0001225 | 0
0 | 0.000650285 | 1.58109 | 10 | 0.0756386 | 567.945 | 10399.2 | 2.28996 | 0.0228996 | 0.000120383 | 20930300 | 1.03992 | 0.00239825 | 0 | 184.737 | 6.81038e-05 | 0
0 | 0.000653687 | 1.61386 | 10 | 0.0967562 | 567.945 | 10279.4 | 2.30194 | 0.0230194 | 0.000153992 | 841135000 | 1.02794 | -0.000427875 | 0 | 184.77 | -1.21505e-05 | 0
0 | 0.000650162 | 1.64662 | 10 | 0.0914349 | 567.945 | 10403.6 | 2.28952 | 0.0228952 | 0.000145523 | 12954000 | 1.04036 | -0.0033517 | 0 | 184.802 | -9.5179e-05 | 0
0 | 0.000648414 | 1.67939 | 10 | 0.0917032 | 567.945 | 10465.1 | 2.28337 | 0.0228337 | 0.00014595 | 17495000 | 1.04651 | -0.00288832 | 0 | 184.835 | -8.20203e-05 | 0
0 | 0.000650362 | 1.71216 | 10 | 0.0828604 | 567.945 | 10396.5 | 2.29023 | 0.0229023 | 0.000131876 | 4901370 | 1.03965 | 0.0051871 | 0 | 184.868 | 0.000147299 | 0
0 | 0.000650818 | 1.74493 | 10 | 0.0740325 | 567.945 | 10380.5 | 2.29183 | 0.0229183 | 0.000117826 | 10217300 | 1.03805 | -0.00339589 | 0 | 184.901 | -9.64339e-05 | 0
0 | 0.000645899 | 1.7777 | 10 | 0.0950607 | 567.945 | 10553.7 | 2.27451 | 0.0227451 | 0.000151294 | 96372800 | 1.05537 | -0.00125295 | 0 | 184.933 | -3.55803e-05 | 0
0 | 0.000649615 | 1.81046 | 10 | 0.0799575 | 567.945 | 10422.8 | 2.2876 | 0.022876 | 0.000127256 | 35560300 | 1.04228 | 0.00189172 | 0 | 184.966 | 5.37197e-05 | 0
0 | 0.000643925 | 1.84323 | 10 | 0.0994355 | 567.945 | 10623.2 | 2.26756 | 0.0226756 | 0.000158256 | 2845600 | 1.06232 | -0.00745751 | 0 | 184.999 | -0.000211773 | 0
0 | 0.000649583 | 1.876 | 10 | 0.0744946 | 567.945 | 10424 | 2.28748 | 0.0228748 | 0.000118562 | 994328 | 1.0424 | 0.0109196 | 0 | 185.032 | 0.000310087 | 0
0 | 0.000646291 | 1.90877 | 10 | 0.0845261 | 567.941 | 10539.7 | 2.27591 | 0.0227591 | 0.000134527 | 1022290 | 1.05397 | -0.0114715 | 0 | 185.064 | -0.000325756 | 0
0 | 0.000640573 | 1.94154 | 10 | 0.0815934 | 567.941 | 10741.1 | 2.25577 | 0.0225577 | 0.00012986 | 16657900 | 1.07411 | 0.00279208 | 0 | 185.097 | 7.92868e-05 | 0
0 | 0.000648131 | 1.9743 | 10 | 0.0842615 | 567.941 | 10475 | 2.28239 | 0.0228239 | 0.000134106 | 31631400 | 1.0475 | 0.00205904 | 0 | 185.13 | 5.84708e-05 | 0
0 | 0.000642751 | 2.00707 | 10 | 0.0951762 | 567.941 | 10664.4 | 2.26344 | 0.0226344 | 0.000151478 | 6438900 | 1.06644 | -0.0048503 | 0 | 185.163 | -0.000137734 | 0
0 | 0.00064438 | 2.03984 | 10 | 0.0842839 | 567.941 | 10607 | 2.26918 | 0.0226918 | 0.000134142 | 10458200 | 1.0607 | 0.00358142 | 0 | 185.195 | 0.000101702 | 0
0 | 0.000642128 | 2.07261 | 10 | 0.0759405 | 567.941 | 10686.3 | 2.26125 | 0.0226125 | 0.000120863 | 6015020 | 1.06863 | -0.00448258 | 0 | 185.228 | -0.000127292 | 0
0 | 0.000643248 | 2.10538 | 10 | 0.0826033 | 567.949 | 10647.2 | 2.26516 | 0.0226516 | 0.000131467 | 10410800 | 1.06472 | 0.00355358 | 0 | 185.261 | 0.000100913 | 0
0 | 0.000641399 | 2.13814 | 10 | 0.0918373 | 567.949 | 10712.3 | 2.25865 | 0.0225865 | 0.000146164 | 9186450 | 1.07123 | -0.00398883 | 0 | 185.294 | -0.000113273 | 0
0 | 0.000642959 | 2.17091 | 10 | 0.0825287 | 567.949 | 10657.4 | 2.26414 | 0.0226414 | 0.000131349 | 20881500 | 1.06574 | 0.00250803 | 0 | 185.327 | 7.12216e-05 | 0
0 | 0.000639753 | 2.20368 | 10 | 0.0906896 | 567.949 | 10770.3 | 2.25285 | 0.0225285 | 0.000144337 | 3238400 | 1.07703 | -0.00667611 | 0 | 185.359 | -0.000189585 | 0
0 | 0.000639821 | 2.23645 | 10 | 0.0754411 | 567.949 | 10767.9 | 2.25309 | 0.0225309 | 0.000120068 | 2981010 | 1.07679 | 0.00634648 | 0 | 185.392 | 0.000180224 | 0
0 | 0.000642615 | 2.26922 | 10 | 0.0871458 | 567.949 | 10669.5 | 2.26293 | 0.0226293 | 0.000138697 | 447170000 | 1.06695 | -0.000556925 | 0 | 185.425 | -1.58153e-05 | 0
0 | 0.000637475 | 2.30198 | 10 | 0.0892922 | 567.941 | 10850.2 | 2.24486 | 0.0224486 | 0.000142113 | 4646680 | 1.08502 | -0.00553026 | 0 | 185.458 | -0.000157043 | 0
0 | 0.000638935 | 2.33475 | 10 | 0.0879469 | 567.941 | 10798.8 | 2.25 | 0.0225 | 0.000139972 | 1042020000 | 1.07988 | 0.000366507 | 0 | 185.49 | 1.04077e-05 | 0
0 | 0.000638291 | 2.36752 | 10 | 0.0882376 | 567.941 | 10821.5 | 2.24773 | 0.0224773 | 0.000140434 | 126393000 | 1.08215 | 0.00105409 | 0 | 185.523 | 2.99329e-05 | 0
0 | 0.000640055 | 2.40029 | 10 | 0.0779863 | 567.941 | 10759.3 | 2.25395 | 0.0225395 | 0.000124119 | 29595300 | 1.07593 | 0.0020479 | 0 | 185.556 | 5.81542e-05 | 0
0 | 0.000635841 | 2.43306 | 10 | 0.0919826 | 567.941 | 10907.7 | 2.23911 | 0.0223911 | 0.000146395 | 3768260 | 1.09077 | -0.00623294 | 0 | 185.589 | -0.000176997 | 0
0 | 0.000637516 | 2.46582 | 10 | 0.0799091 | 567.941 | 10848.7 | 2.24501 | 0.0224501 | 0.000127179 | 4385490 | 1.08487 | 0.00538517 | 0 | 185.621 | 0.000152923 | 0
0 | 0.00063776 | 2.49859 | 10 | 0.104071 | 567.945 | 10840.3 | 2.24585 | 0.0224585 | 0.000165634 | 5054830 | 1.08403 | -0.00572429 | 0 | 185.654 | -0.000162554 | 0
0 | 0.000636032 | 2.53136 | 10 | 0.0786645 | 567.945 | 10901.2 | 2.23976 | 0.0223976 | 0.000125198 | 4218190 | 1.09012 | 0.00544799 | 0 | 185.687 | 0.000154708 | 0
0 | 0.000636641 | 2.56413 | 10 | 0.091174 | 567.945 | 10879.7 | 2.24191 | 0.0224191 | 0.000145108 | 3733410 | 1.08797 | -0.00623437 | 0 | 185.72 | -0.000177039 | 0
0 | 0.000634911 | 2.61328 | 10 | 0.0855322 | 567.945 | 10940.6 | 2.23582 | 0.0223582 | 0.000136129 | 212724000 | 1.09406 | 0.000799958 | 0 | 185.769 | 2.27166e-05 | 0
0 | 0.000633699 | 2.67882 | 10 | 0.0830728 | 567.945 | 10983.3 | 2.23155 | 0.0223155 | 0.000132214 | 189514000 | 1.09833 | 0.000835254 | 0 | 185.834 | 2.37189e-05 | 0
0 | 0.00063229 | 2.74435 | 10 | 0.0787576 | 567.941 | 11032.8 | 2.2266 | 0.022266 | 0.000125347 | 131820000 | 1.10328 | -0.000975137 | 0 | 185.9 | -2.7691e-05 | 0
0 | 0.000632411 | 2.80989 | 10 | 0.0890462 | 567.941 | 11028.5 | 2.22703 | 0.0222703 | 0.000141721 | 30648200 | 1.10285 | -0.00215038 | 0 | 185.966 | -6.10645e-05 | 0
0 | 0.000631667 | 2.87542 | 10 | 0.0861322 | 567.941 | 11054.7 | 2.22441 | 0.0222441 | 0.000137084 | 248958000 | 1.10547 | 0.000742045 | 0 | 186.031 | 2.10719e-05 | 0
0 | 0.00063028 | 2.94096 | 10 | 0.0831809 | 567.941 | 11103.6 | 2.21952 | 0.0221952 | 0.000132386 | 40798400 | 1.11036 | -0.00180136 | 0 | 186.097 | -5.11533e-05 | 0
0 | 0.000629856 | 3.0065 | 10 | 0.0866576 | 567.941 | 11118.5 | 2.21803 | 0.0221803 | 0.00013792 | 245230000 | 1.11185 | -0.00074994 | 0 | 186.162 | -2.12961e-05 | 0
0 | 0.000629616 | 3.07203 | 10 | 0.0868924 | 567.941 | 11127 | 2.21719 | 0.0221719 | 0.000138293 | 2568560000 | 1.1127 | -0.000232036 | 0 | 186.228 | -6.58915e-06 | 0
0 | 0.000628742 | 3.13757 | 10 | 0.0963724 | 567.961 | 11158.5 | 2.21403 | 0.0221403 | 0.000153381 | 499968000 | 1.11585 | 0.000553879 | 0 | 186.293 | 1.57291e-05 | 0
0 | 0.000627411 | 3.2031 | 10 | 0.0925602 | 567.961 | 11205.4 | 2.20934 | 0.0220934 | 0.000147314 | 432101000 | 1.12054 | -0.000583888 | 0 | 186.359 | -1.65813e-05 | 0
0 | 0.000627679 | 3.26864 | 10 | 0.0880028 | 567.961 | 11195.9 | 2.21029 | 0.0221029 | 0.000140061 | 140649000 | 1.11959 | -0.000997905 | 0 | 186.424 | -2.83386e-05 | 0
0 | 0.000626844 | 3.33418 | 10 | 0.0893928 | 567.941 | 11224.6 | 2.20743 | 0.0220743 | 0.000142273 | 74834700 | 1.12246 | -0.00137883 | 0 | 186.49 | -3.91547e-05 | 0
0 | 0.000624526 | 3.39971 | 10 | 0.0772708 | 567.941 | 11306.2 | 2.19926 | 0.0219926 | 0.00012298 | 97898400 | 1.13062 | 0.0011208 | 0 | 186.555 | 3.18276e-05 | 0
0 | 0.000623121 | 3.46525 | 10 | 0.0898325 | 567.941 | 11355.7 | 2.19431 | 0.0219431 | 0.000142973 | 1615950000 | 1.13557 | -0.000297449 | 0 | 186.621 | -8.44668e-06 | 0
0 | 0.000624093 | 3.53078 | 10 | 0.0899294 | 567.941 | 11321.4 | 2.19774 | 0.0219774 | 0.000143127 | 583588000 | 1.13214 | -0.000495231 | 0 | 186.686 | -1.40631e-05 | 0
0 | 0.000622927 | 3.59632 | 10 | 0.0817052 | 567.941 | 11362.5 | 2.19363 | 0.0219363 | 0.000130038 | 70987300 | 1.13625 | -0.00135346 | 0 | 186.752 | -3.84342e-05 | 0
0 | 0.000623045 | 3.66186 | 10 | 0.0895456 | 567.941 | 11358.3 | 2.19405 | 0.0219405 | 0.000142516 | 11004400000 | 1.13583 | -0.000113802 | 0 | 186.818 | -3.23164e-06 | 0
0 | 0.000621338 | 3.72739 | 10 | 0.0797637 | 567.961 | 11419.2 | 2.18796 | 0.0218796 | 0.000126948 | 4618740000 | 1.14192 | 0.000165787 | 0 | 186.883 | 4.70803e-06 | 0
0 | 0.000621357 | 3.79293 | 10 | 0.089948 | 567.961 | 11418.5 | 2.18803 | 0.0218803 | 0.000143157 | 224386000 | 1.14185 | -0.000798744 | 0 | 186.949 | -2.26828e-05 | 0
0 | 0.000620158 | 3.85846 | 10 | 0.0959848 | 567.961 | 11460.8 | 2.1838 | 0.021838 | 0.000152765 | 59247900 | 1.14608 | -0.00160574 | 0 | 187.014 | -4.55998e-05 | 0
0 | 0.000620863 | 3.924 | 10 | 0.0885059 | 567.961 | 11435.9 | 2.18629 | 0.0218629 | 0.000140862 | 125993000 | 1.14359 | 0.00105736 | 0 | 187.08 | 3.00269e-05 | 0
0 | 0.000618398 | 3.98954 | 10 | 0.0891655 | 567.961 | 11522.7 | 2.17761 | 0.0217761 | 0.000141911 | 123452000 | 1.15227 | -0.00107216 | 0 | 187.145 | -3.04472e-05 | 0
0 | 0.000618792 | 4.05507 | 10 | 0.0830355 | 567.961 | 11508.9 | 2.17899 | 0.0217899 | 0.000132155 | 202952000 | 1.15089 | 0.000806947 | 0 | 187.211 | 2.29157e-05 | 0
0 | 0.000617247 | 4.12061 | 10 | 0.0822604 | 567.941 | 11562.5 | 2.17363 | 0.0217363 | 0.000130922 | 52372800 | 1.15625 | -0.00158108 | 0 | 187.276 | -4.48979e-05 | 0
0 | 0.000617407 | 4.18614 | 10 | 0.0895679 | 567.941 | 11556.9 | 2.17419 | 0.0217419 | 0.000142552 | 2673900000 | 1.15569 | -0.000230895 | 0 | 187.342 | -6.55674e-06 | 0
0 | 0.00061575 | 4.25168 | 10 | 0.0833933 | 567.941 | 11615.2 | 2.16836 | 0.0216836 | 0.000132725 | 272640000 | 1.16152 | 0.000697719 | 0 | 187.407 | 1.98132e-05 | 0
0 | 0.000615572 | 4.31722 | 10 | 0.0930223 | 567.941 | 11621.5 | 2.16773 | 0.0216773 | 0.00014805 | 77275800 | 1.16215 | -0.00138415 | 0 | 187.473 | -3.93057e-05 | 0
0 | 0.000614343 | 4.38275 | 10 | 0.0900859 | 567.941 | 11664.8 | 2.1634 | 0.021634 | 0.000143376 | 153977000 | 1.16648 | -0.000964963 | 0 | 187.538 | -2.74021e-05 | 0
0 | 0.000614218 | 4.44829 | 10 | 0.0811723 | 567.941 | 11669.2 | 2.16296 | 0.0216296 | 0.00012919 | 106934000 | 1.16692 | -0.00109915 | 0 | 187.604 | -3.12126e-05 | 0
0 | 0.000612907 | 4.51382 | 10 | 0.0885693 | 567.941 | 11715.4 | 2.15834 | 0.0215834 | 0.000140962 | 1997330000 | 1.17154 | 0.00026566 | 0 | 187.669 | 7.54398e-06 | 0
0 | 0.00061307 | 4.57936 | 10 | 0.0868737 | 567.941 | 11709.6 | 2.15892 | 0.0215892 | 0.000138264 | 311422000 | 1.17096 | 0.000666315 | 0 | 187.735 | 1.89214e-05 | 0
0 | 0.000612106 | 4.6449 | 10 | 0.0923143 | 567.941 | 11743.6 | 2.15552 | 0.0215552 | 0.000146923 | 96746300 | 1.17436 | -0.00123233 | 0 | 187.801 | -3.49946e-05 | 0
0 | 0.00061224 | 4.71043 | 10 | 0.0906374 | 567.945 | 11739 | 2.15598 | 0.0215598 | 0.000144254 | 6825750000 | 1.1739 | -0.000145375 | 0 | 187.866 | -4.12824e-06 | 0
0 | 0.000611484 | 4.77597 | 10 | 0.0771404 | 567.945 | 11765.6 | 2.15332 | 0.0215332 | 0.000122773 | 74272400 | 1.17656 | 0.00128569 | 0 | 187.932 | 3.65102e-05 | 0
0 | 0.000610574 | 4.8415 | 10 | 0.0862775 | 567.945 | 11797.7 | 2.15012 | 0.0215012 | 0.000137315 | 488777000 | 1.17977 | -0.000530034 | 0 | 187.997 | -1.50515e-05 | 0
0 | 0.000610263 | 4.90704 | 10 | 0.0855844 | 567.941 | 11808.5 | 2.14903 | 0.0214903 | 0.000136212 | 71641200 | 1.18085 | -0.00137888 | 0 | 188.063 | -3.91561e-05 | 0
0 | 0.000610149 | 4.97258 | 10 | 0.0928099 | 567.941 | 11812.5 | 2.14863 | 0.0214863 | 0.000147712 | 231338000 | 1.18125 | -0.000799068 | 0 | 188.128 | -2.26912e-05 | 0
0 | 0.000609598 | 5.03811 | 10 | 0.0939427 | 567.941 | 11831.9 | 2.14669 | 0.0214669 | 0.000149515 | 101689000 | 1.18319 | 0.00121256 | 0 | 188.194 | 3.44332e-05 | 0
0 | 0.000608504 | 5.10365 | 10 | 0.0776285 | 567.941 | 11870.4 | 2.14284 | 0.0214284 | 0.00012355 | 131779000 | 1.18704 | -0.000968271 | 0 | 188.259 | -2.74961e-05 | 0
0 | 0.000608195 | 5.16918 | 10 | 0.0915466 | 567.941 | 11881.3 | 2.14175 | 0.0214175 | 0.000145701 | 141060000 | 1.18813 | -0.00101632 | 0 | 188.325 | -2.88605e-05 | 0
0 | 0.000607785 | 5.26749 | 10 | 0.0835051 | 567.941 | 11895.7 | 2.14031 | 0.0214031 | 0.000132902 | 829577000 | 1.18957 | 0.000400256 | 0 | 188.423 | 1.13661e-05 | 0
0 | 0.000606345 | 5.39856 | 10 | 0.0834715 | 567.941 | 11946.4 | 2.13524 | 0.0213524 | 0.000132849 | 265303000 | 1.19464 | -0.000707633 | 0 | 188.554 | -2.00947e-05 | 0
0 | 0.000605767 | 5.52963 | 10 | 0.082212 | 567.945 | 11966.9 | 2.13319 | 0.0213319 | 0.000130844 | 1496200000000 | 1.19669 | 9.35152e-06 | 0 | 188.685 | 2.65558e-07 | 0
0 | 0.000604322 | 5.6607 | 10 | 0.0931825 | 567.945 | 12017.8 | 2.1281 | 0.021281 | 0.000148305 | 416159000 | 1.20178 | -0.000596963 | 0 | 188.816 | -1.69521e-05 | 0
0 | 0.000603546 | 5.79178 | 10 | 0.0840789 | 567.945 | 12045.1 | 2.12537 | 0.0212537 | 0.000133816 | 405086000 | 1.20451 | -0.000574752 | 0 | 188.947 | -1.63214e-05 | 0
0 | 0.000602525 | 5.92285 | 10 | 0.0782061 | 567.945 | 12081.1 | 2.12177 | 0.0212177 | 0.000124469 | 23501900000 | 1.20811 | -7.27744e-05 | 0 | 189.078 | -2.06659e-06 | 0
0 | 0.000601418 | 6.05392 | 10 | 0.0912448 | 567.945 | 12120.1 | 2.11787 | 0.0211787 | 0.000145221 | 545315000 | 1.21201 | -0.000516049 | 0 | 189.21 | -1.46544e-05 | 0
0 | 0.000600558 | 6.18499 | 10 | 0.0894263 | 567.945 | 12150.4 | 2.11484 | 0.0211484 | 0.000142326 | 4616390000 | 1.21504 | -0.000175587 | 0 | 189.341 | -4.98618e-06 | 0
0 | 0.000599849 | 6.31606 | 10 | 0.0911517 | 567.945 | 12175.3 | 2.11235 | 0.0211235 | 0.000145072 | 4177490000 | 1.21753 | -0.000186352 | 0 | 189.472 | -5.29189e-06 | 0
0 | 0.000598357 | 6.44714 | 10 | 0.0823238 | 567.945 | 12227.9 | 2.10709 | 0.0210709 | 0.000131022 | 981605000 | 1.22279 | -0.000365346 | 0 | 189.603 | -1.03748e-05 | 0
0 | 0.000597222 | 6.57821 | 10 | 0.0776956 | 567.965 | 12268.6 | 2.10302 | 0.0210302 | 0.000123656 | 130431000 | 1.22686 | -0.000973684 | 0 | 189.734 | -2.76509e-05 | 0
0 | 0.000596548 | 6.70928 | 10 | 0.0879656 | 567.945 | 12291.6 | 2.10072 | 0.0210072 | 0.000140002 | 1434600000 | 1.22916 | 0.000312393 | 0 | 189.865 | 8.8711e-06 | 0
0 | 0.00059555 | 6.84035 | 10 | 0.0947924 | 567.945 | 12326.7 | 2.09721 | 0.0209721 | 0.000150867 | 1408240000 | 1.23267 | -0.000327309 | 0 | 189.996 | -9.29468e-06 | 0
0 | 0.000593653 | 6.97142 | 10 | 0.0799985 | 567.945 | 12393.5 | 2.09053 | 0.0209053 | 0.000127322 | 223207000 | 1.23935 | -0.00075526 | 0 | 190.127 | -2.14473e-05 | 0
0 | 0.000592201 | 7.1025 | 10 | 0.0864862 | 567.945 | 12444.6 | 2.08542 | 0.0208542 | 0.000137647 | 7661550000 | 1.24446 | 0.000134037 | 0 | 190.258 | 3.80629e-06 | 0
0 | 0.000591339 | 7.23357 | 10 | 0.0843174 | 567.945 | 12475 | 2.08238 | 0.0208238 | 0.000134195 | 297732000 | 1.2475 | -0.000671361 | 0 | 190.389 | -1.90648e-05 | 0
0 | 0.000590539 | 7.36464 | 10 | 0.0861285 | 567.945 | 12503.2 | 2.07956 | 0.0207956 | 0.000137078 | 848850000 | 1.25032 | -0.000401854 | 0 | 190.52 | -1.14115e-05 | 0
0 | 0.000589836 | 7.49571 | 10 | 0.0913119 | 567.945 | 12527.9 | 2.07709 | 0.0207709 | 0.000145327 | 8982480000 | 1.25279 | 0.000127197 | 0 | 190.651 | 3.61204e-06 | 0
0 | 0.000588603 | 7.62678 | 10 | 0.0798606 | 567.945 | 12571.4 | 2.07274 | 0.0207274 | 0.000127102 | 526894000 | 1.25714 | -0.000491151 | 0 | 190.782 | -1.39473e-05 | 0
0 | 0.000589172 | 7.75786 | 10 | 0.0785937 | 567.945 | 12551.3 | 2.07475 | 0.0207475 | 0.000125086 | 203106000 | 1.25513 | 0.00078477 | 0 | 190.914 | 2.22853e-05 | 0
0 | 0.000588127 | 7.88893 | 10 | 0.094211 | 567.945 | 12588.1 | 2.07107 | 0.0207107 | 0.000149942 | 329391000 | 1.25881 | -0.000674691 | 0 | 191.045 | -1.91594e-05 | 0
0 | 0.000588723 | 8.02 | 10 | 0.0888152 | 567.945 | 12567.1 | 2.07317 | 0.0207317 | 0.000141354 | 4598700000 | 1.25671 | -0.000175322 | 0 | 191.176 | -4.97866e-06 | 0
0 | 0.000588359 | 8.15107 | 10 | 0.0861061 | 567.945 | 12579.9 | 2.07189 | 0.0207189 | 0.000137042 | 13652900000 | 1.25799 | 0.000100188 | 0 | 191.307 | 2.84505e-06 | 0
0 | 0.000587779 | 8.28214 | 10 | 0.0853683 | 567.945 | 12600.4 | 2.06984 | 0.0206984 | 0.000135868 | 4854110000 | 1.26004 | -0.000167303 | 0 | 191.438 | -4.75095e-06 | 0
0 | 0.000587277 | 8.41322 | 10 | 0.0807103 | 567.965 | 12618.8 | 2.068 | 0.02068 | 0.000128454 | 1062160000 | 1.26188 | -0.00034776 | 0 | 191.569 | -9.87577e-06 | 0
0 | 0.000586064 | 8.54429 | 10 | 0.0931676 | 567.945 | 12660.8 | 2.0638 | 0.020638 | 0.000148281 | 723129000 | 1.26608 | -0.000452829 | 0 | 191.7 | -1.28591e-05 | 0
0 | 0.000584843 | 8.67536 | 10 | 0.0901791 | 567.945 | 12703.7 | 2.05951 | 0.0205951 | 0.000143524 | 1512210000 | 1.27037 | -0.000308075 | 0 | 191.831 | -8.74849e-06 | 0
0 | 0.000584301 | 8.80643 | 10 | 0.0819847 | 567.945 | 12722.9 | 2.0576 | 0.020576 | 0.000130483 | 9259320000 | 1.27229 | -0.00011871 | 0 | 191.962 | -3.37104e-06 | 0
0 | 0.000584008 | 8.9375 | 10 | 0.0873992 | 567.945 | 12733.2 | 2.05656 | 0.0205656 | 0.0001391 | 609811000 | 1.27332 | 0.000477602 | 0 | 192.093 | 1.35626e-05 | 0
0 | 0.000583486 | 9.06858 | 10 | 0.0878724 | 567.945 | 12751.5 | 2.05473 | 0.0205473 | 0.000139853 | 206413000 | 1.27515 | -0.000823128 | 0 | 192.224 | -2.33746e-05 | 0
0 | 0.000582844 | 9.19965 | 10 | 0.0897431 | 567.945 | 12774.2 | 2.05247 | 0.0205247 | 0.000142831 | 58662800000 | 1.27742 | -4.93434e-05 | 0 | 192.355 | -1.40122e-06 | 0
0 | 0.000581667 | 9.33072 | 10 | 0.0895717 | 567.945 | 12815.6 | 2.04832 | 0.0204832 | 0.000142558 | 134303000 | 1.28156 | -0.00103027 | 0 | 192.486 | -2.9257e-05 | 0
0 | 0.000581406 | 9.46179 | 10 | 0.0794284 | 567.945 | 12824.8 | 2.0474 | 0.020474 | 0.000126414 | 223922000 | 1.28248 | 0.000751362 | 0 | 192.617 | 2.13366e-05 | 0
0 | 0.000580594 | 9.59286 | 10 | 0.0890947 | 567.945 | 12853.4 | 2.04454 | 0.0204454 | 0.000141799 | 1624440000 | 1.28534 | -0.00029545 | 0 | 192.749 | -8.38998e-06 | 0
0 | 0.000580641 | 9.72394 | 10 | 0.0925341 | 567.945 | 12851.7 | 2.04471 | 0.0204471 | 0.000147273 | 1687530000 | 1.28517 | -0.000295417 | 0 | 192.88 | -8.38903e-06 | 0
0 | 0.000579708 | 9.85501 | 10 | 0.0854577 | 567.945 | 12884.6 | 2.04142 | 0.0204142 | 0.00013601 | 797064000 | 1.28846 | -0.000413085 | 0 | 193.011 | -1.17305e-05 | 0
0 | 0.000579804 | 9.98608 | 10 | 0.0881035 | 567.945 | 12881.2 | 2.04176 | 0.0204176 | 0.000140221 | 674902000 | 1.28812 | 0.000455812 | 0 | 193.142 | 1.29438e-05 | 0
0 | 0.000578586 | 10.1172 | 10 | 0.085413 | 567.945 | 12924.1 | 2.03747 | 0.0203747 | 0.000135939 | 308081000 | 1.29241 | -0.000664263 | 0 | 193.273 | -1.88632e-05 | 0
0 | 0.000578456 | 10.2482 | 10 | 0.0886736 | 567.945 | 12928.7 | 2.03701 | 0.0203701 | 0.000141128 | 6016630000 | 1.29287 | 0.000153155 | 0 | 193.404 | 4.34918e-06 | 0
0 | 0.000577558 | 10.3793 | 10 | 0.0935216 | 567.945 | 12960.3 | 2.03385 | 0.0203385 | 0.000148844 | 1986810000 | 1.29603 | -0.000273708 | 0 | 193.535 | -7.77256e-06 | 0
0 | 0.000576821 | 10.5759 | 10 | 0.0806208 | 567.965 | 12986.9 | 2.03119 | 0.0203119 | 0.000128312 | 2265030000 | 1.29869 | -0.000238011 | 0 | 193.732 | -6.75909e-06 | 0
0 | 0.000574501 | 10.838 | 10 | 0.0918448 | 567.965 | 13068.6 | 2.02302 | 0.0202302 | 0.000146175 | 1125530000 | 1.30686 | -0.000360378 | 0 | 193.994 | -1.02341e-05 | 0
0 | 0.000572801 | 11.1002 | 10 | 0.0800246 | 567.945 | 13127.8 | 2.0171 | 0.020171 | 0.000127363 | 8646090000000 | 1.31278 | -3.83806e-06 | 0 | 194.256 | -1.0899e-07 | 0
0 | 0.00057201 | 11.3623 | 10 | 0.0930931 | 567.965 | 13156.4 | 2.01424 | 0.0201424 | 0.000148162 | 969113000 | 1.31564 | -0.000391004 | 0 | 194.518 | -1.11038e-05 | 0
0 | 0.00057142 | 11.6245 | 10 | 0.0807214 | 567.941 | 13176.3 | 2.01225 | 0.0201225 | 0.000128472 | 20163200000 | 1.31763 | -7.98224e-05 | 0 | 194.78 | -2.26672e-06 | 0
0 | 0.000570691 | 11.8866 | 10 | 0.0858452 | 567.945 | 13202.1 | 2.00967 | 0.0200967 | 0.000136627 | 23388400000 | 1.32021 | -7.64307e-05 | 0 | 195.042 | -2.17042e-06 | 0
0 | 0.000569529 | 12.1488 | 10 | 0.0850031 | 567.945 | 13243 | 2.00558 | 0.0200558 | 0.000135287 | 234306000000 | 1.3243 | -2.4029e-05 | 0 | 195.304 | -6.82358e-07 | 0
0 | 0.0005688 | 12.4109 | 10 | 0.0911218 | 567.941 | 13268.6 | 2.00302 | 0.0200302 | 0.000145025 | 786149000 | 1.32686 | -0.000429506 | 0 | 195.567 | -1.21967e-05 | 0
0 | 0.000566715 | 12.6731 | 10 | 0.0862626 | 567.945 | 13342.1 | 1.99567 | 0.0199567 | 0.000137291 | 6746640000 | 1.33421 | -0.000142652 | 0 | 195.829 | -4.05092e-06 | 0
0 | 0.000565553 | 12.9352 | 10 | 0.0746623 | 567.945 | 13383.1 | 1.99158 | 0.0199158 | 0.000118829 | 621767000 | 1.33831 | -0.000437166 | 0 | 196.091 | -1.24143e-05 | 0
0 | 0.000564458 | 13.1973 | 10 | 0.0945427 | 567.945 | 13421.6 | 1.98772 | 0.0198772 | 0.000150469 | 1878500000 | 1.34216 | -0.000283021 | 0 | 196.353 | -8.03702e-06 | 0
0 | 0.000563014 | 13.4595 | 10 | 0.0866315 | 567.945 | 13472.5 | 1.98263 | 0.0198263 | 0.000137878 | 9079890000 | 1.34725 | 0.000123228 | 0 | 196.615 | 3.49932e-06 | 0
0 | 0.000561764 | 13.7216 | 10 | 0.0885804 | 567.969 | 13517.3 | 1.97815 | 0.0197815 | 0.00014098 | 395284000 | 1.35173 | -0.000597206 | 0 | 196.877 | -1.69597e-05 | 0
0 | 0.000560842 | 13.9838 | 10 | 0.0827076 | 567.945 | 13548.9 | 1.97499 | 0.0197499 | 0.000131633 | 2293060000 | 1.35489 | -0.000239594 | 0 | 197.139 | -6.8038e-06 | 0
0 | 0.000560116 | 14.2459 | 10 | 0.0966742 | 567.965 | 13575.2 | 1.97236 | 0.0197236 | 0.000153862 | 2579260000 | 1.35752 | 0.00024424 | 0 | 197.402 | 6.936e-06 | 0
0 | 0.000558946 | 14.5081 | 10 | 0.0865868 | 567.945 | 13615.7 | 1.96831 | 0.0196831 | 0.000137807 | 3808960000 | 1.36157 | -0.00019021 | 0 | 197.664 | -5.40143e-06 | 0
0 | 0.000557978 | 14.7702 | 10 | 0.0885059 | 567.969 | 13650.6 | 1.96482 | 0.0196482 | 0.000140862 | 1784450000 | 1.36506 | -0.00028096 | 0 | 197.926 | -7.97882e-06 | 0
0 | 0.000557215 | 15.0324 | 10 | 0.0808705 | 567.969 | 13677.5 | 1.96213 | 0.0196213 | 0.000128709 | 12172900000 | 1.36775 | -0.000102827 | 0 | 198.188 | -2.92013e-06 | 0
0 | 0.000556506 | 15.2945 | 10 | 0.0854018 | 567.949 | 13701.8 | 1.9597 | 0.019597 | 0.000135921 | 3928180000 | 1.37018 | -0.000186015 | 0 | 198.45 | -5.28236e-06 | 0
0 | 0.000555548 | 15.5566 | 10 | 0.096078 | 567.949 | 13735.5 | 1.95633 | 0.0195633 | 0.000152913 | 9254990000 | 1.37355 | -0.000128539 | 0 | 198.712 | -3.65017e-06 | 0
0 | 0.00055445 | 15.8188 | 10 | 0.0812357 | 567.945 | 13774.1 | 1.95248 | 0.0195248 | 0.000129291 | 44394500000 | 1.37741 | -5.39658e-05 | 0 | 198.974 | -1.53248e-06 | 0
0 | 0.000553423 | 16.0809 | 10 | 0.0930857 | 567.945 | 13810.2 | 1.94886 | 0.0194886 | 0.00014815 | 776717000 | 1.38102 | -0.000436737 | 0 | 199.237 | -1.24021e-05 | 0
0 | 0.000552551 | 16.3431 | 10 | 0.087742 | 567.945 | 13840.9 | 1.94579 | 0.0194579 | 0.000139646 | 106161000000 | 1.38409 | -3.62686e-05 | 0 | 199.499 | -1.02993e-06 | 0
0 | 0.000551854 | 16.6052 | 10 | 0.0910399 | 567.945 | 13865.4 | 1.94334 | 0.0194334 | 0.000144894 | 5113560000 | 1.38654 | 0.000168331 | 0 | 199.761 | 4.78014e-06 | 0
0 | 0.000551047 | 16.8674 | 10 | 0.0779043 | 567.945 | 13893.9 | 1.94049 | 0.0194049 | 0.000123988 | 2321160000 | 1.38939 | -0.00023112 | 0 | 200.023 | -6.56319e-06 | 0
0 | 0.000550079 | 17.1295 | 10 | 0.0875221 | 567.945 | 13928 | 1.93708 | 0.0193708 | 0.000139296 | 703949000 | 1.3928 | -0.000444834 | 0 | 200.285 | -1.26321e-05 | 0
0 | 0.000549131 | 17.3916 | 10 | 0.0893257 | 567.945 | 13961.3 | 1.93375 | 0.0193375 | 0.000142166 | 16128500000 | 1.39613 | 9.38862e-05 | 0 | 200.547 | 2.66611e-06 | 0
0 | 0.000548056 | 17.6538 | 10 | 0.0823573 | 567.945 | 13999.2 | 1.92996 | 0.0192996 | 0.000131076 | 2223620000 | 1.39992 | -0.00024279 | 0 | 200.809 | -6.89457e-06 | 0
0 | 0.000547418 | 17.9159 | 10 | 0.0832852 | 567.945 | 14021.7 | 1.92771 | 0.0192771 | 0.000132553 | 1950010000 | 1.40217 | -0.000260721 | 0 | 201.072 | -7.40376e-06 | 0
0 | 0.000546549 | 18.1781 | 10 | 0.0817089 | 567.941 | 14052.1 | 1.92467 | 0.0192467 | 0.000130044 | 9136220000 | 1.40521 | 0.000119306 | 0 | 201.334 | 3.38794e-06 | 0
0 | 0.000545674 | 18.4402 | 10 | 0.0931006 | 567.945 | 14083.1 | 1.92157 | 0.0192157 | 0.000148174 | 2580990000 | 1.40831 | -0.000239603 | 0 | 201.596 | -6.80408e-06 | 0
0 | 0.000544799 | 18.7024 | 10 | 0.076328 | 567.945 | 14113.9 | 1.91849 | 0.0191849 | 0.00012148 | 639501000 | 1.41139 | -0.000435844 | 0 | 201.858 | -1.23768e-05 | 0
0 | 0.000543914 | 18.9645 | 10 | 0.0899927 | 567.945 | 14145.1 | 1.91537 | 0.0191537 | 0.000143228 | 5267730000 | 1.41451 | 0.000164893 | 0 | 202.12 | 4.68251e-06 | 0
0 | 0.000543107 | 19.2267 | 10 | 0.089907 | 567.945 | 14173.5 | 1.91253 | 0.0191253 | 0.000143091 | 803712000 | 1.41735 | -0.000421946 | 0 | 202.382 | -1.19821e-05 | 0
0 | 0.000542386 | 19.4888 | 10 | 0.0934956 | 567.945 | 14198.9 | 1.90999 | 0.0190999 | 0.000148803 | 76147900000 | 1.41989 | -4.42055e-05 | 0 | 202.644 | -1.25532e-06 | 0
0 | 0.000541741 | 19.7509 | 10 | 0.0816493 | 567.945 | 14221.6 | 1.90772 | 0.0190772 | 0.000129949 | 6283170000 | 1.42216 | -0.000143813 | 0 | 202.907 | -4.08389e-06 | 0
0 | 0.000540852 | 20.0131 | 10 | 0.0882637 | 567.941 | 14252.7 | 1.90461 | 0.0190461 | 0.000140476 | 1547610000 | 1.42527 | -0.00030128 | 0 | 203.169 | -8.55547e-06 | 0
0 | 0.000540419 | 20.2752 | 10 | 0.0934546 | 567.945 | 14268.1 | 1.90307 | 0.0190307 | 0.000148738 | 2155460000 | 1.42681 | 0.000262688 | 0 | 203.431 | 7.45962e-06 | 0
0 | 0.000539199 | 20.5374 | 10 | 0.0838628 | 567.945 | 14311.1 | 1.89877 | 0.0189877 | 0.000133472 | 11864600000 | 1.43111 | -0.000106064 | 0 | 203.693 | -3.01193e-06 | 0
0 | 0.000538686 | 20.7995 | 10 | 0.0823424 | 567.945 | 14329.2 | 1.89696 | 0.0189696 | 0.000131052 | 580072000 | 1.43292 | -0.000475315 | 0 | 203.955 | -1.34976e-05 | 0
0 | 0.000538751 | 21.1927 | 10 | 0.0963425 | 567.945 | 14326.9 | 1.89719 | 0.0189719 | 0.000153334 | 29421700000 | 1.43269 | 7.21914e-05 | 0 | 204.348 | 2.05004e-06 | 0
0 | 0.000537833 | 21.717 | 10 | 0.0862626 | 567.945 | 14359.2 | 1.89396 | 0.0189396 | 0.000137291 | 9415710000 | 1.43592 | -0.000120752 | 0 | 204.873 | -3.42903e-06 | 0
0 | 0.000535945 | 22.2413 | 10 | 0.0895828 | 567.949 | 14425.8 | 1.8873 | 0.018873 | 0.000142576 | 2702820000 | 1.44258 | -0.000229675 | 0 | 205.397 | -6.52219e-06 | 0
0 | 0.000534124 | 22.7656 | 10 | 0.0843211 | 567.945 | 14489.8 | 1.8809 | 0.018809 | 0.000134201 | 14578200000 | 1.44898 | -9.59458e-05 | 0 | 205.921 | -2.7246e-06 | 0
0 | 0.000532798 | 23.2899 | 10 | 0.0828343 | 567.949 | 14536.7 | 1.87622 | 0.0187622 | 0.000131835 | 11175400000 | 1.45367 | -0.000108614 | 0 | 206.446 | -3.08435e-06 | 0
0 | 0.000531547 | 23.8142 | 10 | 0.0737232 | 567.949 | 14580.7 | 1.87181 | 0.0187181 | 0.000117334 | 3831310000 | 1.45807 | -0.000175 | 0 | 206.97 | -4.96956e-06 | 0
0 | 0.000530499 | 24.3385 | 10 | 0.0895456 | 567.949 | 14617.6 | 1.86812 | 0.0186812 | 0.000142516 | 594214000000 | 1.46176 | -1.54868e-05 | 0 | 207.494 | -4.39785e-07 | 0
0 | 0.000529194 | 24.8628 | 10 | 0.0825548 | 567.949 | 14663.6 | 1.86353 | 0.0186353 | 0.00013139 | 5659150000 | 1.46636 | -0.000152372 | 0 | 208.018 | -4.32698e-06 | 0
0 | 0.000528392 | 25.387 | 10 | 0.0875482 | 567.949 | 14691.8 | 1.8607 | 0.018607 | 0.000139337 | 36133000000 | 1.46918 | -6.20986e-05 | 0 | 208.543 | -1.76344e-06 | 0
0 | 0.000527272 | 25.9113 | 10 | 0.0930111 | 567.949 | 14731.2 | 1.85676 | 0.0185676 | 0.000148032 | 2919220000 | 1.47312 | -0.000225187 | 0 | 209.067 | -6.39475e-06 | 0
0 | 0.000525152 | 26.4356 | 10 | 0.0921429 | 567.949 | 14805.9 | 1.84929 | 0.0184929 | 0.00014665 | 11197500000 | 1.48059 | -0.000114441 | 0 | 209.591 | -3.24983e-06 | 0
0 | 0.000523947 | 26.9599 | 10 | 0.0953737 | 567.969 | 14849 | 1.84499 | 0.0184499 | 0.000151792 | 7240130000 | 1.4849 | -0.000144794 | 0 | 210.116 | -4.11193e-06 | 0
0 | 0.000523315 | 27.4842 | 10 | 0.0852975 | 567.945 | 14870.5 | 1.84283 | 0.0184283 | 0.000135755 | 10380400000 | 1.48705 | -0.000114359 | 0 | 210.64 | -3.24748e-06 | 0
0 | 0.000522152 | 28.0085 | 10 | 0.093734 | 567.945 | 14911.4 | 1.83874 | 0.0183874 | 0.000149182 | 14777200000 | 1.49114 | -0.000100476 | 0 | 211.164 | -2.85325e-06 | 0
0 | 0.000519911 | 28.5328 | 10 | 0.0803898 | 567.945 | 14990.3 | 1.83085 | 0.0183085 | 0.000127944 | 7648200000 | 1.49903 | -0.000129339 | 0 | 211.688 | -3.67289e-06 | 0
0 | 0.000519106 | 29.0571 | 10 | 0.0813177 | 567.945 | 15018.7 | 1.82801 | 0.0182801 | 0.000129421 | 47001500000 | 1.50187 | -5.24743e-05 | 0 | 212.213 | -1.49013e-06 | 0
0 | 0.000517796 | 29.5813 | 10 | 0.0771366 | 567.965 | 15065.4 | 1.82334 | 0.0182334 | 0.000122767 | 30551200000 | 1.50654 | -6.33908e-05 | 0 | 212.737 | -1.80019e-06 | 0
0 | 0.000515946 | 30.1056 | 10 | 0.0878053 | 567.945 | 15129.9 | 1.81689 | 0.0181689 | 0.000139747 | 11403100000 | 1.51299 | -0.000110703 | 0 | 213.261 | -3.14367e-06 | 0
0 | 0.000515377 | 30.6299 | 10 | 0.0865533 | 567.969 | 15150.7 | 1.81481 | 0.0181481 | 0.000137754 | 10850300000 | 1.51507 | -0.000112676 | 0 | 213.786 | -3.19981e-06 | 0
0 | 0.000514562 | 31.1542 | 10 | 0.0887705 | 567.969 | 15179.4 | 1.81194 | 0.0181194 | 0.000141283 | 165420000000 | 1.51794 | -2.92247e-05 | 0 | 214.31 | -8.29936e-07 | 0
0 | 0.000513857 | 31.6785 | 10 | 0.0875818 | 567.949 | 15203.6 | 1.80952 | 0.0180952 | 0.000139391 | 1686970000 | 1.52036 | -0.000287451 | 0 | 214.834 | -8.16288e-06 | 0
0 | 0.000513214 | 32.2028 | 10 | 0.0898362 | 567.949 | 15226.3 | 1.80725 | 0.0180725 | 0.000142979 | 16742400000 | 1.52263 | -9.24117e-05 | 0 | 215.358 | -2.62426e-06 | 0
0 | 0.00051217 | 32.7271 | 10 | 0.0874029 | 567.945 | 15262.9 | 1.80359 | 0.0180359 | 0.000139106 | 154437000000 | 1.52629 | -3.00122e-05 | 0 | 215.883 | -8.52263e-07 | 0
0 | 0.000510395 | 33.2514 | 10 | 0.0803376 | 567.969 | 15326.2 | 1.79727 | 0.0179727 | 0.000127861 | 129307000000 | 1.53262 | 3.14455e-05 | 0 | 216.407 | 8.93003e-07 | 0
0 | 0.000509265 | 33.7756 | 10 | 0.0913231 | 567.969 | 15365.9 | 1.79329 | 0.0179329 | 0.000145345 | 1174040000 | 1.53659 | -0.000351852 | 0 | 216.931 | -9.99204e-06 | 0
0 | 0.000508404 | 34.2999 | 10 | 0.0755417 | 567.949 | 15395.7 | 1.79031 | 0.0179031 | 0.000120228 | 380331000000 | 1.53957 | 1.77796e-05 | 0 | 217.456 | 5.04896e-07 | 0
0 | 0.000507809 | 34.8242 | 10 | 0.084351 | 567.969 | 15417.2 | 1.78816 | 0.0178816 | 0.000134249 | 8375200000 | 1.54172 | -0.000126607 | 0 | 217.98 | -3.59544e-06 | 0
0 | 0.000507098 | 35.3485 | 10 | 0.0830579 | 567.945 | 15441.5 | 1.78573 | 0.0178573 | 0.000132191 | 31095100000 | 1.54415 | -6.52011e-05 | 0 | 218.504 | -1.85153e-06 | 0
0 | 0.000506246 | 35.8728 | 10 | 0.0930857 | 567.945 | 15471.5 | 1.78273 | 0.0178273 | 0.00014815 | 22700700000 | 1.54715 | -8.07852e-05 | 0 | 219.028 | -2.29408e-06 | 0
0 | 0.000505168 | 36.3971 | 10 | 0.0852341 | 567.945 | 15509.5 | 1.77893 | 0.0177893 | 0.000135654 | 3543370000 | 1.55095 | -0.000195663 | 0 | 219.553 | -5.55629e-06 | 0
0 | 0.000503903 | 36.9214 | 10 | 0.0885357 | 567.965 | 15554.7 | 1.77442 | 0.0177442 | 0.000140909 | 13067300000000 | 1.55547 | -3.2838e-06 | 0 | 220.077 | -9.32542e-08 | 0
0 | 0.000503299 | 37.4457 | 10 | 0.0833374 | 567.945 | 15575.3 | 1.77235 | 0.0177235 | 0.000132636 | 4925390000 | 1.55753 | -0.0001641 | 0 | 220.601 | -4.66e-06 | 0
0 | 0.000502205 | 37.97 | 10 | 0.0929217 | 567.945 | 15613.8 | 1.7685 | 0.017685 | 0.000147889 | 98801600000 | 1.56138 | -3.86889e-05 | 0 | 221.126 | -1.09866e-06 | 0
0 | 0.000501649 | 38.4942 | 10 | 0.0795066 | 567.965 | 15634 | 1.76648 | 0.0176648 | 0.000126539 | 3778280000 | 1.5634 | -0.000183006 | 0 | 221.65 | -5.19704e-06 | 0
0 | 0.000500502 | 39.0185 | 10 | 0.0851931 | 567.973 | 15674.6 | 1.76242 | 0.0176242 | 0.000135589 | 453262000000 | 1.56746 | 1.72957e-05 | 0 | 222.174 | 4.91174e-07 | 0
0 | 0.000499058 | 39.5428 | 10 | 0.0771702 | 567.953 | 15724.9 | 1.75739 | 0.0175739 | 0.00012282 | 3286620000 | 1.57249 | -0.000193313 | 0 | 222.698 | -5.48962e-06 | 0
0 | 0.000498847 | 40.0671 | 10 | 0.0842094 | 567.949 | 15732.2 | 1.75666 | 0.0175666 | 0.000134023 | 152660000000 | 1.57322 | 2.96298e-05 | 0 | 223.223 | 8.4141e-07 | 0
0 | 0.000498401 | 40.5914 | 10 | 0.0853944 | 567.953 | 15748 | 1.75508 | 0.0175508 | 0.000135909 | 25548800000 | 1.5748 | -7.29356e-05 | 0 | 223.747 | -2.0712e-06 | 0
0 | 0.000497724 | 41.1157 | 10 | 0.0884239 | 567.953 | 15771.9 | 1.7527 | 0.017527 | 0.000140731 | 11818800000 | 1.57719 | -0.000109121 | 0 | 224.271 | -3.09877e-06 | 0
0 | 0.000497024 | 41.64 | 10 | 0.0931192 | 567.957 | 15796.6 | 1.75022 | 0.0175022 | 0.000148204 | 28649900000 | 1.57966 | -7.19231e-05 | 0 | 224.796 | -2.04246e-06 | 0
0 | 0.000495798 | 42.4264 | 10 | 0.0920944 | 567.953 | 15839.7 | 1.74591 | 0.0174591 | 0.000146573 | 8131650000 | 1.58397 | -0.000134257 | 0 | 225.582 | -3.81259e-06 | 0
0 | 0.000494186 | 43.475 | 10 | 0.0907157 | 567.949 | 15896.3 | 1.74025 | 0.0174025 | 0.000144378 | 30733200000 | 1.58963 | -6.85405e-05 | 0 | 226.631 | -1.94638e-06 | 0
0 | 0.000492803 | 44.5236 | 10 | 0.08608 | 567.969 | 15945.6 | 1.73532 | 0.0173532 | 0.000137001 | 26818300000 | 1.59456 | -7.14736e-05 | 0 | 227.679 | -2.02974e-06 | 0
0 | 0.000490747 | 45.5721 | 10 | 0.088927 | 567.949 | 16017.5 | 1.72814 | 0.0172814 | 0.000141532 | 232215000000000 | 1.60175 | -7.80695e-07 | 0 | 228.728 | -2.21698e-08 | 0
0 | 0.000490025 | 46.6207 | 10 | 0.0857633 | 567.945 | 16042.7 | 1.72561 | 0.0172561 | 0.000136496 | 6561910000 | 1.60427 | -0.000144227 | 0 | 229.776 | -4.09564e-06 | 0
0 | 0.000489231 | 47.6693 | 10 | 0.0843137 | 567.949 | 16070.8 | 1.7228 | 0.017228 | 0.000134189 | 6099700000 | 1.60708 | -0.000148322 | 0 | 230.825 | -4.21196e-06 | 0
0 | 0.000488152 | 48.7179 | 10 | 0.0885059 | 567.953 | 16108.9 | 1.71899 | 0.0171899 | 0.000140862 | 52305800000 | 1.61089 | -5.18945e-05 | 0 | 231.874 | -1.47368e-06 | 0
0 | 0.000487243 | 49.7664 | 10 | 0.086203 | 567.953 | 16141 | 1.71579 | 0.0171579 | 0.000137196 | 11979600000 | 1.6141 | 0.000107016 | 0 | 232.922 | 3.03901e-06 | 0
0 | 0.00048605 | 50.815 | 10 | 0.0845298 | 567.953 | 16183 | 1.71158 | 0.0171158 | 0.000134533 | 4645040000 | 1.6183 | -0.000170185 | 0 | 233.971 | -4.83284e-06 | 0
0 | 0.000484596 | 51.8636 | 10 | 0.0873992 | 567.949 | 16234.1 | 1.70648 | 0.0170648 | 0.0001391 | 14319400000 | 1.62341 | -9.85601e-05 | 0 | 235.019 | -2.79886e-06 | 0
0 | 0.000483248 | 52.9122 | 10 | 0.0855732 | 567.953 | 16281.6 | 1.70172 | 0.0170172 | 0.000136194 | 29258100000 | 1.62816 | -6.82269e-05 | 0 | 236.068 | -1.93748e-06 | 0
0 | 0.000482545 | 53.9607 | 10 | 0.0860465 | 567.949 | 16306.3 | 1.69925 | 0.0169925 | 0.000136947 | 432344000000 | 1.63063 | -1.77976e-05 | 0 | 237.116 | -5.05407e-07 | 0
0 | 0.000481292 | 55.0093 | 10 | 0.0770807 | 567.949 | 16350.4 | 1.69484 | 0.0169484 | 0.000122678 | 8935880000 | 1.63504 | -0.000117169 | 0 | 238.165 | -3.32731e-06 | 0
0 | 0.000480077 | 56.0579 | 10 | 0.0880401 | 567.949 | 16393.2 | 1.69056 | 0.0169056 | 0.00014012 | 6562090000 | 1.63932 | -0.000146127 | 0 | 239.214 | -4.14962e-06 | 0
0 | 0.000479053 | 57.1065 | 10 | 0.0841125 | 567.949 | 16429.2 | 1.68696 | 0.0168696 | 0.000133869 | 22345600000 | 1.64292 | -7.74006e-05 | 0 | 240.262 | -2.19798e-06 | 0
0 | 0.000477907 | 58.155 | 10 | 0.0927689 | 567.953 | 16469.7 | 1.68291 | 0.0168291 | 0.000147646 | 353046000000 | 1.64697 | 2.04501e-05 | 0 | 241.311 | 5.80736e-07 | 0
0 | 0.000476599 | 59.2036 | 10 | 0.0913454 | 567.973 | 16516.4 | 1.67825 | 0.0167825 | 0.000145381 | 4817330000 | 1.65164 | -0.00017372 | 0 | 242.359 | -4.93341e-06 | 0
0 | 0.000475651 | 60.2522 | 10 | 0.0859421 | 567.953 | 16549.1 | 1.67497 | 0.0167497 | 0.000136781 | 131204000000 | 1.65491 | 3.22879e-05 | 0 | 243.408 | 9.16899e-07 | 0
0 | 0.000474399 | 61.3008 | 10 | 0.0856515 | 567.953 | 16593.2 | 1.67056 | 0.0167056 | 0.000136319 | 17283500000 | 1.65932 | -8.88101e-05 | 0 | 244.456 | -2.522e-06 | 0
0 | 0.000472882 | 62.3493 | 10 | 0.0896313 | 567.969 | 16647.1 | 1.66517 | 0.0166517 | 0.000142653 | 8197810000 | 1.66471 | -0.000131914 | 0 | 245.505 | -3.74615e-06 | 0
0 | 0.000471928 | 63.3979 | 10 | 0.0794023 | 567.949 | 16680.2 | 1.66187 | 0.0166187 | 0.000126373 | 36536600000 | 1.66802 | -5.88116e-05 | 0 | 246.554 | -1.6701e-06 | 0
0 | 0.000469227 | 64.4465 | 10 | 0.0858676 | 567.953 | 16775.4 | 1.65234 | 0.0165234 | 0.000136663 | 8723280000 | 1.67754 | -0.000125166 | 0 | 247.602 | -3.55441e-06 | 0
0 | 0.000467786 | 65.4951 | 10 | 0.0796408 | 567.949 | 16826 | 1.64728 | 0.0164728 | 0.000126752 | 9615950000000 | 1.6826 | -3.63063e-06 | 0 | 248.651 | -1.03101e-07 | 0
0 | 0.000466863 | 66.5436 | 10 | 0.0814965 | 567.953 | 16858.6 | 1.64402 | 0.0164402 | 0.000129706 | 550948000000 | 1.68586 | -1.53435e-05 | 0 | 249.699 | -4.35719e-07 | 0
0 | 0.000465566 | 67.5922 | 10 | 0.0801438 | 567.953 | 16904.3 | 1.63945 | 0.0163945 | 0.000127553 | 2713900000 | 1.69043 | -0.000216795 | 0 | 250.748 | -6.15646e-06 | 0
0 | 0.000464096 | 68.6408 | 10 | 0.0807289 | 567.953 | 16956.1 | 1.63428 | 0.0163428 | 0.000128484 | 13020100000 | 1.69561 | -9.93386e-05 | 0 | 251.796 | -2.82098e-06 | 0
0 | 0.000463664 | 69.6894 | 10 | 0.0911554 | 567.953 | 16971.3 | 1.63276 | 0.0163276 | 0.000145078 | 115748000000 | 1.69713 | -3.54034e-05 | 0 | 252.845 | -1.00537e-06 | 0
0 | 0.000462742 | 70.738 | 10 | 0.0890239 | 567.973 | 17004.3 | 1.62945 | 0.0162945 | 0.000141686 | 168787000000 | 1.70043 | -2.8973e-05 | 0 | 253.894 | -8.22794e-07 | 0
0 | 0.000461404 | 71.7865 | 10 | 0.0814332 | 567.949 | 17050.7 | 1.62481 | 0.0162481 | 0.000129605 | 12526800000 | 1.70507 | -0.000101716 | 0 | 254.942 | -2.88849e-06 | 0
0 | 0.000460695 | 72.8351 | 10 | 0.0868327 | 567.953 | 17075.8 | 1.6223 | 0.016223 | 0.000138199 | 769511000000 | 1.70758 | -1.34012e-05 | 0 | 255.991 | -3.80563e-07 | 0
0 | 0.000459823 | 73.8837 | 10 | 0.0910399 | 567.953 | 17106.5 | 1.61923 | 0.0161923 | 0.000144894 | 14467100000 | 1.71065 | -0.000100077 | 0 | 257.039 | -2.84196e-06 | 0
0 | 0.000458713 | 74.9323 | 10 | 0.0942371 | 567.953 | 17145.6 | 1.61532 | 0.0161532 | 0.000149983 | 16030900000 | 1.71456 | -9.67259e-05 | 0 | 258.088 | -2.74679e-06 | 0
0 | 0.00045786 | 75.9808 | 10 | 0.0927391 | 567.953 | 17175.6 | 1.61232 | 0.0161232 | 0.000147599 | 843553000000 | 1.71756 | -1.32277e-05 | 0 | 259.136 | -3.75637e-07 | 0
0 | 0.000457122 | 77.0294 | 10 | 0.0814108 | 567.953 | 17201.6 | 1.60972 | 0.0160972 | 0.000129569 | 1486660000000 | 1.72016 | 9.33565e-06 | 0 | 260.185 | 2.65111e-07 | 0
0 | 0.000456767 | 78.078 | 10 | 0.0857595 | 567.953 | 17214.1 | 1.60847 | 0.0160847 | 0.000136491 | 10009600000 | 1.72141 | -0.000116773 | 0 | 261.234 | -3.31609e-06 | 0
0 | 0.000456409 | 79.1266 | 10 | 0.0879618 | 567.949 | 17226.6 | 1.60722 | 0.0160722 | 0.000139996 | 59794900000 | 1.72266 | -4.83866e-05 | 0 | 262.282 | -1.37406e-06 | 0
0 | 0.000455698 | 80.1751 | 10 | 0.0944234 | 567.953 | 17251.8 | 1.6047 | 0.016047 | 0.00015028 | 30070500000 | 1.72518 | -7.06935e-05 | 0 | 263.331 | -2.00753e-06 | 0
0 | 0.000454579 | 81.2237 | 10 | 0.0903766 | 567.973 | 17291.7 | 1.60071 | 0.0160071 | 0.000143839 | 75722300000 | 1.72917 | -4.35839e-05 | 0 | 264.379 | -1.23772e-06 | 0
0 | 0.000453266 | 82.2723 | 10 | 0.0866315 | 567.973 | 17338 | 1.59608 | 0.0159608 | 0.000137878 | 18755900000 | 1.7338 | -8.57392e-05 | 0 | 265.428 | -2.43488e-06 | 0
0 | 0.000452607 | 83.3209 | 10 | 0.0753293 | 567.953 | 17360.6 | 1.59382 | 0.0159382 | 0.00011989 | 30387400000 | 1.73606 | -6.28124e-05 | 0 | 266.477 | -1.78372e-06 | 0
0 | 0.000451544 | 84.8937 | 10 | 0.0847161 | 567.953 | 17398.1 | 1.59007 | 0.0159007 | 0.00013483 | 32195700000 | 1.73981 | -6.47134e-05 | 0 | 268.049 | -1.83771e-06 | 0
0 | 0.000449734 | 86.9909 | 10 | 0.0872836 | 567.973 | 17462.4 | 1.58365 | 0.0158365 | 0.000138916 | 30364800000 | 1.74624 | -6.76381e-05 | 0 | 270.147 | -1.92083e-06 | 0
0 | 0.000448076 | 89.088 | 10 | 0.0867247 | 567.957 | 17520.3 | 1.57785 | 0.0157785 | 0.000138027 | 141147000000 | 1.75203 | -3.12713e-05 | 0 | 272.244 | -8.88038e-07 | 0
0 | 0.000446399 | 91.1852 | 10 | 0.0929403 | 567.918 | 17578.3 | 1.57205 | 0.0157205 | 0.000147919 | 16364900000 | 1.75783 | -9.50727e-05 | 0 | 274.341 | -2.69967e-06 | 0
0 | 0.000444814 | 93.2823 | 10 | 0.0885283 | 567.953 | 17635.1 | 1.56638 | 0.0156638 | 0.000140897 | 216859000000 | 1.76351 | -2.54896e-05 | 0 | 276.438 | -7.23844e-07 | 0
0 | 0.000443852 | 95.3795 | 10 | 0.0810494 | 567.977 | 17669.6 | 1.56292 | 0.0156292 | 0.000128994 | 20373300000 | 1.76696 | -7.95709e-05 | 0 | 278.535 | -2.25972e-06 | 0
0 | 0.000442698 | 97.4766 | 10 | 0.0845708 | 567.953 | 17709.6 | 1.55892 | 0.0155892 | 0.000134599 | 110038000000 | 1.77096 | -3.49743e-05 | 0 | 280.632 | -9.93188e-07 | 0
0 | 0.000441464 | 99.5738 | 10 | 0.0759852 | 567.957 | 17753.1 | 1.55457 | 0.0155457 | 0.000120934 | 48508000000 | 1.77531 | -4.99307e-05 | 0 | 282.729 | -1.41793e-06 | 0
0 | 0.000439562 | 101.671 | 10 | 0.0874774 | 567.957 | 17820.1 | 1.54787 | 0.0154787 | 0.000139225 | 22712900000 | 1.78201 | -7.82928e-05 | 0 | 284.827 | -2.22335e-06 | 0
0 | 0.000438739 | 103.768 | 10 | 0.08826 | 567.953 | 17849 | 1.54498 | 0.0154498 | 0.00014047 | 30532100000 | 1.7849 | -6.78287e-05 | 0 | 286.924 | -1.92618e-06 | 0
0 | 0.000438489 | 105.865 | 10 | 0.083315 | 567.953 | 17857.8 | 1.5441 | 0.015441 | 0.0001326 | 1335340000000 | 1.78578 | -9.96498e-06 | 0 | 289.021 | -2.82982e-07 | 0
0 | 0.000437245 | 107.962 | 10 | 0.0880587 | 567.973 | 17902.1 | 1.53967 | 0.0153967 | 0.00014015 | 52825400000 | 1.79021 | -5.1508e-05 | 0 | 291.118 | -1.46276e-06 | 0
0 | 0.000435702 | 110.06 | 10 | 0.0824468 | 567.949 | 17955.8 | 1.5343 | 0.015343 | 0.000131218 | 26020300000 | 1.79558 | -7.10134e-05 | 0 | 293.215 | -2.0166e-06 | 0
0 | 0.000434044 | 112.157 | 10 | 0.0804792 | 567.957 | 18014.4 | 1.52844 | 0.0152844 | 0.000128087 | 30893000000 | 1.80144 | -6.43905e-05 | 0 | 295.312 | -1.82855e-06 | 0
0 | 0.000432728 | 114.254 | 10 | 0.0881556 | 567.918 | 18059.7 | 1.52391 | 0.0152391 | 0.000140304 | 17783700000 | 1.80597 | -8.88226e-05 | 0 | 297.41 | -2.5222e-06 | 0
0 | 0.000431655 | 116.351 | 10 | 0.0773118 | 567.957 | 18098.6 | 1.52003 | 0.0152003 | 0.000123046 | 223339000000 | 1.80986 | -2.3472e-05 | 0 | 299.507 | -6.66556e-07 | 0
0 | 0.000430561 | 118.448 | 10 | 0.0844329 | 567.957 | 18137.1 | 1.51617 | 0.0151617 | 0.000134379 | 11553800000 | 1.81371 | -0.000107846 | 0 | 301.604 | -3.06259e-06 | 0

## AVGwhite_C
White2, AVGS creep, n = 4
Torque | Displacement | Step time | Temperature | Axial force | Gap | Compliance | Strain |  | Normal stress | Normal stress coefficient | Shear rate | Stress | Time | Velocity | Viscosity | 0.0001158005
µN.m | rad | s | °C | N | µm | 1/MPa | % |  | MPa | Pa.s² | 1/s | MPa | s | rad/s | Pa.s
12.5664 | 0 | 0 | 10 | 0.09753013 | 577.8557 | 0 | 0 | 0 | 0.0001552237 | 24212129.3 | -0.0009025633 | 1e-06 | 41.95467 | -3.8544e-06 | -226.6017
12.5664 | -3.827969e-07 | 0.000544 | 10 | 0.09831517 | 577.8557 | -12.96273 | -0.001296273 | -1.296273e-05 | 0.0001564733 | 10662278 | -0.002499633 | 1e-06 | 41.95523 | -4.167243e-05 | -142.5196
12.5664 | -8.69094e-07 | 0.001568 | 10 | 0.09733987 | 577.8557 | -27.40737 | -0.002740737 | -2.740737e-05 | 0.000154921 | 5540377.3 | -0.005210897 | 1e-06 | 41.95627 | -0.0001158187 | -85.15903
12.5664 | -8.74338e-07 | 0.002592 | 10 | 0.09542707 | 577.8557 | -20.54253 | -0.002054253 | -2.054253e-05 | 0.000151877 | 50267723.7 | -0.006350033 | 1e-06 | 41.95727 | -0.0001642009 | -425.635
12.5664 | 8.802e-08 | 0.003616 | 10 | 0.0927018 | 577.8557 | 19.82433 | 0.001982433 | 1.982433e-05 | 0.0001475397 | 12198801.3 | -0.003823077 | 1e-06 | 41.9583 | -0.0001207775 | -82.9973
12.5664 | 2.100503e-06 | 0.00464 | 10 | 0.09023 | 577.8557 | 92.77143 | 0.009277143 | 9.277143e-05 | 0.0001436057 | 4345445.7 | 0.003353283 | 1e-06 | 41.9593 | 6.010567e-05 | 91.77787
12.5664 | 5.013423e-06 | 0.005664 | 10 | 0.08898413 | 577.8557 | 194.542 | 0.0194542 | 0.000194542 | 0.0001416227 | 663945.6 | 0.01495313 | 1e-06 | 41.96037 | 0.0003816353 | 2.619433
12.5664 | 8.38569e-06 | 0.006688 | 10 | 0.0892897 | 577.8557 | 308.6049 | 0.03086049 | 0.0003086049 | 0.000142109 | 872241.2 | 0.02939232 | 1e-06 | 41.96137 | 0.0007993337 | 60.91733
12.5664 | 1.186449e-05 | 0.007712 | 10 | 0.09065107 | 577.8557 | 422.8887 | 0.04228887 | 0.0004228887 | 0.0001442757 | 81643.23 | 0.0442288 | 1e-06 | 41.9624 | 0.001246937 | 23.40307
12.5664 | 1.50766e-05 | 0.008736 | 10 | 0.09217397 | 577.8557 | 529.992 | 0.0529992 | 0.000529992 | 0.0001466993 | 46619.77 | 0.0573036 | 1e-06 | 41.9634 | 0.00165095 | 17.74593
12.5664 | 1.84753e-05 | 0.00976 | 10 | 0.09334777 | 577.8557 | 648.3423 | 0.06483423 | 0.0006483423 | 0.0001485677 | 39228.9 | 0.06855317 | 1e-06 | 41.96447 | 0.001992543 | 15.71037
12.5664 | 2.185427e-05 | 0.010784 | 10 | 0.09418987 | 577.8557 | 770.6563 | 0.07706563 | 0.0007706563 | 0.000149908 | 31144.8 | 0.07878957 | 1e-06 | 41.96547 | 0.002285567 | 13.84673
12.5664 | 2.517183e-05 | 0.011808 | 10 | 0.0946854 | 577.8557 | 896.951 | 0.0896951 | 0.000896951 | 0.0001506967 | 22888.1 | 0.08771963 | 1e-06 | 41.9665 | 0.002517153 | 12.02306
12.5664 | 2.893603e-05 | 0.012832 | 10 | 0.09384087 | 577.8557 | 1041.48 | 0.104148 | 0.00104148 | 0.0001493523 | 17890.43 | 0.09621473 | 1e-06 | 41.9675 | 0.00271558 | 10.74632
12.5664 | 3.34601e-05 | 0.013856 | 10 | 0.09212547 | 577.8557 | 1212.079 | 0.1212079 | 0.001212079 | 0.0001466223 | 15348.3 | 0.1060593 | 1e-06 | 41.96857 | 0.002944607 | 9.966407
12.5664 | 3.849073e-05 | 0.01488 | 10 | 0.0903815 | 577.8557 | 1397.43 | 0.139743 | 0.00139743 | 0.0001438467 | 13651 | 0.1174761 | 1e-06 | 41.96957 | 0.003225963 | 9.365223
12.5664 | 4.40419e-05 | 0.015904 | 10 | 0.08918413 | 577.8557 | 1596.803 | 0.1596803 | 0.001596803 | 0.000141941 | 11702.74 | 0.1297382 | 1e-06 | 41.9706 | 0.00354892 | 8.644283
12.5664 | 5.03074e-05 | 0.016928 | 10 | 0.08852827 | 577.8557 | 1816.1 | 0.18161 | 0.0018161 | 0.000140897 | 9219.983 | 0.1428897 | 1e-06 | 41.9716 | 0.003921183 | 7.715407
12.5664 | 5.70922e-05 | 0.017952 | 10 | 0.08854193 | 577.8557 | 2051.697 | 0.2051697 | 0.002051697 | 0.000140919 | 7055.47 | 0.1569187 | 1e-06 | 41.97267 | 0.004340037 | 6.812177
12.5664 | 6.429807e-05 | 0.018976 | 10 | 0.08903007 | 577.8557 | 2301.917 | 0.2301917 | 0.002301917 | 0.000141696 | 5589.287 | 0.171417 | 1e-06 | 41.97367 | 0.004781483 | 6.1003
12.5664 | 7.163727e-05 | 0.02 | 10 | 0.08983377 | 577.8557 | 2558.287 | 0.2558287 | 0.002558287 | 0.0001429747 | 4621.583 | 0.18581 | 1e-06 | 41.97467 | 0.00522075 | 5.562377
12.5664 | 7.862173e-05 | 0.021024 | 10 | 0.09145473 | 577.8557 | 2808.573 | 0.2808573 | 0.002808573 | 0.0001455547 | 4049.987 | 0.198458 | 1e-06 | 41.9757 | 0.00559616 | 5.181737
12.5664 | 8.543003e-05 | 0.022048 | 10 | 0.0936732 | 577.8557 | 3057.837 | 0.3057837 | 0.003057837 | 0.0001490853 | 3726.877 | 0.2089167 | 1e-06 | 41.97677 | 0.005883533 | 4.91812
12.5664 | 9.209397e-05 | 0.023072 | 10 | 0.0957376 | 577.8557 | 3302.34 | 0.330234 | 0.00330234 | 0.0001523713 | 3567.29 | 0.2169187 | 1e-06 | 41.97777 | 0.006084823 | 4.755887
12.5664 | 9.86085e-05 | 0.024096 | 10 | 0.09718967 | 577.8557 | 3542.607 | 0.3542607 | 0.003542607 | 0.000154682 | 3533.097 | 0.2225333 | 1e-06 | 41.97877 | 0.00621169 | 4.68626
12.5664 | 0.0001054252 | 0.02512 | 10 | 0.09819703 | 577.8557 | 3793.407 | 0.3793407 | 0.003793407 | 0.0001562853 | 3572.78 | 0.2268207 | 1e-06 | 41.9798 | 0.006298747 | 4.66933
12.5664 | 0.0001127953 | 0.026144 | 10 | 0.0983374 | 577.8557 | 4059.947 | 0.4059947 | 0.004059947 | 0.000156509 | 3526.467 | 0.2315227 | 1e-06 | 41.98083 | 0.006405877 | 4.621643
12.5664 | 0.0001206663 | 0.027168 | 10 | 0.0976665 | 577.8557 | 4339.897 | 0.4339897 | 0.004339897 | 0.0001554413 | 3328.207 | 0.2372587 | 1e-06 | 41.98187 | 0.00656149 | 4.50601
12.5664 | 0.000129086 | 0.028192 | 10 | 0.0958345 | 577.8557 | 4640.19 | 0.464019 | 0.00464019 | 0.0001525253 | 3058.117 | 0.2444737 | 1e-06 | 41.98287 | 0.006771417 | 4.35903
12.5664 | 0.0001379153 | 0.029216 | 10 | 0.09297387 | 577.8557 | 4955.133 | 0.4955133 | 0.004955133 | 0.0001479723 | 2765.167 | 0.2536057 | 1e-06 | 41.9839 | 0.00703833 | 4.197833
12.5664 | 0.0001464013 | 0.03024 | 10 | 0.08974927 | 577.8557 | 5260.933 | 0.5260937 | 0.005260937 | 0.0001428407 | 2498.61 | 0.2627387 | 1e-06 | 41.9849 | 0.00730344 | 4.04904
12.5664 | 0.0001545897 | 0.031264 | 10 | 0.0870327 | 577.8557 | 5565.357 | 0.5565357 | 0.005565357 | 0.000138517 | 2320.873 | 0.270219 | 1e-06 | 41.98597 | 0.00750132 | 3.949207
12.5664 | 0.0001627317 | 0.032288 | 10 | 0.08656197 | 577.8557 | 5872.997 | 0.5872997 | 0.005872997 | 0.0001377677 | 2257.407 | 0.2767573 | 1e-06 | 41.98697 | 0.00764409 | 3.896197
12.5664 | 0.000170166 | 0.033312 | 10 | 0.0871917 | 577.8557 | 6153.86 | 0.615386 | 0.00615386 | 0.00013877 | 2296.822 | 0.2808173 | 1e-06 | 41.988 | 0.007706837 | 3.906433
12.5664 | 0.000177238 | 0.034336 | 10 | 0.08839413 | 577.8557 | 6422.093 | 0.6422097 | 0.006422097 | 0.0001406837 | 2461.623 | 0.2811093 | 1e-06 | 41.989 | 0.007664987 | 3.996203
12.5664 | 0.0001847997 | 0.03536 | 10 | 0.09064363 | 577.8557 | 6705.08 | 0.670508 | 0.00670508 | 0.0001442637 | 2703.438 | 0.2801887 | 1e-06 | 41.99007 | 0.007597237 | 4.109053
12.5664 | 0.0001925143 | 0.036384 | 10 | 0.09390793 | 577.8557 | 6986.333 | 0.6986333 | 0.006986333 | 0.0001494593 | 2910.393 | 0.279482 | 1e-06 | 41.99107 | 0.00755801 | 4.16863
12.5664 | 0.000200264 | 0.037408 | 10 | 0.09735617 | 577.8557 | 7264.193 | 0.7264193 | 0.007264193 | 0.000154947 | 3014.028 | 0.2782773 | 1e-06 | 41.9921 | 0.00753406 | 4.15999
12.5664 | 0.000208615 | 0.038432 | 10 | 0.0993362 | 577.8557 | 7564.147 | 0.7564147 | 0.007564147 | 0.0001580983 | 2976.784 | 0.2781677 | 1e-06 | 41.9931 | 0.007557573 | 4.098933
12.5664 | 0.0002171367 | 0.039456 | 10 | 0.09916093 | 577.8557 | 7873.973 | 0.7873973 | 0.007873973 | 0.0001578197 | 2837.464 | 0.2803813 | 1e-06 | 41.99417 | 0.007644323 | 4.016753
12.5664 | 0.0002250057 | 0.04048 | 10 | 0.09748763 | 577.8557 | 8165.167 | 0.8165167 | 0.008165167 | 0.0001551567 | 2722.305 | 0.282557 | 1e-06 | 41.99517 | 0.00771523 | 3.972353
12.5664 | 0.0002366863 | 0.042016 | 10 | 0.09121127 | 577.8557 | 8607.93 | 0.860793 | 0.00860793 | 0.0001451673 | 2576.036 | 0.28418 | 1e-06 | 41.9967 | 0.00773333 | 4.00267
12.5664 | 0.0002515433 | 0.044064 | 10 | 0.0867185 | 577.8557 | 9178.143 | 0.9178143 | 0.009178143 | 0.0001380167 | 2694.422 | 0.284824 | 1e-06 | 41.99877 | 0.00766208 | 4.190537
12.5664 | 0.000266268 | 0.046112 | 10 | 0.08929837 | 577.8557 | 9730.293 | 0.9730293 | 0.009730293 | 0.000142123 | 3055.332 | 0.2812763 | 1e-06 | 42.0008 | 0.007512233 | 4.40053
12.5664 | 0.000280244 | 0.04816 | 10 | 0.09482837 | 577.857 | 10251.05 | 1.025105 | 0.01025105 | 0.000150924 | 3501.086 | 0.274681 | 1e-06 | 42.00287 | 0.007331597 | 4.530377
12.5664 | 0.000292978 | 0.050208 | 10 | 0.0973476 | 577.857 | 10742.07 | 1.074207 | 0.01074207 | 0.000154933 | 4330.194 | 0.2654787 | 1e-06 | 42.0049 | 0.007062863 | 4.82865
12.5664 | 0.0003041397 | 0.052256 | 10 | 0.0947228 | 577.857 | 11193.13 | 1.119313 | 0.01119313 | 0.000150756 | 6276.298 | 0.2523237 | 1e-06 | 42.00697 | 0.00661632 | 5.610617
12.5664 | 0.000314963 | 0.054304 | 10 | 0.0893158 | 577.857 | 11631.64 | 1.163164 | 0.01163164 | 0.0001421507 | 9191.632 | 0.2396455 | 1e-06 | 42.009 | 0.00616232 | 6.79574
12.5664 | 0.0003258793 | 0.056352 | 10 | 0.08900647 | 577.857 | 12054.41 | 1.205441 | 0.01205441 | 0.0001416583 | 11331.69 | 0.2281458 | 1e-06 | 42.01107 | 0.005821107 | 7.591073
12.5664 | 0.000336905 | 0.0584 | 10 | 0.0927093 | 577.857 | 12471.91 | 1.247191 | 0.01247191 | 0.0001475513 | 11552.332 | 0.2194448 | 1e-06 | 42.01307 | 0.00563 | 7.569083
12.5664 | 0.0003468703 | 0.060448 | 10 | 0.09754493 | 577.857 | 12863.61 | 1.286361 | 0.01286361 | 0.0001552477 | 13082.21 | 0.2110998 | 1e-06 | 42.01517 | 0.005437913 | 7.81577
12.5664 | 0.0003540177 | 0.062496 | 10 | 0.0990913 | 577.857 | 13175.79 | 1.317579 | 0.01317579 | 0.000157709 | 23275.861 | 0.1975212 | 1e-06 | 42.01717 | 0.00501214 | 9.91234
12.5664 | 0.0003595917 | 0.064544 | 10 | 0.0960357 | 577.857 | 13438.15 | 1.343815 | 0.01343815 | 0.0001528457 | 116651.5 | 0.1772562 | 1e-06 | 42.01923 | 0.004338282 | 20.35883
12.5664 | 0.0003649267 | 0.066592 | 10 | 0.0928509 | 577.857 | 13674.68 | 1.367468 | 0.01367468 | 0.0001477767 | 5375978.2 | 0.15645186 | 1e-06 | 42.02127 | 0.003705994 | -103.15313
12.5664 | 0.00037116 | 0.06864 | 10 | 0.08956543 | 577.857 | 13933.16 | 1.393316 | 0.01393316 | 0.000142548 | 231049.63 | 0.1424965 | 1e-06 | 42.0233 | 0.003345873 | -15.83617
12.5664 | 0.0003767267 | 0.070688 | 10 | 0.08957417 | 577.857 | 14177.21 | 1.417721 | 0.01417721 | 0.0001425613 | 160438.65 | 0.134301 | 1e-06 | 42.02537 | 0.003147621 | -12.00258
12.5664 | 0.0003795497 | 0.072736 | 10 | 0.0936881 | 577.857 | 14341.79 | 1.434179 | 0.01434179 | 0.0001491093 | 121340.77 | 0.1214566 | 1e-06 | 42.0274 | 0.002747758 | 1.58084
12.5664 | 0.0003805487 | 0.074784 | 10 | 0.09800957 | 577.857 | 14435.16 | 1.443516 | 0.01443516 | 0.000155987 | 143025.7 | 0.101564 | 1e-06 | 42.02947 | 0.002127254 | -21.49688
12.5664 | 0.000381022 | 0.076832 | 10 | 0.09878587 | 577.857 | 14489.77 | 1.448977 | 0.01448977 | 0.0001572223 | 40144.34 | 0.07729327 | 1e-06 | 42.0315 | 0.001461207 | -11.46933
12.5664 | 0.0003826287 | 0.07888 | 10 | 0.09437753 | 577.857 | 14574.57 | 1.457457 | 0.01457457 | 0.0001502063 | 65299.22 | 0.0599391 | 1e-06 | 42.03357 | 0.001061538 | -14.22638
12.5664 | 0.000385051 | 0.080928 | 10 | 0.08837673 | 577.857 | 14699.99 | 1.469999 | 0.01469999 | 0.0001406557 | 311903.1 | 0.0555437 | 1e-06 | 42.0356 | 0.0009992663 | -30.21496
12.5664 | 0.000385757 | 0.082976 | 10 | 0.08489003 | 577.857 | 14781.19 | 1.478119 | 0.01478119 | 0.0001351067 | 68556.31 | 0.05202453 | 1e-06 | 42.03767 | 0.0008802813 | -15.67903
12.5664 | 0.0003838343 | 0.085024 | 10 | 0.08864007 | 577.857 | 14767.01 | 1.476701 | 0.01476701 | 0.000141075 | 17397.45 | 0.0410393 | 1e-06 | 42.0397 | 0.0005113067 | -7.71376
12.5664 | 0.0003806777 | 0.087072 | 10 | 0.09551777 | 577.857 | 14690.42 | 1.469042 | 0.01469042 | 0.000152021 | 11492.48 | 0.01854343 | 1e-06 | 42.04177 | -0.0001187567 | -5.512473
12.5664 | 0.000378186 | 0.08912 | 10 | 0.09726293 | 577.857 | 14623.85 | 1.462385 | 0.01462385 | 0.0001547987 | 11945.08 | -0.0015133 | 1e-06 | 42.0438 | -0.0006038733 | -5.008573
12.5664 | 0.00037642 | 0.091168 | 10 | 0.0940719 | 577.857 | 14589.27 | 1.458927 | 0.01458927 | 0.0001497203 | 14507.11 | -0.01122007 | 1e-06 | 42.04587 | -0.00079864 | -5.106943
12.5664 | 0.000373987 | 0.093216 | 10 | 0.08781773 | 577.857 | 14539.83 | 1.453983 | 0.01453983 | 0.0001397663 | 12472.96 | -0.01611337 | 1e-06 | 42.0479 | -0.00091612 | -4.61575
12.5664 | 0.00037037 | 0.095264 | 10 | 0.08731967 | 577.857 | 14439.96 | 1.443996 | 0.01443996 | 0.0001389737 | 11018.43 | -0.02366743 | 1e-06 | 42.04997 | -0.001123657 | -4.093733
12.5664 | 0.000367559 | 0.097312 | 10 | 0.0927801 | 577.857 | 14348.65 | 1.434865 | 0.01434865 | 0.000147664 | 14029.04 | -0.0321183 | 1e-06 | 42.052 | -0.0012928 | -3.83801
12.5664 | 0.0003649773 | 0.09936 | 10 | 0.09641223 | 577.857 | 14256.85 | 1.425685 | 0.01425685 | 0.0001534447 | 29771.27 | -0.03708233 | 1e-06 | 42.05407 | -0.001315947 | -2.464023
12.5664 | 0.0003613853 | 0.101408 | 10 | 0.0966517 | 577.857 | 14147.41 | 1.414742 | 0.01414742 | 0.0001538263 | 119475.4 | -0.04196067 | 1e-06 | 42.0561 | -0.001391252 | 5.248233
12.5664 | 0.0003568483 | 0.103456 | 10 | 0.09146837 | 577.857 | 14013.58 | 1.401358 | 0.01401358 | 0.0001455763 | 59600.17 | -0.0479023 | 1e-06 | 42.05817 | -0.001583839 | 2.35195
12.5664 | 0.0003523247 | 0.105504 | 10 | 0.0878165 | 577.857 | 13868.16 | 1.386816 | 0.01386816 | 0.0001397643 | 32783.09 | -0.05559997 | 1e-06 | 42.0602 | -0.00182231 | 0.2526633
12.5664 | 0.0003490997 | 0.107552 | 10 | 0.08832457 | 577.857 | 13744.74 | 1.374474 | 0.01374474 | 0.000140573 | 125144.56 | -0.0602588 | 1e-06 | 42.06227 | -0.001886631 | 8.648877
12.5664 | 0.0003470307 | 0.1096 | 10 | 0.09281613 | 577.857 | 13651.54 | 1.365154 | 0.01365154 | 0.0001477213 | 80415.23 | -0.0576156 | 1e-06 | 42.06427 | -0.001678352 | -21.60267
12.5664 | 0.0003433557 | 0.111648 | 10 | 0.0974692 | 577.857 | 13515.05 | 1.351505 | 0.01351505 | 0.000155127 | 80651.13 | -0.0576579 | 1e-06 | 42.06637 | -0.001588 | -20.59313
12.5664 | 0.000338503 | 0.113696 | 10 | 0.09871737 | 577.857 | 13346.78 | 1.334678 | 0.01334678 | 0.0001571137 | 94239.2 | -0.0627772 | 1e-06 | 42.06837 | -0.001729067 | -21.18063
12.5664 | 0.000333855 | 0.115744 | 10 | 0.09666923 | 577.857 | 13174.3 | 1.317431 | 0.01317431 | 0.000153854 | 88569.4 | -0.0700363 | 1e-06 | 42.07043 | -0.001936494 | -20.47424
12.5664 | 0.000331432 | 0.117792 | 10 | 0.09049827 | 577.857 | 13055.38 | 1.305538 | 0.01305538 | 0.0001440327 | 142858.5 | -0.0718876 | 1e-06 | 42.07247 | -0.001910714 | -24.38583
12.5664 | 0.000330918 | 0.11984 | 10 | 0.08744883 | 577.857 | 13002.69 | 1.300269 | 0.01300269 | 0.000139179 | 9389132.7 | -0.06203827 | 1e-06 | 42.0745 | -0.001506598 | 142.1028
12.5664 | 0.0003291043 | 0.121888 | 10 | 0.08833577 | 577.857 | 12927.05 | 1.292705 | 0.01292705 | 0.0001405907 | 261845 | -0.0510656 | 1e-06 | 42.07657 | -0.001159324 | 3.536667
12.5664 | 0.000322743 | 0.12496 | 10 | 0.0979076 | 577.857 | 12686.67 | 1.268667 | 0.01268667 | 0.0001558247 | 289482.3 | -0.0554801 | 1e-06 | 42.07967 | -0.001350496 | 16.51387
12.5664 | 0.0003179687 | 0.129056 | 10 | 0.09404337 | 577.857 | 12427.48 | 1.242748 | 0.01242748 | 0.0001496747 | 89289 | -0.065187 | 1e-06 | 42.08377 | -0.001454027 | 0.11033
12.5664 | 0.0003164137 | 0.133152 | 10 | 0.08948967 | 577.857 | 12314.69 | 1.231469 | 0.01231469 | 0.0001424273 | 97037368.15 | -0.045524433 | 1e-06 | 42.08787 | -0.0008347921 | -471.5733
12.5664 | 0.000313009 | 0.137248 | 10 | 0.096478 | 577.857 | 12107.63 | 1.210763 | 0.01210763 | 0.0001535493 | 2859045.8 | -0.04460906 | 1e-06 | 42.09197 | -0.0007699147 | 82.23771
12.5664 | 0.0003115633 | 0.141344 | 10 | 0.08905367 | 577.857 | 11982.99 | 1.198299 | 0.01198299 | 0.0001417337 | 27686.56 | -0.0400845 | 1e-06 | 42.09603 | -0.0005860233 | 9.864097
12.5664 | 0.000310593 | 0.14544 | 10 | 0.08902637 | 577.857 | 11886.35 | 1.188635 | 0.01188635 | 0.0001416897 | 80542.87 | -0.0301248 | 1e-06 | 42.1001 | -0.0003947377 | 15.65625
12.5664 | 0.0003111187 | 0.149536 | 10 | 0.1011172 | 577.857 | 11801.36 | 1.180136 | 0.01180136 | 0.0001609333 | 17049.18 | -0.0248874 | 1e-06 | 42.1042 | -0.0001146933 | 6.72558
12.5664 | 0.0003096897 | 0.153632 | 10 | 0.0908734 | 577.857 | 11701.25 | 1.170125 | 0.01170125 | 0.0001446297 | 21147.07 | -0.02277037 | 1e-06 | 42.1083 | -0.0001409667 | 7.960923
12.5664 | 0.0003101863 | 0.157728 | 10 | 0.08737307 | 577.857 | 11649.05 | 1.164905 | 0.01164905 | 0.0001390587 | 26745.82 | -0.02096143 | 1e-06 | 42.1124 | -0.0001416467 | 9.017507
12.5664 | 0.000311279 | 0.161824 | 10 | 0.09485693 | 577.857 | 11639.66 | 1.163966 | 0.01163966 | 0.0001509697 | 26712.15 | -0.007776533 | 1e-06 | 42.1165 | 0.0002042833 | 7.998157
12.5664 | 0.000308065 | 0.16592 | 10 | 0.09639473 | 577.857 | 11496.51 | 1.149651 | 0.01149651 | 0.0001534167 | 135447.8 | -0.0209722 | 1e-06 | 42.1206 | -0.0003142547 | 19.70493
12.5664 | 0.0003109027 | 0.170016 | 10 | 0.09112183 | 577.857 | 11528.13 | 1.152813 | 0.01152813 | 0.0001450253 | 53794.85 | -0.0112259 | 1e-06 | 42.1247 | 5.361e-05 | 11.87138
12.5664 | 0.0003096353 | 0.174112 | 10 | 0.09294653 | 577.857 | 11482.24 | 1.148224 | 0.01148224 | 0.0001479287 | 147160.4 | -0.004884167 | 1e-06 | 42.1288 | 9.2325e-05 | 18.86571
12.5664 | 0.0003075433 | 0.178208 | 10 | 0.09544197 | 577.857 | 11388.59 | 1.138859 | 0.01138859 | 0.000151901 | 220575.3 | -0.0170735 | 1e-06 | 42.1329 | -0.0003570293 | -18.91313
12.5664 | 0.0003084223 | 0.182304 | 10 | 0.08628 | 577.857 | 11409.35 | 1.140935 | 0.01140935 | 0.000137319 | 1485924.0 | -0.006692057 | 1e-06 | 42.137 | -6.5309e-05 | -56.9509
12.5664 | 0.0003071507 | 0.1864 | 10 | 0.09639083 | 577.857 | 11375.95 | 1.137595 | 0.01137595 | 0.0001534113 | 435916.7 | -0.005917033 | 1e-06 | 42.14107 | -0.000167631 | -19.28627
12.5664 | 0.0003072583 | 0.190496 | 10 | 0.09438113 | 577.857 | 11367.59 | 1.136759 | 0.01136759 | 0.0001502127 | 156977.4 | -0.0036043 | 1e-06 | 42.14517 | -6.302267e-05 | -17.64927
12.5664 | 0.0003055723 | 0.194592 | 10 | 0.08557323 | 577.857 | 11352.85 | 1.135285 | 0.01135285 | 0.000136194 | 2891413.7 | -0.00435972 | 1e-06 | 42.14927 | -0.000235219 | 91.3812
12.5664 | 0.000306432 | 0.198688 | 10 | 0.09565937 | 577.857 | 11403.4 | 1.14034 | 0.0114034 | 0.0001522467 | 342894542.5 | 0.003762752 | 1e-06 | 42.15337 | -7.01181e-05 | -861.3733
12.5664 | 0.000305595 | 0.202784 | 10 | 0.0980864 | 577.857 | 11405.69 | 1.140569 | 0.01140569 | 0.0001561093 | 343745.8 | 0.004294467 | 1e-06 | 42.15747 | -5.1911e-05 | -28.63553
12.5664 | 0.0003056573 | 0.20688 | 10 | 0.09074797 | 577.857 | 11446.8 | 1.14468 | 0.0114468 | 0.0001444297 | 67240.63 | 0.005121133 | 1e-06 | 42.16157 | -9.819e-05 | -13.52493
12.5664 | 0.0003087037 | 0.210976 | 10 | 0.09154673 | 577.857 | 11579.9 | 1.15799 | 0.0115799 | 0.000145701 | 1070431.9 | 0.01904347 | 1e-06 | 42.16567 | 0.0003364787 | -60.14047
12.5664 | 0.0003070467 | 0.215072 | 10 | 0.09508923 | 577.857 | 11583.02 | 1.158302 | 0.01158302 | 0.000151339 | 67530.22 | 0.0146414 | 1e-06 | 42.16977 | 0.00010893 | -13.60496
12.5664 | 0.000308976 | 0.219168 | 10 | 0.08892203 | 577.857 | 11678.82 | 1.167882 | 0.01167882 | 0.000141524 | 71751.95 | 0.01255897 | 1e-06 | 42.17387 | 6.863667e-05 | -14.23514
12.5664 | 0.0003139913 | 0.223264 | 10 | 0.090584 | 577.857 | 11892.52 | 1.189252 | 0.01189252 | 0.0001441687 | 13215725.24 | 0.03567074 | 1e-06 | 42.17797 | 0.0007726616 | 167.04738
12.5664 | 0.0003153187 | 0.22736 | 10 | 0.0979187 | 577.857 | 11977.28 | 1.197728 | 0.01197728 | 0.0001558427 | 18248376.81 | 0.03094362 | 1e-06 | 42.18207 | 0.0006088607 | -204.4169
12.5664 | 0.0003202123 | 0.231456 | 10 | 0.08658557 | 577.857 | 12183.87 | 1.218387 | 0.01218387 | 0.0001378053 | 37141240.35 | 0.03720064 | 1e-06 | 42.18617 | 0.0008206552 | -300.9686
12.5664 | 0.0003240873 | 0.235552 | 10 | 0.09180003 | 577.857 | 12371.54 | 1.237154 | 0.01237154 | 0.0001461047 | 713618.9 | 0.04514145 | 1e-06 | 42.19027 | 0.0009740207 | 35.16304
12.5664 | 0.0003292083 | 0.239648 | 10 | 0.0998691 | 577.857 | 12564.42 | 1.256442 | 0.01256442 | 0.0001589463 | 254535.3 | 0.04468183 | 1e-06 | 42.19437 | 0.001057578 | 9.34855
12.5664 | 0.0003343513 | 0.243744 | 10 | 0.08801773 | 577.857 | 12784 | 1.2784 | 0.012784 | 0.0001400847 | 164523.7 | 0.0506678 | 1e-06 | 42.19843 | 0.001232768 | 1.37734
12.5664 | 0.000340421 | 0.24784 | 10 | 0.0916833 | 577.857 | 13018.38 | 1.301838 | 0.01301838 | 0.0001459183 | 212350.8 | 0.0526764 | 1e-06 | 42.2025 | 0.001292786 | -3.210333
12.5664 | 0.0003461063 | 0.251936 | 10 | 0.0962767 | 577.857 | 13245.06 | 1.324506 | 0.01324506 | 0.0001532293 | 327852.2 | 0.05715967 | 1e-06 | 42.2066 | 0.001462617 | 38.74556
12.5664 | 0.0003483217 | 0.256032 | 10 | 0.09107963 | 577.844 | 13354.23 | 1.335423 | 0.01335423 | 0.0001449577 | 248972.2 | 0.04093303 | 1e-06 | 42.2107 | 0.0009442697 | 15.39091
12.5664 | 0.0003569613 | 0.260128 | 10 | 0.0907107 | 577.844 | 13642.47 | 1.364247 | 0.01364247 | 0.0001443707 | 71348.83 | 0.05110507 | 1e-06 | 42.2148 | 0.00140236 | 21.60093
12.5664 | 0.0003601437 | 0.264224 | 10 | 0.0968059 | 577.844 | 13788.19 | 1.378819 | 0.01378819 | 0.0001540713 | 147675.4 | 0.0511215 | 1e-06 | 42.2189 | 0.001350077 | 28.34617
12.5664 | 0.0003634337 | 0.26832 | 10 | 0.09226087 | 577.844 | 13903.3 | 1.39033 | 0.0139033 | 0.0001468373 | 625976.9 | 0.03368313 | 1e-06 | 42.223 | 0.000863553 | 53.15527
12.5664 | 0.000369467 | 0.272416 | 10 | 0.09053557 | 577.844 | 14125.15 | 1.412515 | 0.01412515 | 0.000144092 | 111393.4 | 0.04468837 | 1e-06 | 42.2271 | 0.001230715 | 25.66617
12.5664 | 0.0003696777 | 0.276512 | 10 | 0.1010179 | 577.844 | 14139.78 | 1.413978 | 0.01413978 | 0.000160775 | 921587.3 | 0.02737833 | 1e-06 | 42.2312 | 0.0007010033 | 65.75497
12.5664 | 0.0003732577 | 0.280608 | 10 | 0.09069207 | 577.844 | 14243.62 | 1.424362 | 0.01424362 | 0.0001443407 | 499495.3 | 0.02074487 | 1e-06 | 42.2353 | 0.0006467823 | 15.69537
12.5664 | 0.0003740247 | 0.284704 | 10 | 0.0859322 | 577.844 | 14293.38 | 1.429338 | 0.01429338 | 0.0001367653 | 6763298 | 0.01905244 | 1e-06 | 42.2394 | 0.0005097353 | 155.7425
12.5664 | 0.0003735273 | 0.290848 | 10 | 0.0921603 | 577.844 | 14257.59 | 1.425759 | 0.01425759 | 0.0001466777 | 2535889.3 | 0.001997133 | 1e-06 | 42.24557 | 8.3098e-05 | -77.52187
12.5664 | 0.0003715047 | 0.29904 | 10 | 0.09418617 | 577.844 | 14157.11 | 1.415711 | 0.01415711 | 0.000149902 | 2226444.4 | -0.01029603 | 1e-06 | 42.2537 | -0.000198385 | -65.71163
12.5664 | 0.0003657627 | 0.307232 | 10 | 0.08830717 | 577.844 | 13936.06 | 1.393606 | 0.01393606 | 0.0001405457 | 973485.4 | -0.02516382 | 1e-06 | 42.2619 | -0.000645153 | 21.1141
12.5664 | 0.000360047 | 0.315424 | 10 | 0.09568667 | 577.844 | 13694.17 | 1.369417 | 0.01369417 | 0.00015229 | 12123581.6 | -0.029068 | 1e-06 | 42.2701 | -0.0006996641 | 106.2507
12.5664 | 0.0003533633 | 0.323616 | 10 | 0.09531777 | 577.844 | 13428.55 | 1.342855 | 0.01342855 | 0.000151703 | 1205355.2 | -0.03159276 | 1e-06 | 42.2783 | -0.0007902577 | -75.47753
12.5664 | 0.000345757 | 0.331808 | 10 | 0.0861831 | 577.844 | 13116.43 | 1.311643 | 0.01311643 | 0.0001371647 | 5374204.9 | -0.03665381 | 1e-06 | 42.2865 | -0.000894653 | -134.9714
12.5664 | 0.0003401177 | 0.34 | 10 | 0.09254657 | 577.8373 | 12881.87 | 1.288187 | 0.01288187 | 0.0001472923 | 164069496.5 | -0.03006559 | 1e-06 | 42.29467 | -0.0007194402 | 573.3484
12.5664 | 0.0003368287 | 0.348192 | 10 | 0.09692883 | 577.8373 | 12733.48 | 1.273348 | 0.01273348 | 0.000154267 | 542567.9 | -0.02042247 | 1e-06 | 42.30287 | -0.000461235 | 5.362867
12.5664 | 0.000334896 | 0.356384 | 10 | 0.08928597 | 577.8373 | 12645.69 | 1.264569 | 0.01264569 | 0.0001421033 | 1110510.7 | -0.01273746 | 1e-06 | 42.31107 | -0.0002858837 | 5.823
12.5664 | 0.0003363707 | 0.364576 | 10 | 0.0985473 | 577.8373 | 12696.06 | 1.269606 | 0.01269606 | 0.000156843 | 1024873 | 0.003296967 | 1e-06 | 42.31927 | 0.0001030383 | 32.47837
12.5664 | 0.0003395143 | 0.372768 | 10 | 0.08989213 | 577.8373 | 12799.68 | 1.279968 | 0.01279968 | 0.0001430677 | 1164103.7 | 0.01226616 | 1e-06 | 42.32747 | 0.000368336 | 86.63217
12.5664 | 0.0003424243 | 0.38096 | 10 | 0.08559437 | 577.8373 | 12920.1 | 1.29201 | 0.0129201 | 0.0001362277 | 5388159 | 0.0144807 | 1e-06 | 42.33567 | 0.000363424 | 153.7413
12.5664 | 0.0003484813 | 0.389152 | 10 | 0.0961313 | 577.8373 | 13146.76 | 1.314676 | 0.01314676 | 0.0001529977 | 462124 | 0.02541453 | 1e-06 | 42.34387 | 0.00067993 | 49.58187
12.5664 | 0.0003530307 | 0.397344 | 10 | 0.0919764 | 577.8373 | 13351.07 | 1.335107 | 0.01335107 | 0.000146385 | 2918506.3 | 0.02472574 | 1e-06 | 42.35203 | 0.000567242 | -19.6466
12.5664 | 0.000358178 | 0.405536 | 10 | 0.0919379 | 577.8373 | 13568.03 | 1.356803 | 0.01356803 | 0.0001463237 | 8861246.0 | 0.02582579 | 1e-06 | 42.3602 | 0.0006036374 | -95.5547
12.5664 | 0.000363809 | 0.413728 | 10 | 0.0962842 | 577.8373 | 13806.84 | 1.380684 | 0.01380684 | 0.000153241 | 1842459.4 | 0.02931768 | 1e-06 | 42.3684 | 0.000690394 | -38.42113
12.5664 | 0.0003675507 | 0.42192 | 10 | 0.08820533 | 577.8373 | 13963.85 | 1.396385 | 0.01396385 | 0.000140383 | 4081684.0 | 0.0210509 | 1e-06 | 42.3766 | 0.0005019263 | -69.71417
12.5664 | 0.000370956 | 0.430112 | 10 | 0.09209443 | 577.8373 | 14110.05 | 1.411005 | 0.01411005 | 0.0001465727 | 2315591.3 | 0.01816483 | 1e-06 | 42.3848 | 0.0004286943 | -39.607
12.5664 | 0.0003735017 | 0.438304 | 10 | 0.09951257 | 577.8373 | 14217.21 | 1.421721 | 0.01421721 | 0.0001583793 | 5165964.0 | 0.01358963 | 1e-06 | 42.393 | 0.000322963 | 21.56647
12.5664 | 0.000373983 | 0.446496 | 10 | 0.08717183 | 577.8373 | 14241.79 | 1.424179 | 0.01424179 | 0.0001387383 | 56903944.3 | 0.004203321 | 1e-06 | 42.40117 | 8.797813e-05 | 341.734
12.5664 | 0.000374289 | 0.454688 | 10 | 0.09420233 | 577.8373 | 14261.27 | 1.426127 | 0.01426127 | 0.0001499277 | 47152915 | 0.002477613 | 1e-06 | 42.40937 | 3.35035e-05 | 313.0208
12.5664 | 0.000374871 | 0.46288 | 10 | 0.0942073 | 577.8373 | 14262.79 | 1.426279 | 0.01426279 | 0.0001499357 | 1977393.3 | 0.00120168 | 1e-06 | 42.41757 | 8.267233e-05 | 59.6117
12.5664 | 0.000373088 | 0.471072 | 10 | 0.08666133 | 577.8373 | 14188.98 | 1.418898 | 0.01418898 | 0.0001379257 | 26224004.3 | -0.007283917 | 1e-06 | 42.42577 | -0.0001641246 | -32.7872
12.5664 | 0.0003716537 | 0.479264 | 10 | 0.0945848 | 577.8373 | 14112.06 | 1.411206 | 0.01411206 | 0.0001505367 | 343400080.7 | -0.009447332 | 1e-06 | 42.43397 | -0.0001772523 | 928.355
12.5664 | 0.000369441 | 0.487456 | 10 | 0.0965363 | 577.8243 | 14026.31 | 1.402631 | 0.01402631 | 0.0001536423 | 187712808.7 | -0.01093061 | 1e-06 | 42.44217 | -0.0002718807 | -690.5947
12.5664 | 0.0003667337 | 0.495648 | 10 | 0.09079763 | 577.8243 | 13908.81 | 1.390881 | 0.01390881 | 0.000144509 | 13365736.3 | -0.0142553 | 1e-06 | 42.45037 | -0.0003388972 | 130.36
12.5664 | 0.000366109 | 0.50384 | 10 | 0.0949079 | 577.8243 | 13870.12 | 1.387012 | 0.01387012 | 0.0001510503 | 506961234.3 | -0.006261766 | 1e-06 | 42.4585 | -0.0001218837 | 1075.925
12.5664 | 0.000365903 | 0.512032 | 10 | 0.0928807 | 577.8243 | 13843.65 | 1.384365 | 0.01384365 | 0.000147824 | 1939574.7 | -0.002844183 | 1e-06 | 42.4667 | -1.6359e-05 | 71.9427
12.5664 | 0.0003645977 | 0.520224 | 10 | 0.08780287 | 577.8243 | 13787.83 | 1.378783 | 0.01378783 | 0.0001397427 | 3193820.3 | -0.006065373 | 1e-06 | 42.4749 | -0.00012881 | -72.65427
12.5664 | 0.0003649513 | 0.528416 | 10 | 0.09786663 | 577.8243 | 13802.14 | 1.380214 | 0.01380214 | 0.0001557597 | 4642811000 | -1.816667e-06 | 1e-06 | 42.4831 | 2.197233e-06 | 3142.453
12.5664 | 0.000365614 | 0.536608 | 10 | 0.08946853 | 577.8243 | 13822.44 | 1.382244 | 0.01382244 | 0.0001423937 | 95846786.7 | 0.001699406 | 1e-06 | 42.4913 | 5.883817e-05 | 443.844
12.5664 | 0.000366161 | 0.5448 | 10 | 0.0905157 | 577.8243 | 13859.91 | 1.385991 | 0.01385991 | 0.00014406 | 7056106.7 | 0.004064263 | 1e-06 | 42.49947 | 5.963103e-05 | -144.5844
12.5664 | 0.0003698033 | 0.552992 | 10 | 0.09655997 | 577.8243 | 13989.4 | 1.39894 | 0.0139894 | 0.00015368 | 1016501.7 | 0.0148087 | 1e-06 | 42.50767 | 0.0004040867 | 76.9553
12.5664 | 0.0003709487 | 0.561184 | 10 | 0.0891742 | 577.8243 | 14045.92 | 1.404592 | 0.01404592 | 0.000141925 | 54240335.3 | 0.008824987 | 1e-06 | 42.51587 | 0.0002027748 | -62.0701
12.5664 | 0.000372775 | 0.569376 | 10 | 0.09100143 | 577.8243 | 14115.3 | 1.41153 | 0.0141153 | 0.000144833 | 410471795 | 0.007935083 | 1e-06 | 42.52407 | 0.0002076818 | -918.6119
12.5664 | 0.0003751467 | 0.577568 | 10 | 0.0981052 | 577.8243 | 14218.87 | 1.421887 | 0.01421887 | 0.000156139 | 8140835 | 0.01140355 | 1e-06 | 42.53227 | 0.0002647258 | 74.6234
12.5664 | 0.000376467 | 0.58576 | 10 | 0.08994803 | 577.8243 | 14277.12 | 1.427712 | 0.01427712 | 0.0001431567 | 3850208 | 0.007141857 | 1e-06 | 42.54047 | 0.000154755 | 80.2869
12.5664 | 0.000378924 | 0.593952 | 10 | 0.09396013 | 577.8243 | 14377.28 | 1.437728 | 0.01437728 | 0.0001495423 | 64692300.7 | 0.0117714 | 1e-06 | 42.54867 | 0.0002826647 | 509.9646
12.5664 | 0.0003808423 | 0.602144 | 10 | 0.0945017 | 577.8243 | 14449.48 | 1.444948 | 0.01444948 | 0.000150404 | 84187809 | 0.009737619 | 1e-06 | 42.55683 | 0.0002554463 | -368.4541
12.5664 | 0.0003812767 | 0.610336 | 10 | 0.08489997 | 577.8243 | 14469.87 | 1.446987 | 0.01446987 | 0.0001351227 | 11018173.3 | 0.003682027 | 1e-06 | 42.565 | 9.192527e-05 | -20.48
12.5664 | 0.0003827763 | 0.622624 | 10 | 0.09218263 | 577.8243 | 14528.43 | 1.452843 | 0.01452843 | 0.0001467133 | 14310223.3 | 0.00421307 | 1e-06 | 42.5773 | 0.000114396 | 287.433
12.5664 | 0.0003838997 | 0.639008 | 10 | 0.09555867 | 577.8243 | 14564.7 | 1.45647 | 0.0145647 | 0.0001520867 | 201572063.3 | 0.002219787 | 1e-06 | 42.5937 | 6.700853e-05 | 472.9483
12.5664 | 0.0003833477 | 0.655392 | 10 | 0.08696317 | 577.8243 | 14531.32 | 1.453132 | 0.01453132 | 0.0001384063 | 49780916.3 | -0.003593341 | 1e-06 | 42.61007 | -7.611653e-05 | -318.4329
12.5664 | 0.0003815707 | 0.671776 | 10 | 0.0950582 | 577.8243 | 14454.96 | 1.445496 | 0.01445496 | 0.0001512897 | 14173710 | -0.004532103 | 1e-06 | 42.62647 | -0.0001055827 | 63.89273
12.5664 | 0.000380844 | 0.68816 | 10 | 0.0995659 | 577.811 | 14422.25 | 1.442225 | 0.01442225 | 0.000158464 | 54877533.3 | -0.00078806 | 1e-06 | 42.64287 | -1.62319e-05 | -125.3253
12.5664 | 0.0003812597 | 0.704544 | 10 | 0.09013183 | 577.811 | 14432.13 | 1.443213 | 0.01443213 | 0.0001434497 | 209522350 | 0.0001942717 | 1e-06 | 42.65923 | 1.15657e-05 | -715.719
12.5664 | 0.0003843897 | 0.720928 | 10 | 0.0902275 | 577.811 | 14544.17 | 1.454417 | 0.01454417 | 0.0001436013 | 14940493.3 | 0.007195043 | 1e-06 | 42.6756 | 0.0001947688 | 250.3221
12.5664 | 0.000386798 | 0.737312 | 10 | 0.09375517 | 577.811 | 14643.65 | 1.464365 | 0.01464365 | 0.0001492157 | 40086652 | 0.007159853 | 1e-06 | 42.692 | 0.000178665 | 378.0439
12.5664 | 0.000388218 | 0.753696 | 10 | 0.09580097 | 577.7903 | 14707.12 | 1.470712 | 0.01470712 | 0.0001524717 | 444227223.3 | 0.003394213 | 1e-06 | 42.70837 | 7.960907e-05 | -664.531
12.5664 | 0.000391134 | 0.77008 | 10 | 0.0890624 | 577.7903 | 14825.42 | 1.482542 | 0.01482542 | 0.0001417473 | 95382304.3 | 0.006121894 | 1e-06 | 42.72477 | 0.0001438415 | -314.9698
12.5664 | 0.0003927347 | 0.786464 | 10 | 0.08688987 | 577.7903 | 14889.93 | 1.488993 | 0.01488993 | 0.0001382897 | 49759773.3 | 0.004434743 | 1e-06 | 42.74117 | 0.0001235941 | 481.4023
12.5664 | 0.0003937527 | 0.802848 | 10 | 0.0986118 | 577.7903 | 14921.48 | 1.492148 | 0.01492148 | 0.000156946 | 33671673.3 | 0.001443073 | 1e-06 | 42.75757 | 5.135213e-05 | 171.4937
12.5664 | 0.000394223 | 0.819232 | 10 | 0.08748987 | 577.7903 | 14935.23 | 1.493523 | 0.01493523 | 0.0001392443 | 64645200 | 2.183333e-05 | 1e-06 | 42.7739 | 2.3366e-06 | 384.293
12.5664 | 0.0003941647 | 0.835616 | 10 | 0.0912498 | 577.7903 | 14919.91 | 1.491991 | 0.01491991 | 0.0001452287 | 5989273.3 | -0.0003907367 | 1e-06 | 42.7903 | 1.441967e-05 | 122.3259
12.5664 | 0.000393161 | 0.852 | 10 | 0.09912997 | 577.7903 | 14884.76 | 1.488476 | 0.01488476 | 0.00015777 | 21483870 | -0.00225023 | 1e-06 | 42.80667 | -7.391017e-05 | 2.500333
12.5664 | 0.000393686 | 0.868384 | 10 | 0.0912001 | 577.7903 | 14907.23 | 1.490723 | 0.01490723 | 0.0001451493 | 17539426.7 | 0.001958817 | 1e-06 | 42.82307 | 4.58979e-05 | 34.16367
12.5664 | 0.0003962767 | 0.884768 | 10 | 0.08840407 | 577.7903 | 14992.06 | 1.499206 | 0.01499206 | 0.0001406993 | 39998406.7 | 0.004407783 | 1e-06 | 42.83947 | 0.0001364351 | -192.7502
12.5664 | 0.0003972157 | 0.901152 | 10 | 0.09494267 | 577.7903 | 15036.45 | 1.503645 | 0.01503645 | 0.0001511057 | 84651252 | 0.003296685 | 1e-06 | 42.85587 | 7.329767e-05 | 355.6183
12.5664 | 0.0003992553 | 0.917536 | 10 | 0.09492403 | 577.7903 | 15111.71 | 1.511171 | 0.01511171 | 0.0001510763 | 8940010 | 0.006028537 | 1e-06 | 42.8722 | 0.0001670333 | 214.083
12.5664 | 0.0004002537 | 0.93392 | 10 | 0.087424 | 577.7903 | 15149.09 | 1.514909 | 0.01514909 | 0.0001391397 | 30680986.7 | -0.0001899433 | 1e-06 | 42.8886 | -7.333933e-06 | 282.564
12.5664 | 0.0004011513 | 0.950304 | 10 | 0.0914721 | 577.7917 | 15190.72 | 1.519072 | 0.01519072 | 0.0001455823 | 83201986.7 | 0.003848993 | 1e-06 | 42.905 | 9.450743e-05 | -164.6481
12.5664 | 0.000402954 | 0.966688 | 10 | 0.09432143 | 577.7917 | 15254.64 | 1.525464 | 0.01525464 | 0.0001501177 | 66950886.7 | 0.003788493 | 1e-06 | 42.92137 | 0.0001127486 | -37.83877
12.5664 | 0.0004027027 | 0.983072 | 10 | 0.09069693 | 577.7917 | 15246.4 | 1.524641 | 0.01524641 | 0.0001443487 | 159017093.3 | -0.001547049 | 1e-06 | 42.93777 | -4.77044e-05 | -394.9613
12.5664 | 0.0004038617 | 0.999456 | 10 | 0.08972447 | 577.7917 | 15285.56 | 1.528556 | 0.01528556 | 0.0001428007 | 44102700 | 0.00248596 | 1e-06 | 42.95417 | 7.449577e-05 | 498.769
12.5664 | 0.000404032 | 1.01584 | 10 | 0.09628663 | 577.7917 | 15287.1 | 1.52871 | 0.0152871 | 0.000153245 | 69826500 | 0.0007779133 | 1e-06 | 42.9705 | 2.745357e-05 | 243.8183
12.5664 | 0.0004039593 | 1.03222 | 10 | 0.09846277 | 577.7917 | 15282.86 | 1.528286 | 0.01528286 | 0.0001567083 | 276650700 | -0.0006432037 | 1e-06 | 42.9869 | -2.125127e-05 | -551.693
12.5664 | 0.0004063683 | 1.04861 | 10 | 0.08715323 | 577.7917 | 15370.01 | 1.537001 | 0.01537001 | 0.0001387087 | 25161116.7 | 0.00528002 | 1e-06 | 43.0033 | 0.0001416085 | 328.8337
12.5664 | 0.0004070677 | 1.06499 | 10 | 0.08810843 | 577.793 | 15397.5 | 1.53975 | 0.0153975 | 0.000140229 | 153490433.3 | 0.001481348 | 1e-06 | 43.01967 | 4.301883e-05 | 950.8117
12.5664 | 0.0004078557 | 1.08138 | 10 | 0.0987298 | 577.793 | 15432.04 | 1.543204 | 0.01543204 | 0.0001571337 | 43214176.7 | 0.002699123 | 1e-06 | 43.03607 | 6.212093e-05 | 201.848
12.5664 | 0.0004099457 | 1.09776 | 10 | 0.08834937 | 577.8063 | 15509.73 | 1.550973 | 0.01550973 | 0.0001406123 | 13199256.7 | 0.004580477 | 1e-06 | 43.05247 | 0.0001221708 | 286.4457
12.5664 | 0.0004106727 | 1.11414 | 10 | 0.0905989 | 577.8063 | 15536.49 | 1.553649 | 0.01553649 | 0.0001441923 | 53690066.7 | 0.0008036367 | 1e-06 | 43.06883 | 3.009403e-05 | 284.5467
12.5664 | 0.0004116087 | 1.13053 | 10 | 0.0958768 | 577.8063 | 15577.33 | 1.557733 | 0.01557733 | 0.0001525927 | 260019563.3 | 0.003264992 | 1e-06 | 43.0852 | 7.717743e-05 | -526.3703
12.5664 | 0.0004131373 | 1.14691 | 10 | 0.0895915 | 577.8113 | 15634.34 | 1.563434 | 0.01563434 | 0.0001425893 | 48574360 | 0.003205457 | 1e-06 | 43.1016 | 8.766213e-05 | 483.4617
12.5664 | 0.0004132167 | 1.1633 | 10 | 0.08967473 | 577.8113 | 15630.73 | 1.563073 | 0.01563073 | 0.000142722 | 31397906.7 | -0.001195253 | 1e-06 | 43.11797 | -2.1202e-05 | -148.35
12.5664 | 0.0004136847 | 1.17968 | 10 | 0.09661333 | 577.8113 | 15653.2 | 1.56532 | 0.0156532 | 0.000153765 | 19864403.3 | 0.00247215 | 1e-06 | 43.13437 | 5.401073e-05 | 172.3145
12.5664 | 0.000414243 | 1.19606 | 10 | 0.09521593 | 577.8113 | 15665.11 | 1.566511 | 0.01566511 | 0.000151541 | 144007216.7 | 0.0009280943 | 1e-06 | 43.15077 | 3.89831e-05 | 554.037
12.5664 | 0.0004147887 | 1.21245 | 10 | 0.0909616 | 577.8113 | 15680.82 | 1.568082 | 0.01568082 | 0.00014477 | 1393691500 | -0.000449725 | 1e-06 | 43.16717 | -1.39346e-05 | -975.3753
12.5664 | 0.0004158433 | 1.22883 | 10 | 0.0899555 | 577.8113 | 15726.07 | 1.572607 | 0.01572607 | 0.0001431687 | 131010413.3 | 0.003579021 | 1e-06 | 43.1835 | 8.86524e-05 | 733.6253
12.5664 | 0.00041663 | 1.24522 | 10 | 0.09682077 | 577.8113 | 15754.03 | 1.575403 | 0.01575403 | 0.000154095 | 3862121053.3 | 0.002458612 | 1e-06 | 43.1999 | 7.293863e-05 | 2687.69
12.5664 | 0.000417536 | 1.2616 | 10 | 0.09377873 | 577.8087 | 15790.62 | 1.579062 | 0.01579062 | 0.0001492537 | 19472753.3 | 0.001096127 | 1e-06 | 43.21627 | 1.877153e-05 | 199.0887
12.5664 | 0.0004200317 | 1.28618 | 10 | 0.09341107 | 577.8097 | 15876.73 | 1.587673 | 0.01587673 | 0.0001486683 | 609050600 | 0.003214709 | 1e-06 | 43.24087 | 0.0001008393 | -1004.043
12.5664 | 0.0004217303 | 1.31894 | 10 | 0.08640543 | 577.8097 | 15940.22 | 1.594022 | 0.01594022 | 0.0001375187 | 64214460 | 0.00210369 | 1e-06 | 43.27363 | 5.638573e-05 | 629.0727
12.5664 | 0.0004219777 | 1.35171 | 10 | 0.097694 | 577.8177 | 15952.77 | 1.595277 | 0.01595277 | 0.0001554847 | 22462823.3 | -6.522333e-05 | 1e-06 | 43.3064 | -1.410743e-05 | -217.1363
12.5664 | 0.0004239327 | 1.38448 | 10 | 0.09440977 | 577.8177 | 16019.54 | 1.601954 | 0.01601954 | 0.000150258 | 47250466.7 | 0.001988353 | 1e-06 | 43.33917 | 5.90764e-05 | 542.642
12.5664 | 0.000426926 | 1.41725 | 10 | 0.09345333 | 577.8177 | 16130.38 | 1.613038 | 0.01613038 | 0.0001487357 | 89993763.3 | 0.003541379 | 1e-06 | 43.37197 | 9.449633e-05 | 566.8347
12.5664 | 0.0004271107 | 1.45002 | 10 | 0.09382473 | 577.8177 | 16145.12 | 1.614512 | 0.01614512 | 0.0001493267 | 126625700 | 0.001047889 | 1e-06 | 43.4047 | 2.726507e-05 | -2.956
12.5664 | 0.0004284443 | 1.48278 | 10 | 0.0904051 | 577.8333 | 16187.55 | 1.618755 | 0.01618755 | 0.000143884 | 66995200 | 0.001228727 | 1e-06 | 43.43747 | 4.48776e-05 | 66.639
12.5664 | 0.0004304207 | 1.51555 | 10 | 0.0982851 | 577.8333 | 16255.49 | 1.625549 | 0.01625549 | 0.0001564257 | 756592133.3 | -0.000158663 | 1e-06 | 43.47027 | -1.072681e-05 | -1160.468
12.5664 | 0.0004303977 | 1.54832 | 10 | 0.0886823 | 577.8463 | 16264.43 | 1.626443 | 0.01626443 | 0.0001411423 | 289277033.3 | 0.002172146 | 1e-06 | 43.503 | 4.99346e-05 | -244.2213
12.5664 | 0.000432667 | 1.58109 | 10 | 0.09333037 | 577.8463 | 16345.11 | 1.634511 | 0.01634511 | 0.00014854 | 29563503.3 | 0.003102447 | 1e-06 | 43.53577 | 8.61679e-05 | 404.4613
12.5664 | 0.0004346247 | 1.61386 | 10 | 0.0959761 | 577.8463 | 16410.26 | 1.641026 | 0.01641026 | 0.0001527507 | 70977776.7 | 0.0002052623 | 1e-06 | 43.56857 | 1.526963e-05 | 380.4703
12.5664 | 0.0004350907 | 1.64662 | 10 | 0.08653963 | 577.8463 | 16434.85 | 1.643485 | 0.01643485 | 0.000137732 | 134033133.3 | 0.001150161 | 1e-06 | 43.6013 | 2.923003e-05 | 165.4277
12.5664 | 0.0004370727 | 1.67939 | 10 | 0.09426697 | 577.845 | 16506.97 | 1.650697 | 0.01650697 | 0.0001500307 | 18206996.7 | 0.003699137 | 1e-06 | 43.63407 | 9.90866e-05 | -59.333
12.5664 | 0.000438714 | 1.71216 | 10 | 0.0883146 | 577.8387 | 16566.64 | 1.656664 | 0.01656664 | 0.000140557 | 534808433.3 | 0.0003732373 | 1e-06 | 43.66687 | 2.000657e-06 | -1157.219
12.5664 | 0.0004398223 | 1.74493 | 10 | 0.0969276 | 577.8387 | 16611.51 | 1.661152 | 0.01661152 | 0.000154265 | 90723600 | 0.0005554067 | 1e-06 | 43.6996 | 1.60395e-05 | -528.0047
12.5664 | 0.000441875 | 1.7777 | 10 | 0.08887853 | 577.8387 | 16677.7 | 1.66777 | 0.0166777 | 0.0001414547 | 382231886.7 | 0.00330038 | 1e-06 | 43.73237 | 0.00010439005 | -816.2857
12.5664 | 0.000442241 | 1.81046 | 10 | 0.08937777 | 577.8387 | 16696.58 | 1.669658 | 0.01669658 | 0.0001422493 | 282576450 | 0.001310722 | 1e-06 | 43.76517 | 2.65789e-05 | -999.719
12.5664 | 0.0004436277 | 1.84323 | 10 | 0.09489537 | 577.8387 | 16749.35 | 1.674935 | 0.01674935 | 0.0001510307 | 333146266.7 | 7.223333e-06 | 1e-06 | 43.7979 | -1.339433e-06 | 866.8303
12.5664 | 0.0004451927 | 1.876 | 10 | 0.08772087 | 577.8387 | 16806.39 | 1.680639 | 0.01680639 | 0.000139612 | 4296449166.7 | 0.00119015 | 1e-06 | 43.83067 | 3.117011e-05 | 3633.366
12.5664 | 0.0004468357 | 1.90877 | 10 | 0.0935266 | 577.8387 | 16865.09 | 1.686509 | 0.01686509 | 0.0001488523 | 692667463.3 | 0.002868916 | 1e-06 | 43.86347 | 7.598268e-05 | 1393.224
12.5664 | 0.0004479813 | 1.94154 | 10 | 0.09208573 | 577.832 | 16908.39 | 1.690839 | 0.01690839 | 0.000146559 | 39448366.7 | 0.00196149 | 1e-06 | 43.8962 | 5.635907e-05 | 515.838
12.5664 | 0.0004491337 | 1.9743 | 10 | 0.09539737 | 577.832 | 16947.77 | 1.694777 | 0.01694777 | 0.0001518293 | 26548466.7 | -0.0006463733 | 1e-06 | 43.929 | -8.6569e-06 | -166.8533
12.5664 | 0.0004503657 | 2.00707 | 10 | 0.09090073 | 577.832 | 16994.76 | 1.699476 | 0.01699476 | 0.000144673 | 25359393.3 | 0.00212865 | 1e-06 | 43.96177 | 5.213893e-05 | -11.692
12.5664 | 0.0004510657 | 2.03984 | 10 | 0.09008837 | 577.832 | 17024.83 | 1.702483 | 0.01702483 | 0.0001433803 | 6822387163.3 | 0.0018014922 | 1e-06 | 43.9945 | 4.076703e-05 | 3597.172
12.5664 | 0.000452837 | 2.07261 | 10 | 0.09429677 | 577.832 | 17082.98 | 1.708298 | 0.01708298 | 0.000150078 | 186994600 | 0.001143375 | 1e-06 | 44.0273 | 3.513247e-05 | -232.656
12.5664 | 0.0004542747 | 2.10538 | 10 | 0.0959935 | 577.832 | 17139.31 | 1.713931 | 0.01713931 | 0.0001527783 | 3118373833.3 | 0.0009148387 | 1e-06 | 44.06007 | 2.730171e-05 | 2084.181
12.5664 | 0.0004545917 | 2.13814 | 10 | 0.0927316 | 577.8307 | 17153.71 | 1.715371 | 0.01715371 | 0.0001475873 | 1491229700 | 0.001299209 | 1e-06 | 44.09283 | 3.508347e-05 | 2223.468
12.5664 | 0.000455728 | 2.17091 | 10 | 0.09096907 | 577.8307 | 17190.37 | 1.719037 | 0.01719037 | 0.000144782 | 63183833.3 | 0.00189467 | 1e-06 | 44.1256 | 5.830143e-05 | 625.2747
12.5664 | 0.0004569807 | 2.20368 | 10 | 0.0905666 | 577.8307 | 17236.45 | 1.723645 | 0.01723645 | 0.0001441417 | 26937763.3 | -0.001037183 | 1e-06 | 44.15837 | -3.77057e-05 | -150.212
12.5664 | 0.0004579413 | 2.23645 | 10 | 0.0958644 | 577.8307 | 17279.59 | 1.727959 | 0.01727959 | 0.0001525727 | 91548450 | 0.002423292 | 1e-06 | 44.19117 | 6.1478e-05 | -253.5373
12.5664 | 0.0004600983 | 2.26922 | 10 | 0.09157023 | 577.8437 | 17353.2 | 1.73532 | 0.0173532 | 0.0001457383 | 11202910 | 0.003774613 | 1e-06 | 44.2239 | 0.0001115275 | 271.791
12.5664 | 0.000460723 | 2.30198 | 10 | 0.09430047 | 577.8437 | 17373.15 | 1.737315 | 0.01737315 | 0.0001500837 | 130540066.7 | -0.001322866 | 1e-06 | 44.25667 | -3.595303e-05 | -879.2593
12.5664 | 0.000460713 | 2.33475 | 10 | 0.0939626 | 577.8437 | 17377.35 | 1.737735 | 0.01737735 | 0.000149546 | 12868716000 | 0.0003696124 | 1e-06 | 44.28947 | 1.287871e-05 | 1185.926
12.5664 | 0.0004633877 | 2.36752 | 10 | 0.08680917 | 577.8517 | 17473.02 | 1.747302 | 0.01747302 | 0.000138161 | 58526600 | 0.003085473 | 1e-06 | 44.3222 | 7.875113e-05 | 562.6637
12.5664 | 0.0004643453 | 2.40029 | 10 | 0.09299993 | 577.8517 | 17508.28 | 1.750828 | 0.01750828 | 0.000148014 | 335046510 | 0.001685388 | 1e-06 | 44.35497 | 4.22501e-05 | 1276.063
12.5664 | 0.0004650273 | 2.43306 | 10 | 0.0935713 | 577.8517 | 17535.19 | 1.753519 | 0.01753519 | 0.0001489233 | 1260806033.3 | 0.0002788873 | 1e-06 | 44.38777 | 1.027913e-05 | -1758.473
12.5664 | 0.0004661713 | 2.46582 | 10 | 0.09547183 | 577.853 | 17575.99 | 1.757599 | 0.01757599 | 0.000151948 | 134195633.3 | 0.000190172 | 1e-06 | 44.4205 | 9.979733e-06 | 444.4173
12.5664 | 0.0004668963 | 2.49859 | 10 | 0.08860157 | 577.853 | 17602.46 | 1.760246 | 0.01760246 | 0.0001410137 | 40565966.7 | 0.00207151 | 1e-06 | 44.45327 | 5.812683e-05 | 514.5087
12.5664 | 0.0004677987 | 2.53136 | 10 | 0.09141747 | 577.853 | 17634.5 | 1.76345 | 0.0176345 | 0.0001454957 | 279139460 | 0.001073059 | 1e-06 | 44.48607 | 2.12413e-05 | -997.0553
12.5664 | 0.000468998 | 2.56413 | 10 | 0.097879 | 577.8333 | 17682.2 | 1.76822 | 0.0176822 | 0.0001557793 | 527480000 | 0.000200052 | 1e-06 | 44.5188 | 6.229e-06 | 567.78
12.5664 | 0.0004706863 | 2.61328 | 10 | 0.09368067 | 577.8333 | 17746.28 | 1.774628 | 0.01774628 | 0.0001490973 | 552010900 | 0.001667161 | 1e-06 | 44.56797 | 4.489517e-05 | 1380.148
12.5664 | 0.0004719037 | 2.67882 | 10 | 0.09191803 | 577.815 | 17789.63 | 1.778963 | 0.01778963 | 0.000146292 | 1068948666.7 | -1.491933e-05 | 1e-06 | 44.6335 | 5.849e-08 | 1596.373
12.5664 | 0.0004740007 | 2.74435 | 10 | 0.09094927 | 577.8203 | 17868.92 | 1.786892 | 0.01786892 | 0.00014475 | 534875936.7 | 0.002045268 | 1e-06 | 44.69907 | 5.12458e-05 | 1397.023
12.5664 | 0.000476014 | 2.80989 | 10 | 0.08953067 | 577.8203 | 17941.31 | 1.794131 | 0.01794131 | 0.0001424923 | 54066366.7 | 0.0003552067 | 1e-06 | 44.76457 | 1.665923e-05 | 272.0593
12.5664 | 0.0004776493 | 2.87542 | 10 | 0.09561203 | 577.819 | 18004.49 | 1.800449 | 0.01800449 | 0.0001521713 | 9492068090 | 0.00176492 | 1e-06 | 44.8301 | 4.343946e-05 | 5046.156
12.5664 | 0.0004801103 | 2.94096 | 10 | 0.09418367 | 577.8123 | 18091.21 | 1.809121 | 0.01809121 | 0.000149898 | 81286666.7 | 0.00099122 | 1e-06 | 44.89567 | 3.27275e-05 | 114.7837
12.5664 | 0.000480918 | 3.0065 | 10 | 0.0898561 | 577.8123 | 18123.81 | 1.812381 | 0.01812381 | 0.0001430103 | 5562395700 | 0.0001367074 | 1e-06 | 44.96117 | 8.287333e-08 | 3771.545
12.5664 | 0.0004838257 | 3.07203 | 10 | 0.09123613 | 577.8123 | 18227.81 | 1.822781 | 0.01822781 | 0.0001452067 | 81979233.3 | 0.001414508 | 1e-06 | 45.0267 | 3.450723e-05 | -119.7583
12.5664 | 0.0004850277 | 3.13757 | 10 | 0.09095663 | 577.819 | 18269.28 | 1.826928 | 0.01826928 | 0.0001447617 | 2987561033.3 | 0.0004049187 | 1e-06 | 45.09227 | 1.824073e-05 | 2516.761
12.5664 | 0.0004866487 | 3.2031 | 10 | 0.09009583 | 577.819 | 18334.53 | 1.833453 | 0.01833453 | 0.000143392 | 1709031506.7 | 0.001997424 | 1e-06 | 45.1578 | 4.902781e-05 | 2312.64
12.5664 | 0.000488512 | 3.26864 | 10 | 0.09625063 | 577.819 | 18397.63 | 1.839763 | 0.01839763 | 0.0001531877 | 495471400 | -0.000299459 | 1e-06 | 45.2233 | -4.130433e-06 | 1184.574
12.5664 | 0.0004904213 | 3.33418 | 10 | 0.09018527 | 577.8333 | 18468.88 | 1.846888 | 0.01846888 | 0.0001435343 | 115154233.3 | 0.002140606 | 1e-06 | 45.28887 | 5.535383e-05 | 751.0683
12.5664 | 0.0004921373 | 3.39971 | 10 | 0.09383717 | 577.8333 | 18531.12 | 1.853112 | 0.01853112 | 0.0001493463 | 1327881666.7 | -0.0002292913 | 1e-06 | 45.3544 | -7.691977e-06 | -993.6433
12.5664 | 0.000493564 | 3.46525 | 10 | 0.0912114 | 577.8463 | 18581.85 | 1.858185 | 0.01858185 | 0.000145167 | 78341966.7 | 0.001677518 | 1e-06 | 45.41997 | 4.996417e-05 | 669.9133
12.5664 | 0.0004955447 | 3.53078 | 10 | 0.09010453 | 577.845 | 18654.88 | 1.865488 | 0.01865488 | 0.0001434057 | 14328975438066.7 | 0.00064475628 | 1e-06 | 45.48547 | 1.566057e-05 | 188116.3
12.5664 | 0.0004968927 | 3.59632 | 10 | 0.09801693 | 577.8383 | 18703.87 | 1.870387 | 0.01870387 | 0.000155999 | 323184233.3 | 0.0008274217 | 1e-06 | 45.551 | 2.539193e-05 | 1382.471
12.5664 | 0.0004987977 | 3.66186 | 10 | 0.0877519 | 577.8253 | 18777.64 | 1.877764 | 0.01877764 | 0.0001396617 | 415451866.7 | 0.00124188 | 1e-06 | 45.61657 | 3.0816e-05 | -620.2083
12.5664 | 0.000499867 | 3.72739 | 10 | 0.09263353 | 577.8267 | 18817.53 | 1.881753 | 0.01881753 | 0.0001474307 | 259546333.3 | 7.749067e-05 | 1e-06 | 45.68207 | 3.058167e-06 | 706.3763
12.5664 | 0.0005013883 | 3.79293 | 10 | 0.08898423 | 577.8333 | 18870.73 | 1.887073 | 0.01887073 | 0.0001416227 | 171541966.7 | 0.001265855 | 1e-06 | 45.7476 | 3.185533e-05 | -269.9543
12.5664 | 0.000503345 | 3.85846 | 10 | 0.0895282 | 577.8477 | 18941.84 | 1.894184 | 0.01894184 | 0.0001424883 | 193583166.7 | 0.0006716643 | 1e-06 | 45.81317 | 1.85957e-05 | -14.419
12.5664 | 0.0005048103 | 3.924 | 10 | 0.09431167 | 577.8463 | 18995.39 | 1.899539 | 0.01899539 | 0.0001501013 | 166189833.3 | 0.001335046 | 1e-06 | 45.87867 | 3.903633e-05 | 958.5
12.5664 | 0.000505873 | 3.98954 | 10 | 0.09199383 | 577.8477 | 19033.51 | 1.903351 | 0.01903351 | 0.000146413 | 24050500000 | 0.0001835671 | 1e-06 | 45.9442 | 5.144343e-06 | -4725.75
12.5664 | 0.0005082453 | 4.05507 | 10 | 0.0917193 | 577.8477 | 19123.11 | 1.912311 | 0.01912311 | 0.000145976 | 1046786066.7 | 0.001322997 | 1e-06 | 46.00977 | 3.282759e-05 | 2064.381
12.5664 | 0.000509077 | 4.12061 | 10 | 0.0924857 | 577.8347 | 19150.35 | 1.915035 | 0.01915035 | 0.0001471957 | 314240700 | -6.3011e-05 | 1e-06 | 46.0753 | 1.924367e-06 | 884.0497
12.5664 | 0.0005100303 | 4.18614 | 10 | 0.08861027 | 577.828 | 19190.01 | 1.919001 | 0.01919001 | 0.0001410277 | 16554669166.7 | 0.001399828 | 1e-06 | 46.14083 | 3.544179e-05 | 6913.361
12.5664 | 0.0005122987 | 4.25168 | 10 | 0.09129327 | 577.828 | 19276.79 | 1.927679 | 0.01927679 | 0.000145298 | 177592800 | 0.00100697 | 1e-06 | 46.20637 | 2.45661e-05 | -212.976
12.5664 | 0.0005122757 | 4.31722 | 10 | 0.0900921 | 577.8267 | 19270.34 | 1.927034 | 0.01927034 | 0.0001433857 | 881761433.3 | -0.0005552293 | 1e-06 | 46.2719 | -8.497507e-06 | 1600.911
12.5664 | 0.0005150197 | 4.38275 | 10 | 0.090389 | 577.819 | 19378.42 | 1.937842 | 0.01937842 | 0.0001438583 | 7539333446.7 | 0.002403867 | 1e-06 | 46.33747 | 5.759533e-05 | 4620.098
12.5664 | 0.0005155363 | 4.44829 | 10 | 0.095796 | 577.819 | 19393.7 | 1.93937 | 0.0193937 | 0.000152464 | 430330300 | -0.0004377807 | 1e-06 | 46.40297 | -7.0171e-06 | 1194.984
12.5664 | 0.0005173193 | 4.51382 | 10 | 0.088173 | 577.819 | 19460.51 | 1.946052 | 0.01946052 | 0.0001403317 | 339035733.3 | 0.001831062 | 1e-06 | 46.4685 | 4.743587e-05 | 1152.209
12.5664 | 0.0005188073 | 4.57936 | 10 | 0.09301483 | 577.8123 | 19517.88 | 1.951788 | 0.01951788 | 0.0001480377 | 323592266.7 | -4.154167e-05 | 1e-06 | 46.53407 | 1.124e-07 | 863.831
12.5664 | 0.000519654 | 4.6449 | 10 | 0.09291657 | 577.8123 | 19544.11 | 1.954411 | 0.01954411 | 0.0001478817 | 637951200 | 0.0007552727 | 1e-06 | 46.59957 | 1.933918e-05 | 680.5543
12.5664 | 0.0005220153 | 4.71043 | 10 | 0.09247577 | 577.8057 | 19633.34 | 1.963334 | 0.01963334 | 0.00014718 | 126709700 | 0.001446485 | 1e-06 | 46.6651 | 3.89201e-05 | -163.1453
12.5664 | 0.0005225103 | 4.77597 | 10 | 0.0943191 | 577.8057 | 19649.3 | 1.96493 | 0.0196493 | 0.0001501137 | 1159026800 | -0.000522407 | 1e-06 | 46.73067 | -9.796953e-06 | 1794.113
12.5664 | 0.0005246503 | 4.8415 | 10 | 0.08348393 | 577.8057 | 19728.73 | 1.972873 | 0.01972873 | 0.0001328687 | 644188946.7 | 0.002191786 | 1e-06 | 46.7962 | 5.590958e-05 | 1479.107
12.5664 | 0.0005257093 | 4.90704 | 10 | 0.08869097 | 577.8177 | 19766.97 | 1.976697 | 0.01976697 | 0.000141156 | 182577266.7 | -0.0007656657 | 1e-06 | 46.8617 | -1.799133e-05 | 110.165
12.5664 | 0.0005268277 | 4.97258 | 10 | 0.0917977 | 577.8243 | 19805.83 | 1.980583 | 0.01980583 | 0.0001461003 | 589106733.3 | 0.001781146 | 1e-06 | 46.92727 | 4.725147e-05 | 1407.58
12.5664 | 0.0005282653 | 5.03811 | 10 | 0.0893754 | 577.8243 | 19859.33 | 1.985933 | 0.01985933 | 0.0001422457 | 276786333.3 | 8.553033e-05 | 1e-06 | 46.9928 | 2.6084e-06 | 720.9867
12.5664 | 0.000529358 | 5.10365 | 10 | 0.0948768 | 577.84 | 19901.03 | 1.990103 | 0.01990103 | 0.000151001 | 860902866.7 | 0.0008708973 | 1e-06 | 47.05837 | 2.24024e-05 | -791.4813
12.5664 | 0.000530601 | 5.16918 | 10 | 0.09004987 | 577.841 | 19943.37 | 1.994337 | 0.01994337 | 0.0001433187 | 3251257666.7 | 0.0001562457 | 1e-06 | 47.12387 | 6.493097e-06 | 1973.28
12.5664 | 0.0005325283 | 5.26749 | 10 | 0.0927017 | 577.82 | 20016.6 | 2.00166 | 0.0200166 | 0.0001475397 | 492650066.7 | 0.0009569923 | 1e-06 | 47.22217 | 2.46854e-05 | 1637.724
12.5664 | 0.0005347777 | 5.39856 | 10 | 0.0984516 | 577.8333 | 20096.5 | 2.00965 | 0.0200965 | 0.0001566907 | 359640666.7 | 0.000675925 | 1e-06 | 47.35327 | 1.992667e-05 | 1507.813
12.5664 | 0.00053725 | 5.52963 | 10 | 0.08895927 | 577.8253 | 20187.6 | 2.01876 | 0.0201876 | 0.0001415833 | 2005073666.7 | 0.0004586153 | 1e-06 | 47.4843 | 1.186392e-05 | 3337.973
12.5664 | 0.000539493 | 5.6607 | 10 | 0.08393857 | 577.8253 | 20270 | 2.027 | 0.02027 | 0.0001335923 | 846796422100 | 0.000731341 | 1e-06 | 47.6154 | 1.9646164e-05 | -46080.165
12.5664 | 0.0005411743 | 5.79178 | 10 | 0.09391043 | 577.8253 | 20327.43 | 2.032743 | 0.02032743 | 0.0001494627 | 3502435666.7 | 0.0003086327 | 1e-06 | 47.74647 | 9.227857e-06 | 4161.553
12.5664 | 0.000542972 | 5.92285 | 10 | 0.0932024 | 577.8253 | 20389.83 | 2.038983 | 0.02038983 | 0.0001483363 | 523920333.3 | 1.957767e-05 | 1e-06 | 47.87757 | 3.144333e-06 | 1060.143
12.5664 | 0.0005449667 | 6.05392 | 10 | 0.09253663 | 577.8383 | 20463.53 | 2.046353 | 0.02046353 | 0.0001472767 | 719909333.3 | 0.0004670823 | 1e-06 | 48.0086 | 1.223248e-05 | -113.3397
12.5664 | 0.000546902 | 6.18499 | 10 | 0.09030327 | 577.8373 | 20532.83 | 2.053283 | 0.02053283 | 0.000143722 | 3805482000 | 0.0007121077 | 1e-06 | 48.13967 | 1.87006e-05 | 3606.243
12.5664 | 0.0005481213 | 6.31606 | 10 | 0.08912073 | 577.8373 | 20573.43 | 2.057343 | 0.02057343 | 0.00014184 | 27740711666.7 | 0.0002093478 | 1e-06 | 48.27077 | 5.349897e-06 | 10555.64
12.5664 | 0.0005507167 | 6.44714 | 10 | 0.0951675 | 577.8167 | 20671.63 | 2.067163 | 0.02067163 | 0.0001514637 | 144616933.3 | 0.001062611 | 1e-06 | 48.4018 | 2.99583e-05 | 969.593
12.5664 | 0.0005526093 | 6.57821 | 10 | 0.09762327 | 577.8177 | 20739.77 | 2.073977 | 0.02073977 | 0.000155372 | 83893223333.3 | 0.0003561701 | 1e-06 | 48.5329 | 8.779467e-06 | -12218.64
12.5664 | 0.0005549293 | 6.70928 | 10 | 0.0884413 | 577.8387 | 20825.4 | 2.08254 | 0.0208254 | 0.0001407587 | 998513666.7 | 0.000755707 | 1e-06 | 48.66397 | 2.001483e-05 | 2173.549
12.5664 | 0.0005571567 | 6.84035 | 10 | 0.09042253 | 577.8387 | 20909.3 | 2.09093 | 0.0209093 | 0.000143912 | 325213000 | 0.00076846 | 1e-06 | 48.79507 | 2.12702e-05 | 1429.167
12.5664 | 0.0005590707 | 6.97142 | 10 | 0.08986357 | 577.8423 | 20979.97 | 2.097997 | 0.02097997 | 0.000143022 | 5734257333.3 | 0.0003035845 | 1e-06 | 48.9261 | 8.094947e-06 | 5039.78
12.5664 | 0.0005613643 | 7.1025 | 10.00333 | 0.08783887 | 577.823 | 21068.1 | 2.10681 | 0.0210681 | 0.0001398 | 2820544666.7 | 0.0004577857 | 1e-06 | 49.05717 | 1.075893e-05 | -1298.663
12.5664 | 0.0005631087 | 7.23357 | 10.00333 | 0.09262233 | 577.8243 | 21130.93 | 2.113093 | 0.02113093 | 0.000147413 | 1600064333.3 | 0.000484956 | 1e-06 | 49.18827 | 1.526019e-05 | 2938.773
12.5664 | 0.0005650273 | 7.36464 | 10.00333 | 0.09035917 | 577.818 | 21203.57 | 2.120357 | 0.02120357 | 0.0001438113 | 3056867400 | 0.0006207683 | 1e-06 | 49.3193 | 1.574999e-05 | 3615.826
12.5664 | 0.0005666873 | 7.49571 | 10 | 0.0867582 | 577.832 | 21264.33 | 2.126433 | 0.02126433 | 0.00013808 | 1534052000 | 0.000555485 | 1e-06 | 49.4504 | 1.437439e-05 | 2808.46
12.5664 | 0.0005683427 | 7.62678 | 10 | 0.0966916 | 577.8383 | 21324.43 | 2.132443 | 0.02132443 | 0.0001538893 | 15399010666.7 | 0.000290839 | 1e-06 | 49.58147 | 7.25742e-06 | 8002.28
12.5664 | 0.0005701617 | 7.75786 | 10 | 0.09567663 | 577.831 | 21391.3 | 2.13913 | 0.0213913 | 0.0001522743 | 5157033333.3 | 0.0002313473 | 1e-06 | 49.71257 | 7.103987e-06 | 5258.017
12.5664 | 0.0005721303 | 7.88893 | 10 | 0.09007347 | 577.831 | 21463.23 | 2.146323 | 0.02146323 | 0.0001433563 | 482111333.3 | 0.0006129013 | 1e-06 | 49.8436 | 1.838035e-05 | 1763.803
12.5664 | 0.0005738943 | 8.02 | 10 | 0.09475883 | 577.8297 | 21525.6 | 2.15256 | 0.0215256 | 0.0001508133 | 132508361666.7 | 0.0006372087 | 1e-06 | 49.97467 | 1.679508e-05 | 18137.141
12.5664 | 0.0005754647 | 8.15107 | 10 | 0.08969957 | 577.8253 | 21585.1 | 2.15851 | 0.0215851 | 0.000142761 | 5276052333.3 | 0.0002505023 | 1e-06 | 50.10577 | 6.50384e-06 | 1533.117
12.5664 | 0.0005770063 | 8.28214 | 10 | 0.09269563 | 577.8383 | 21641.67 | 2.16417 | 0.0216417 | 0.0001475297 | 1461536000 | 0.0005614543 | 1e-06 | 50.23683 | 1.614706e-05 | 2684.8
12.5664 | 0.000578723 | 8.41322 | 10 | 0.095201 | 577.831 | 21705.43 | 2.170543 | 0.02170543 | 0.000151517 | 9580928333.3 | 0.000327541 | 1e-06 | 50.3679 | 8.709893e-06 | 6246.447
12.5664 | 0.0005804027 | 8.54429 | 10 | 0.0852217 | 577.832 | 21766.8 | 2.17668 | 0.0217668 | 0.0001356343 | 6438162000 | 0.0004041209 | 1e-06 | 50.49897 | 1.081223e-05 | 5190.253
12.5664 | 0.000582027 | 8.67536 | 10 | 0.08404913 | 577.8333 | 21825.6 | 2.18256 | 0.0218256 | 0.0001337683 | 3051745833.3 | 0.0006245037 | 1e-06 | 50.63007 | 1.548982e-05 | -1911.214
12.5664 | 0.0005837173 | 8.80643 | 10 | 0.09712133 | 577.8387 | 21887.27 | 2.188727 | 0.02188727 | 0.0001545737 | 2537733333.3 | 0.0004410437 | 1e-06 | 50.7611 | 1.136697e-05 | 3651.123
12.5664 | 0.000585237 | 8.9375 | 10 | 0.09582953 | 577.8257 | 21943.3 | 2.19433 | 0.0219433 | 0.0001525173 | 95097441666.7 | 0.0002102675 | 1e-06 | 50.8922 | 7.096763e-06 | 18228.6
12.5664 | 0.0005867833 | 9.06858 | 10 | 0.09371047 | 577.8387 | 22000.93 | 2.200093 | 0.02200093 | 0.0001491447 | 158412384666.7 | 0.0003449759 | 1e-06 | 51.02327 | 9.118388e-06 | -17573.63
12.5664 | 0.0005882843 | 9.19965 | 10 | 0.09141003 | 577.8297 | 22055.53 | 2.205553 | 0.02205553 | 0.0001454837 | 3693438333.3 | 0.0003214403 | 1e-06 | 51.15437 | 9.283747e-06 | 4586.723
12.5664 | 0.000589989 | 9.33072 | 10 | 0.0879606 | 577.831 | 22118.8 | 2.21188 | 0.0221188 | 0.000139994 | 5984318000 | 0.0004562029 | 1e-06 | 51.2854 | 1.195812e-05 | 4676.173
12.5664 | 0.0005915377 | 9.46179 | 10 | 0.08937167 | 577.831 | 22174.9 | 2.21749 | 0.0221749 | 0.0001422393 | 19856755666.7 | 0.0003550538 | 1e-06 | 51.41647 | 9.005537e-06 | -5606.78
12.5664 | 0.000593044 | 9.59286 | 10 | 0.0918061 | 577.832 | 22229.2 | 2.22292 | 0.0222292 | 0.0001461143 | 17420033491448000 | 0.0005754808 | 1e-06 | 51.54757 | 1.752511e-05 | 6248612.0
12.5664 | 0.0005948623 | 9.72394 | 10 | 0.08912327 | 577.8203 | 22293 | 2.2293 | 0.022293 | 0.000141844 | 380262666.7 | 0.0006354147 | 1e-06 | 51.6786 | 1.798787e-05 | 1608.593
12.5664 | 0.0005960213 | 9.85501 | 10 | 0.08441057 | 577.8203 | 22337.87 | 2.233787 | 0.02233787 | 0.0001343437 | 364834666.7 | 0.0003101907 | 1e-06 | 51.8097 | 6.4111e-06 | 263.57
12.5664 | 0.0005978143 | 9.98608 | 10 | 0.0930658 | 577.819 | 22403.03 | 2.240303 | 0.02240303 | 0.0001481187 | 540977666.7 | 0.000455459 | 1e-06 | 51.94077 | 1.255853e-05 | -125.4397
12.5664 | 0.0005990377 | 10.1172 | 10 | 0.0934558 | 577.8203 | 22447.6 | 2.24476 | 0.0224476 | 0.0001487397 | 41014356666.7 | 7.32778e-05 | 1e-06 | 52.07187 | 2.877772e-06 | -12180.15
12.5664 | 0.0006004693 | 10.2482 | 10 | 0.09459717 | 577.8203 | 22502.07 | 2.250207 | 0.02250207 | 0.0001505563 | 12860743333.3 | 0.0002849632 | 1e-06 | 52.2029 | 7.221e-06 | -4119.243
12.5664 | 0.000601939 | 10.3793 | 10 | 0.09091063 | 577.8203 | 22555.13 | 2.255513 | 0.02255513 | 0.0001446887 | 22759889566.7 | 0.0005518498 | 1e-06 | 52.33397 | 1.312065e-05 | -6044.597
12.5664 | 0.0006040763 | 10.5759 | 10 | 0.09170567 | 577.832 | 22630.03 | 2.263003 | 0.02263003 | 0.000145954 | 1629786333.3 | 0.0003640357 | 1e-06 | 52.5306 | 1.195629e-05 | -732.4867
12.5664 | 0.0006070067 | 10.838 | 10 | 0.08702777 | 577.82 | 22737.63 | 2.273763 | 0.02273763 | 0.000138509 | 67356969666.7 | 0.0003445015 | 1e-06 | 52.79277 | 9.018793e-06 | -11352.87
12.5664 | 0.0006092017 | 11.1002 | 10 | 0.09114653 | 577.819 | 22817.97 | 2.281797 | 0.02281797 | 0.0001450647 | 3229453333.3 | 0.000325647 | 1e-06 | 53.05487 | 8.526973e-06 | 4385.65
12.5664 | 0.00061275 | 11.3623 | 10 | 0.0961226 | 577.8123 | 22946.03 | 2.294603 | 0.02294603 | 0.000152984 | 6887633333.3 | 0.000180776 | 1e-06 | 53.317 | 5.53645e-06 | 6286.277
12.5664 | 0.0006153153 | 11.6245 | 10 | 0.08981883 | 577.8133 | 23038.93 | 2.303893 | 0.02303893 | 0.0001429513 | 3861494666.7 | 0.0005734313 | 1e-06 | 53.57917 | 1.53037e-05 | 3754.36
12.5664 | 0.000617914 | 11.8866 | 10 | 0.0934086 | 577.8057 | 23134.03 | 2.313403 | 0.02313403 | 0.0001486643 | 1571610000 | 0.0003176863 | 1e-06 | 53.8413 | 8.9574e-06 | 3236.393
12.5664 | 0.0006203243 | 12.1488 | 10 | 0.08833573 | 577.8137 | 23221 | 2.3221 | 0.023221 | 0.0001405907 | 20040574333.3 | 0.0002515394 | 1e-06 | 54.10347 | 6.605383e-06 | -4443.53
12.5664 | 0.0006226343 | 12.4109 | 10 | 0.0906262 | 577.8213 | 23304.67 | 2.330467 | 0.02330467 | 0.000144236 | 3366620333.3 | 0.0002869327 | 1e-06 | 54.3656 | 7.980727e-06 | -1086
12.5664 | 0.0006252217 | 12.6731 | 10 | 0.09420853 | 577.8413 | 23398 | 2.339803 | 0.02339803 | 0.0001499377 | 3218796000 | 0.0001709913 | 1e-06 | 54.62777 | 4.094813e-06 | 62.25667
12.5664 | 0.000627603 | 12.9352 | 10 | 0.09063243 | 577.8477 | 23486.03 | 2.348603 | 0.02348603 | 0.000144246 | 1033356000 | 0.0004399457 | 1e-06 | 54.88987 | 1.258026e-05 | 2534.263
12.5664 | 0.0006298067 | 13.1973 | 10 | 0.09391293 | 577.8333 | 23566.53 | 2.356653 | 0.02356653 | 0.0001494673 | 23043060000 | 0.0002274043 | 1e-06 | 55.15203 | 6.40409e-06 | 10330.77
12.5664 | 0.0006319767 | 13.4595 | 10 | 0.0876985 | 577.827 | 23646.2 | 2.36462 | 0.0236462 | 0.0001395763 | 59165994333.3 | 0.0003583703 | 1e-06 | 55.41417 | 8.891994e-06 | -10737.51
12.5664 | 0.0006343067 | 13.7216 | 10 | 0.09244347 | 577.8203 | 23730.8 | 2.37308 | 0.0237308 | 0.0001471283 | 1428231310000 | 5.931845e-05 | 1e-06 | 55.6763 | 2.369273e-06 | 54684.88
12.5664 | 0.000636438 | 13.9838 | 10 | 0.0901741 | 577.833 | 23808.27 | 2.380827 | 0.02380827 | 0.0001435167 | 5016420333.3 | 0.000334762 | 1e-06 | 55.93847 | 8.889667e-06 | 4685.243
12.5664 | 0.0006387873 | 14.2459 | 10 | 0.09744423 | 577.8387 | 23893.97 | 2.389397 | 0.02389397 | 0.0001550873 | 1930000000 | 0.000288787 | 1e-06 | 56.2006 | 8.423153e-06 | 3508.843
12.5664 | 0.000641005 | 14.5081 | 10 | 0.0853869 | 577.8253 | 23975.87 | 2.397587 | 0.02397587 | 0.0001358973 | 3386955000 | 0.000346867 | 1e-06 | 56.46277 | 8.76213e-06 | -1601.827
12.5664 | 0.0006430627 | 14.7702 | 10 | 0.0855732 | 577.8307 | 24050.23 | 2.405023 | 0.02405023 | 0.0001361943 | 3421305000 | 0.0002147843 | 1e-06 | 56.7249 | 6.851967e-06 | -515.76
12.5664 | 0.0006453797 | 15.0324 | 10 | 0.0995163 | 577.8373 | 24134.33 | 2.413433 | 0.02413433 | 0.000158385 | 4951516666.7 | 0.0001441927 | 1e-06 | 56.98707 | 3.334807e-06 | -356.0767
12.5664 | 0.000647337 | 15.2945 | 10 | 0.09141377 | 577.818 | 24203.57 | 2.420357 | 0.02420357 | 0.0001454893 | 587392000 | 0.0005152183 | 1e-06 | 57.24917 | 1.463547e-05 | 1981.78
12.5664 | 0.0006492187 | 15.5566 | 10 | 0.08858663 | 577.818 | 24272.33 | 2.427233 | 0.02427233 | 0.00014099 | 213138430000 | 9.11965e-05 | 1e-06 | 57.5113 | 2.472119e-06 | -12691.54
12.5664 | 0.0006513657 | 15.8188 | 10 | 0.08956547 | 577.831 | 24350.33 | 2.435033 | 0.02435033 | 0.0001425477 | 1001403666.7 | 0.000478164 | 1e-06 | 57.77347 | 1.315129e-05 | 2447.253
12.5664 | 0.0006533553 | 16.0809 | 10 | 0.09621457 | 577.82 | 24423.57 | 2.442357 | 0.02442357 | 0.0001531303 | 618840732000 | 0.0001384386 | 1e-06 | 58.0356 | 3.329494e-06 | -24559.37
12.5664 | 0.000655423 | 16.3431 | 10 | 0.08872203 | 577.845 | 24498.03 | 2.449803 | 0.02449803 | 0.0001412053 | 2478985033333.3 | 9.649027e-05 | 1e-06 | 58.29777 | 3.324001e-06 | 100854.2
12.5664 | 0.0006573523 | 16.6052 | 10 | 0.09140257 | 577.8257 | 24569.03 | 2.456903 | 0.02456903 | 0.0001454717 | 3293866666.7 | 0.00013898 | 1e-06 | 58.5599 | 2.976537e-06 | 349.6733
12.5664 | 0.000659454 | 16.8674 | 10 | 0.09312293 | 577.8123 | 24646.77 | 2.464677 | 0.02464677 | 0.0001482097 | 3169869000 | 0.0003251357 | 1e-06 | 58.82207 | 9.21074e-06 | 4206.173
12.5664 | 0.0006611947 | 17.1295 | 10.00333 | 0.0904076 | 577.8167 | 24710.1 | 2.471013 | 0.02471013 | 0.000143888 | 3002444666.7 | 0.000399653 | 1e-06 | 59.0842 | 1.061175e-05 | 3890.917
12.5664 | 0.000663133 | 17.3916 | 10 | 0.09518253 | 577.8253 | 24779.37 | 2.477937 | 0.02477937 | 0.0001514873 | 44390751000 | 0.000199202 | 1e-06 | 59.34637 | 5.897662e-06 | 12435.15
12.5664 | 0.0006649643 | 17.6538 | 10 | 0.0918509 | 577.8267 | 24845.23 | 2.484523 | 0.02484523 | 0.0001461853 | 3021493333.3 | 0.0001098863 | 1e-06 | 59.60847 | 3.20436e-06 | 783.8667
12.5664 | 0.0006668523 | 17.9159 | 10 | 0.09422723 | 577.832 | 24913.73 | 2.491373 | 0.02491373 | 0.000149967 | 3558016666.7 | 0.0001331563 | 1e-06 | 59.8706 | 3.095463e-06 | 688.8
12.5664 | 0.0006687407 | 18.1781 | 10 | 0.0909293 | 577.8347 | 24981.97 | 2.498197 | 0.02498197 | 0.0001447187 | 786584000 | 0.0004850683 | 1e-06 | 60.13277 | 1.37778e-05 | 2235.82
12.5664 | 0.000670213 | 18.4402 | 10 | 0.0878103 | 577.828 | 25036.73 | 2.503673 | 0.02503673 | 0.0001397543 | 6481947333.3 | 0.0002489227 | 1e-06 | 60.3949 | 6.446937e-06 | 6199.847
12.5664 | 0.000672407 | 18.7024 | 10 | 0.08851707 | 577.8333 | 25114.7 | 2.51147 | 0.0251147 | 0.0001408793 | 5821496666.7 | -0.000105683 | 1e-06 | 60.65707 | -2.86909e-06 | -503.01
12.5664 | 0.000673889 | 18.9645 | 9.996667 | 0.08977287 | 577.828 | 25169.5 | 2.51695 | 0.0251695 | 0.000142878 | 26902317000 | 0.0003136731 | 1e-06 | 60.9192 | 9.094863e-06 | 8954.917
12.5664 | 0.0006755143 | 19.2267 | 9.996667 | 0.08867497 | 577.8267 | 25227.77 | 2.522777 | 0.02522777 | 0.0001411307 | 12673984000 | 0.0001920558 | 1e-06 | 61.18137 | 4.919317e-06 | -3032.41
12.5664 | 0.00067732 | 19.4888 | 10 | 0.08478197 | 577.8267 | 25293.9 | 2.52939 | 0.0252939 | 0.000134935 | 69216047333.3 | 0.0001996356 | 1e-06 | 61.44347 | 5.408518e-06 | 15810.57
12.5664 | 0.000679298 | 19.7509 | 10 | 0.09158767 | 577.8333 | 25364.73 | 2.536473 | 0.02536473 | 0.000145766 | 1138758333.3 | 0.000392456 | 1e-06 | 61.70567 | 1.103991e-05 | 2693.437
12.5664 | 0.0006808 | 20.0131 | 10 | 0.09196637 | 577.8267 | 25420.3 | 2.54203 | 0.0254203 | 0.0001463693 | 1242886666.7 | 4.686133e-05 | 1e-06 | 61.96777 | 1.74597e-06 | 1457.297
12.5664 | 0.0006825947 | 20.2752 | 10 | 0.08732213 | 577.8357 | 25484.83 | 2.548483 | 0.02548483 | 0.0001389773 | 5679909333.3 | -0.0001241047 | 1e-06 | 62.2299 | -4.58972e-06 | -2955.773
12.5664 | 0.0006846413 | 20.5374 | 10 | 0.0956109 | 577.8227 | 25557.37 | 2.555737 | 0.02555737 | 0.0001521697 | 580844666.7 | 0.000536168 | 1e-06 | 62.49207 | 1.58151e-05 | 1919.473
12.5664 | 0.000685998 | 20.7995 | 10 | 0.09043867 | 577.828 | 25607.07 | 2.560707 | 0.02560707 | 0.0001439373 | 2869585333.3 | 0.000349977 | 1e-06 | 62.7542 | 9.317887e-06 | 3868.54
12.5664 | 0.0006881337 | 21.1927 | 10 | 0.08893197 | 577.828 | 25685.1 | 2.56851 | 0.0256851 | 0.0001415397 | 45103520000 | -1.662727e-05 | 1e-06 | 63.1474 | -1.215255e-06 | -9377.31
12.5664 | 0.0006914813 | 21.717 | 10 | 0.08624023 | 577.833 | 25806.3 | 2.58063 | 0.0258063 | 0.0001372553 | 1843126666.7 | 0.0002749937 | 1e-06 | 63.6717 | 8.006473e-06 | 3652.667
12.5664 | 0.0006947647 | 22.2413 | 10 | 0.09448927 | 577.8267 | 25925.23 | 2.592523 | 0.02592523 | 0.0001503843 | 2704440000 | 0.0002496207 | 1e-06 | 64.196 | 7.449183e-06 | 4157.24
12.5664 | 0.0006978167 | 22.7656 | 10 | 0.0917987 | 577.819 | 26038.57 | 2.603857 | 0.02603857 | 0.0001461023 | 7618783333.3 | 6.549167e-05 | 1e-06 | 64.72027 | 1.36348e-06 | 1939.023
12.5664 | 0.0007009327 | 23.2899 | 10 | 0.08842267 | 577.832 | 26151.13 | 2.615113 | 0.02615113 | 0.000140729 | 1283798000 | 0.000358026 | 1e-06 | 65.24457 | 1.012152e-05 | 2945.733
12.5664 | 0.0007038483 | 23.8142 | 10 | 0.08986357 | 577.832 | 26255.97 | 2.625597 | 0.02625597 | 0.0001430223 | 33730353333.3 | 8.491957e-05 | 1e-06 | 65.76887 | 2.173907e-06 | -1342.883
12.5664 | 0.0007068343 | 24.3385 | 10 | 0.08801523 | 577.8307 | 26363.63 | 2.636363 | 0.02636363 | 0.0001400803 | 40353782160000 | 0.0002098339 | 1e-06 | 66.29317 | 5.723342e-06 | -298408.4
12.5664 | 0.000709289 | 24.8628 | 10 | 0.08721407 | 577.818 | 26454.43 | 2.645443 | 0.02645443 | 0.0001388057 | 4328586666.7 | 6.4219e-05 | 1e-06 | 66.81747 | 1.656267e-06 | 2142.457
12.5664 | 0.0007119457 | 25.387 | 10 | 0.09132057 | 577.819 | 26553.47 | 2.655347 | 0.02655347 | 0.000145341 | 18830676666.7 | 9.689397e-05 | 1e-06 | 67.3417 | 2.39173e-06 | -1798.527
12.5664 | 0.000714709 | 25.9113 | 10 | 0.09382967 | 577.823 | 26654.3 | 2.66543 | 0.0266543 | 0.0001493347 | 129203696666.7 | 0.0001612415 | 1e-06 | 67.866 | 4.31807e-06 | 19702.49
12.5664 | 0.0007174393 | 26.4356 | 10 | 0.09484577 | 577.8383 | 26752.17 | 2.675217 | 0.02675217 | 0.0001509517 | 14389163333.3 | 0.0001416693 | 1e-06 | 68.3903 | 3.760763e-06 | -1870.2
12.5664 | 0.0007195763 | 26.9599 | 10 | 0.09386207 | 577.8227 | 26833.77 | 2.683377 | 0.02683377 | 0.000149386 | 50176620000 | 0.0001755294 | 1e-06 | 68.9146 | 5.359838e-06 | -6797.303
12.5664 | 0.0007223847 | 27.4842 | 10 | 0.0917802 | 577.8177 | 26935.37 | 2.693537 | 0.02693537 | 0.000146073 | 13063806666.7 | 0.0001373838 | 1e-06 | 69.43887 | 3.7466e-06 | 8793.457
12.5664 | 0.0007252397 | 28.0085 | 10 | 0.086316 | 577.8397 | 27036.03 | 2.703603 | 0.02703603 | 0.000137376 | 11466843333.3 | 0.0002061295 | 1e-06 | 69.96317 | 5.607923e-06 | 7415.56
12.5664 | 0.0007281207 | 28.5328 | 10 | 0.0912771 | 577.8333 | 27139.4 | 2.71394 | 0.0271394 | 0.000145272 | 3903076666.7 | 0.000222544 | 1e-06 | 70.48747 | 6.169933e-06 | 4936.293
12.5664 | 0.0007308353 | 29.0571 | 10 | 0.08238217 | 577.8253 | 27236.53 | 2.723653 | 0.02723653 | 0.0001311153 | 55622599966666.7 | 5.681355e-05 | 1e-06 | 71.01177 | 1.468012e-06 | 387143.4
12.5664 | 0.000733134 | 29.5813 | 10 | 0.0855968 | 577.8397 | 27319.9 | 2.73199 | 0.0273199 | 0.000136232 | 6811873333.3 | 0.000189032 | 1e-06 | 71.53607 | 5.148157e-06 | 6363.81
12.5664 | 0.0007355263 | 30.1056 | 10.00333 | 0.09365207 | 577.8387 | 27408.43 | 2.740843 | 0.02740843 | 0.000149052 | 39449756666.7 | 2.131177e-05 | 1e-06 | 72.0603 | 4.0425e-07 | 8666.447
12.5664 | 0.0007377797 | 30.6299 | 10 | 0.08930337 | 577.8267 | 27491.27 | 2.749127 | 0.02749127 | 0.0001421303 | 7294616666.7 | 0.000163269 | 1e-06 | 72.5846 | 4.640733e-06 | 6804.763
12.5664 | 0.000740116 | 31.1542 | 9.996667 | 0.09708283 | 577.8333 | 27576.03 | 2.757603 | 0.02757603 | 0.000154512 | 39097733333.3 | 6.21196e-05 | 1e-06 | 73.1089 | 1.502677e-06 | -2235.67
12.5664 | 0.0007425947 | 31.6785 | 10 | 0.0914212 | 577.837 | 27669.03 | 2.766903 | 0.02766903 | 0.0001455013 | 7554130000 | 0.0002069915 | 1e-06 | 73.63317 | 5.43617e-06 | 6618.233
12.5664 | 0.0007452093 | 32.2028 | 10 | 0.09128703 | 577.8137 | 27768.7 | 2.77687 | 0.0277687 | 0.0001452877 | 11100243333.3 | 0.0001746639 | 1e-06 | 74.15747 | 4.709113e-06 | 7474.373
12.5664 | 0.000747239 | 32.7271 | 10 | 0.0909728 | 577.8343 | 27842.8 | 2.78428 | 0.0278428 | 0.0001447877 | 120736666666.7 | 7.742603e-05 | 1e-06 | 74.68177 | 2.042381e-06 | 22893.67
12.5664 | 0.000749442 | 33.2514 | 10 | 0.08480683 | 577.833 | 27923.13 | 2.792313 | 0.02792313 | 0.0001349743 | 5429821666.7 | 0.000226437 | 1e-06 | 75.20607 | 6.407777e-06 | 5741.947
12.5664 | 0.000751483 | 33.7756 | 10 | 0.08479193 | 577.816 | 27997.7 | 2.79977 | 0.0279977 | 0.0001349503 | 21329100000 | -8.92374e-05 | 1e-06 | 75.73037 | -2.61256e-06 | -11975.82
12.5664 | 0.0007537553 | 34.2999 | 10 | 0.0878264 | 577.8137 | 28080.47 | 2.808047 | 0.02808047 | 0.00013978 | 2857203333.3 | 0.0002238983 | 1e-06 | 76.2546 | 6.471027e-06 | 4538.513
12.5664 | 0.0007555243 | 34.8242 | 10 | 0.09011323 | 577.8213 | 28143.87 | 2.814387 | 0.02814387 | 0.0001434197 | 45719250000 | 0.0001330973 | 1e-06 | 76.7789 | 3.373593e-06 | 15421.08
12.5664 | 0.000757536 | 35.3485 | 10 | 0.0904623 | 577.8213 | 28220.17 | 2.822017 | 0.02822017 | 0.000143975 | 40536266666.7 | -6.215843e-05 | 1e-06 | 77.3032 | -1.83589e-06 | -16577.47
12.5664 | 0.0007590627 | 35.8728 | 10 | 0.09273537 | 577.8253 | 28278.03 | 2.827803 | 0.02827803 | 0.000147593 | 65377483333.3 | 0.0001452283 | 1e-06 | 77.82747 | 3.726284e-06 | -8987.557
12.5664 | 0.0007616723 | 36.3971 | 10 | 0.08656443 | 577.8267 | 28371.1 | 2.83711 | 0.0283711 | 0.0001377717 | 17065680000 | 0.0001370262 | 1e-06 | 78.35177 | 3.741497e-06 | 9713.217
12.5664 | 0.0007633107 | 36.9214 | 10 | 0.08824257 | 577.8343 | 28429.8 | 2.84298 | 0.0284298 | 0.0001404423 | 12468180000 | 0.0001832148 | 1e-06 | 78.87607 | 4.835537e-06 | 7877.29
12.5664 | 0.000765599 | 37.4457 | 10.00333 | 0.09059643 | 577.8267 | 28511.83 | 2.851183 | 0.02851183 | 0.0001441887 | 243538000000 | 0.0001168802 | 1e-06 | 79.40037 | 3.273918e-06 | -19724.51
12.5664 | 0.0007674997 | 37.97 | 10 | 0.090743 | 577.8293 | 28581.17 | 2.858117 | 0.02858117 | 0.000144422 | 1941236046666.7 | 1.551772e-05 | 1e-06 | 79.92457 | 6.677623e-07 | 65491.22
12.5664 | 0.0007687727 | 38.4942 | 10 | 0.08836803 | 577.8203 | 28627.6 | 2.86276 | 0.0286276 | 0.0001406423 | 106361056666.7 | -5.34703e-05 | 1e-06 | 80.44907 | -1.4592e-06 | 19478.18
12.5664 | 0.0007704443 | 39.0185 | 10 | 0.08919153 | 577.819 | 28685.37 | 2.868537 | 0.02868537 | 0.0001419527 | 40145012666.7 | 0.0001752171 | 1e-06 | 80.97327 | 5.340927e-06 | -5835.017
12.5664 | 0.0007724913 | 39.5428 | 10 | 0.0849745 | 577.8203 | 28759.5 | 2.87595 | 0.0287595 | 0.000135241 | 35580473333.3 | 0.0002007653 | 1e-06 | 81.49747 | 5.315687e-06 | 11713.62
12.5664 | 0.000774502 | 40.0671 | 10 | 0.0873383 | 577.8213 | 28832.07 | 2.883207 | 0.02883207 | 0.0001390033 | 23111223333.3 | 3.876197e-05 | 1e-06 | 82.02167 | 9.883467e-07 | 4022.967
12.5664 | 0.0007763153 | 40.5914 | 10 | 0.08623653 | 577.8267 | 28897.27 | 2.889727 | 0.02889727 | 0.0001372497 | 373937533333.3 | 0.0001025392 | 1e-06 | 82.54617 | 2.564648e-06 | -26335.62
12.5664 | 0.0007781467 | 41.1157 | 10 | 0.0857384 | 577.8347 | 28964.63 | 2.896463 | 0.02896463 | 0.000136457 | 74714700000 | 5.36445e-05 | 1e-06 | 83.07037 | 1.635872e-06 | 21952.6
12.5664 | 0.0007798267 | 41.64 | 10 | 0.09298877 | 577.837 | 29022.87 | 2.902287 | 0.02902287 | 0.0001479963 | 21768260000 | 9.743817e-05 | 1e-06 | 83.59457 | 2.91556e-06 | 11449.78
12.5664 | 0.0007815107 | 42.4264 | 10 | 0.09090697 | 577.8293 | 29086.2 | 2.90862 | 0.0290862 | 0.000144683 | 2524577720000 | 7.002072e-05 | 1e-06 | 84.38117 | 1.693365e-06 | 86712.54
12.5664 | 0.000785147 | 43.475 | 10 | 0.09033183 | 577.8357 | 29224.7 | 2.92247 | 0.0292247 | 0.0001437677 | 11927606666.7 | 0.0001278478 | 1e-06 | 85.42957 | 3.515557e-06 | 8868.677
12.5664 | 0.0007878663 | 44.5236 | 9.996667 | 0.0867433 | 577.8293 | 29324.17 | 2.932417 | 0.02932417 | 0.0001380563 | 603362966666.7 | 3.687689e-05 | 1e-06 | 86.4783 | 8.74317e-07 | -22384.23
12.5664 | 0.0007913783 | 45.5721 | 10 | 0.08815313 | 577.82 | 29450.57 | 2.945057 | 0.02945057 | 0.0001403 | 37889026666.7 | 8.15955e-05 | 1e-06 | 87.52667 | 2.342837e-06 | 15393.67
12.5664 | 0.000794771 | 46.6207 | 10 | 0.09174043 | 577.8253 | 29573.47 | 2.957347 | 0.02957347 | 0.0001460097 | 283124900000 | 7.824683e-05 | 1e-06 | 88.5754 | 2.066685e-06 | 31439.25
12.5664 | 0.0007985437 | 47.6693 | 10 | 0.0935552 | 577.8397 | 29709.1 | 2.97091 | 0.0297091 | 0.0001488977 | 125122586666.7 | 9.744483e-05 | 1e-06 | 89.6241 | 2.669848e-06 | 21238.6
12.5664 | 0.0008019917 | 48.7179 | 10 | 0.08549623 | 577.841 | 29835.63 | 2.983563 | 0.02983563 | 0.0001360713 | 350688860000 | 7.54679e-05 | 1e-06 | 90.6725 | 1.931305e-06 | -24647.39
12.5664 | 0.0008051243 | 49.7664 | 10 | 0.0830492 | 577.828 | 29949.7 | 2.99497 | 0.0299497 | 0.000132177 | 519800013333.3 | 6.304e-05 | 1e-06 | 91.7212 | 1.865284e-06 | 45694.79
12.5664 | 0.0008074007 | 50.815 | 10 | 0.0924522 | 577.84 | 30030.3 | 3.00303 | 0.0300303 | 0.0001471423 | 173555633333.3 | 3.135647e-05 | 1e-06 | 92.7696 | 1.065465e-06 | -5629.033
12.5664 | 0.0008097827 | 51.8636 | 10.00333 | 0.09360737 | 577.8257 | 30116.27 | 3.011627 | 0.03011627 | 0.0001489807 | 73104853333.3 | 8.614607e-05 | 1e-06 | 93.81823 | 2.084145e-06 | -7208.01
12.5664 | 0.0008126477 | 52.9122 | 10 | 0.0891332 | 577.82 | 30220.93 | 3.022093 | 0.03022093 | 0.00014186 | 92326466666.7 | 4.146247e-05 | 1e-06 | 94.86677 | 1.224598e-06 | 25119.97
12.5664 | 0.0008164363 | 53.9607 | 10 | 0.0870141 | 577.841 | 30363.73 | 3.036373 | 0.03036373 | 0.0001384873 | 20304650000 | 9.668183e-05 | 1e-06 | 95.91527 | 2.65625e-06 | 11409.91
12.5664 | 0.0008193727 | 55.0093 | 10 | 0.08851583 | 577.819 | 30472.5 | 3.04725 | 0.0304725 | 0.0001408777 | 74454080000 | 7.56802e-05 | 1e-06 | 96.96413 | 1.956862e-06 | 21149.97
12.5664 | 0.00082293 | 56.0579 | 10 | 0.08634583 | 577.841 | 30597.63 | 3.059763 | 0.03059763 | 0.0001374237 | 17023376666.7 | 9.872973e-05 | 1e-06 | 98.01267 | 2.77975e-06 | 10676.73
12.5664 | 0.0008263207 | 57.1065 | 10 | 0.09024117 | 577.8227 | 30719.23 | 3.071923 | 0.03071923 | 0.0001436233 | 69990233333.3 | 2.927447e-05 | 1e-06 | 99.0612 | 6.143567e-07 | 2382.367
12.5664 | 0.0008288083 | 58.155 | 10 | 0.0906983 | 577.819 | 30814.33 | 3.081433 | 0.03081433 | 0.0001443507 | 56478453333.3 | 7.552683e-05 | 1e-06 | 100.1097 | 2.228408e-06 | 17522.7
12.5664 | 0.0008315287 | 59.2036 | 10 | 0.08828977 | 577.8203 | 30910.8 | 3.09108 | 0.0309108 | 0.0001405177 | 183313640000 | 8.83692e-05 | 1e-06 | 101.1582 | 2.33835e-06 | 26495.7
12.5664 | 0.0008339267 | 60.2522 | 10 | 0.08505153 | 577.8227 | 30996.37 | 3.099637 | 0.03099637 | 0.0001353637 | 174985666666.7 | 5.158917e-05 | 1e-06 | 102.2071 | 1.46544e-06 | 28991.73
12.5664 | 0.0008377337 | 61.3008 | 10.00333 | 0.09097033 | 577.8267 | 31131.1 | 3.11311 | 0.0311311 | 0.000144784 | 60010400000 | 6.86459e-05 | 1e-06 | 103.2553 | 2.078497e-06 | 18030.97
12.5664 | 0.0008401647 | 62.3493 | 10 | 0.0907082 | 577.833 | 31219.4 | 3.12194 | 0.0312194 | 0.0001443667 | 41186433333.3 | 4.641027e-05 | 1e-06 | 104.3041 | 1.0641e-06 | -839.7667
12.5664 | 0.0008431467 | 63.3979 | 10 | 0.0884326 | 577.8213 | 31324.47 | 3.132447 | 0.03132447 | 0.0001407447 | 14872110000 | 0.0001227635 | 1e-06 | 105.3527 | 3.660803e-06 | 9513.577
12.5664 | 0.0008459103 | 64.4465 | 10 | 0.0848652 | 577.841 | 31423.83 | 3.142383 | 0.03142383 | 0.000135067 | 50723266666.7 | -3.331133e-06 | 1e-06 | 106.4012 | -4.44248e-07 | 12030.77
12.5664 | 0.000847632 | 65.4951 | 10 | 0.08741283 | 577.8267 | 31490.97 | 3.149097 | 0.03149097 | 0.0001391217 | 193143133333.3 | 1.994573e-05 | 1e-06 | 107.4497 | 6.576693e-07 | 5338.767
12.5664 | 0.000850184 | 66.5436 | 10 | 0.09292913 | 577.82 | 31585.67 | 3.158567 | 0.03158567 | 0.0001479013 | 74877860000 | 9.073787e-05 | 1e-06 | 108.4983 | 2.356574e-06 | 18030.14
12.5664 | 0.0008526157 | 67.5922 | 10 | 0.08821897 | 577.82 | 31674.63 | 3.167463 | 0.03167463 | 0.0001404047 | 83248866666.7 | 2.144677e-05 | 1e-06 | 109.5471 | 4.503733e-07 | 3584.6
12.5664 | 0.0008546213 | 68.6408 | 10 | 0.09070947 | 577.8357 | 31743.97 | 3.174397 | 0.03174397 | 0.0001443687 | 33298166666.7 | 2.89154e-05 | 1e-06 | 110.5953 | 1.114883e-06 | 3779.867
12.5664 | 0.0008573883 | 69.6894 | 10 | 0.091015 | 577.8177 | 31839.1 | 3.18391 | 0.0318391 | 0.000144855 | 116380083333.3 | 7.312407e-05 | 1e-06 | 111.6442 | 2.381227e-06 | 24913.44
12.5664 | 0.0008590893 | 70.738 | 10 | 0.08664397 | 577.82 | 31902.97 | 3.190297 | 0.03190297 | 0.0001378977 | 17346193333.3 | 1.748463e-05 | 1e-06 | 112.6927 | 1.613333e-09 | 5438.74
12.5664 | 0.0008616217 | 71.7865 | 10 | 0.08944743 | 577.8397 | 31996.07 | 3.199607 | 0.03199607 | 0.00014236 | 26381556666.7 | 4.83802e-05 | 1e-06 | 113.7412 | 1.03669e-06 | 992.2667
12.5664 | 0.0008641233 | 72.8351 | 10 | 0.0935291 | 577.8137 | 32090.47 | 3.209047 | 0.03209047 | 0.000148856 | 319688833333.3 | 3.90003e-05 | 1e-06 | 114.7897 | 1.177645e-06 | 6715.58
12.5664 | 0.000866436 | 73.8837 | 10 | 0.08908103 | 577.846 | 32174.7 | 3.21747 | 0.0321747 | 0.0001417767 | 168194733333.3 | 5.841233e-05 | 1e-06 | 115.8383 | 1.634813e-06 | 27539.3
12.5664 | 0.000868492 | 74.9323 | 10 | 0.0825772 | 577.841 | 32249.53 | 3.224953 | 0.03224953 | 0.0001314253 | 167097036666.7 | 8.707817e-05 | 1e-06 | 116.8871 | 2.29829e-06 | 25593.2
12.5664 | 0.000871338 | 75.9808 | 10 | 0.08698427 | 577.8423 | 32357.27 | 3.235727 | 0.03235727 | 0.00013844 | 1180447333333.3 | -5.523597e-06 | 1e-06 | 117.9353 | -2.50668e-07 | 64432.83
12.5664 | 0.0008736277 | 77.0294 | 10 | 0.09254913 | 577.8227 | 32440.5 | 3.24405 | 0.0324405 | 0.0001472963 | 221935000000 | 3.23889e-05 | 1e-06 | 118.9842 | 7.983357e-07 | 3215.267
12.5664 | 0.0008758437 | 78.078 | 10 | 0.08748857 | 577.8423 | 32520.13 | 3.252013 | 0.03252013 | 0.0001392423 | 28257513333.3 | 8.004277e-05 | 1e-06 | 120.0327 | 2.321447e-06 | 13669.07
12.5664 | 0.0008778937 | 79.1266 | 10 | 0.08574467 | 577.833 | 32595.8 | 3.25958 | 0.0325958 | 0.000136467 | 647086233333.3 | 4.130649e-05 | 1e-06 | 121.0812 | 1.237879e-06 | 51855.27
12.5664 | 0.0008807273 | 80.1751 | 9.996667 | 0.08130277 | 577.8423 | 32696.87 | 3.269687 | 0.03269687 | 0.0001293973 | 27227116666.7 | 1.053567e-06 | 1e-06 | 122.1297 | -3.529367e-07 | -8365.183
12.5664 | 0.0008874813 | 81.2237 | 10 | 0.09278383 | 577.8357 | 32937.7 | 3.29377 | 0.0329377 | 0.00014767 | 32006674333.3 | 0.0001981806 | 1e-06 | 123.1783 | 5.880007e-06 | 4641.74
12.5664 | 0.0008900103 | 82.2723 | 10 | 0.09053057 | 577.828 | 33030.13 | 3.303013 | 0.03303013 | 0.000144084 | 2692737020000 | 0.0001089509 | 1e-06 | 124.2271 | 2.920256e-06 | 81341.81
12.5664 | 0.0008919477 | 83.3209 | 9.996667 | 0.08597317 | 577.828 | 33100.37 | 3.310037 | 0.03310037 | 0.0001368307 | 58070400000 | 3.49601e-05 | 1e-06 | 125.2757 | 8.1053e-07 | 280.9667
12.5664 | 0.000894743 | 84.8937 | 10 | 0.0916063 | 577.837 | 33201.17 | 3.320117 | 0.03320117 | 0.0001457963 | 463072333333.3 | 3.367743e-05 | 1e-06 | 126.8483 | 9.506553e-07 | -19600.9
12.5664 | 0.0008990273 | 86.9909 | 10 | 0.0860676 | 577.837 | 33357.8 | 3.33578 | 0.0333578 | 0.000136981 | 4660628666666.7 | 3.29908e-05 | 1e-06 | 128.9457 | 8.679177e-07 | 118809.6
12.5664 | 0.0009037547 | 89.088 | 10 | 0.08694823 | 577.8343 | 33525.53 | 3.352553 | 0.03352553 | 0.0001383827 | 74615266666.7 | 4.783367e-05 | 1e-06 | 131.0427 | 1.367166e-06 | 22392.97
12.5664 | 0.0009073107 | 91.1852 | 10 | 0.09418497 | 577.8423 | 33655.07 | 3.365507 | 0.03365507 | 0.0001499 | 358437333333.3 | 2.467283e-05 | 1e-06 | 133.1397 | 6.915383e-07 | 46249.5
12.5664 | 0.0009108507 | 93.2823 | 10 | 0.08702033 | 577.828 | 33785.07 | 3.378507 | 0.03378507 | 0.000138497 | 365390459133333.3 | 4.551841e-05 | 1e-06 | 135.237 | 1.142425e-06 | 911890.9
12.5664 | 0.0009155127 | 95.3795 | 10 | 0.09088973 | 577.837 | 33954.33 | 3.395433 | 0.03395433 | 0.0001446553 | 25871826366666.7 | 2.909779e-05 | 1e-06 | 137.3343 | 9.356962e-07 | 244574.8
12.5664 | 0.0009194133 | 97.4766 | 10 | 0.0844826 | 577.8357 | 34095.2 | 3.40952 | 0.0340952 | 0.0001344583 | 519234166666.7 | 4.024942e-05 | 1e-06 | 139.4313 | 9.93051e-07 | -23586.37
12.5664 | 0.0009229743 | 99.5738 | 10 | 0.09031443 | 577.832 | 34226.27 | 3.422627 | 0.03422627 | 0.00014374 | 4054766000000 | 2.115997e-05 | 1e-06 | 141.5283 | 5.801845e-07 | 121568.4
12.5664 | 0.0009267463 | 101.671 | 10 | 0.08971203 | 577.857 | 34362.33 | 3.436233 | 0.03436233 | 0.000142781 | 647357800000 | 1.451e-05 | 1e-06 | 143.6257 | 2.58553e-07 | 27111.03
12.5664 | 0.000930074 | 103.768 | 9.996667 | 0.0848677 | 577.854 | 34484.13 | 3.448413 | 0.03448413 | 0.000135071 | 146451940000 | 5.740697e-05 | 1e-06 | 145.7227 | 1.644805e-06 | 28868.54
12.5664 | 0.0009335007 | 105.865 | 10 | 0.0851869 | 577.8423 | 34611.57 | 3.461157 | 0.03461157 | 0.000135579 | 74607966666.7 | -1.61479e-05 | 1e-06 | 147.82 | -6.213047e-07 | -6801.5
12.5664 | 0.000936332 | 107.962 | 10 | 0.08826867 | 577.8163 | 34722.27 | 3.472227 | 0.03472227 | 0.000140484 | 248792933333.3 | 3.387663e-05 | 1e-06 | 149.9173 | 9.788357e-07 | 38126.9
12.5664 | 0.0009402167 | 110.06 | 10 | 0.08369137 | 577.8477 | 34857.87 | 3.485787 | 0.03485787 | 0.0001331987 | 230898866666.7 | 3.4134e-05 | 1e-06 | 152.0143 | 9.15403e-07 | 38008.27
12.5664 | 0.0009435663 | 112.157 | 10 | 0.09237143 | 577.8333 | 34979.87 | 3.497987 | 0.03497987 | 0.0001470133 | 869602666666.7 | 2.209162e-05 | 1e-06 | 154.1113 | 5.493147e-07 | -24961
12.5664 | 0.000946839 | 114.254 | 10 | 0.0869818 | 577.824 | 35100.3 | 3.51003 | 0.0351003 | 0.000138436 | 9473006900000 | 2.464727e-05 | 1e-06 | 156.2087 | 7.669699e-07 | -134084.9
12.5664 | 0.0009499307 | 116.351 | 10 | 0.08566403 | 577.824 | 35212.63 | 3.521263 | 0.03521263 | 0.0001363383 | 170070066666.7 | 3.19507e-05 | 1e-06 | 158.3057 | 7.678973e-07 | -6823.4
12.5664 | 0.0009534637 | 118.448 | 10 | 0.0830194 | 577.85 | 35336.33 | 3.533633 | 0.03533633 | 0.0001321297 | 567465000000 | 1.4076e-06 | 1e-06 | 160.4027 | 1.31197e-07 | -39633.4

## AVGwhite_R
White2, AVGS recovery, n = 4
Torque | Displacement | Step time | Temperature | Axial force | Gap | Recoverable compliance | Strain |  | Normal stress | Normal stress coefficient | Recoverable strain | Shear rate | Stress | Time | Velocity | Viscosity
µN.m | rad | s | °C | N | µm | 1/MPa | % |  | MPa | Pa.s² | % | 1/s | MPa | s | rad/s | Pa.s
0 | 0.0009545673 | 0 | 10 | 0.0881755 | 577.824 | 0 | 3.537547 | 0.03537547 | 0.000140336 | 2103170 | 0 | -0.002997227 | 0 | 162.091 | -5.120733e-05 | 0
0 | 0.0009539423 | 0.000544 | 10 | 0.08658927 | 577.824 | 17.73611 | 3.535773 | 0.03535773 | 0.0001378113 | 4659088810 | 0.001773611 | -0.0063516004 | 0 | 162.0917 | -0.0001625856 | 0
0 | 0.000952705 | 0.001568 | 10 | 0.085572 | 577.824 | 55.8929 | 3.53196 | 0.0353196 | 0.000136192 | 1101933.7 | 0.00558929 | -0.0121945 | 0 | 162.0927 | -0.0003599833 | 0
0 | 0.0009515567 | 0.002592 | 10 | 0.08523783 | 577.824 | 95.66347 | 3.52798 | 0.0352798 | 0.0001356603 | 912335.3 | 0.009566347 | -0.01750507 | 0 | 162.0937 | -0.0005317317 | 0
0 | 0.000950386 | 0.003616 | 10 | 0.08550617 | 577.824 | 141.7595 | 3.523373 | 0.03523373 | 0.0001360873 | 444320.3 | 0.01417595 | -0.02239 | 0 | 162.0947 | -0.000670006 | 0
0 | 0.0009492867 | 0.00464 | 10 | 0.08602163 | 577.824 | 188.4183 | 3.518707 | 0.03518707 | 0.0001369077 | 217424.3 | 0.01884183 | -0.0270289 | 0 | 162.0957 | -0.0007800093 | 0
0 | 0.0009484187 | 0.005664 | 10 | 0.08690727 | 577.824 | 227.085 | 3.51484 | 0.0351484 | 0.0001383173 | 176397.2 | 0.0227085 | -0.03058843 | 0 | 162.0967 | -0.000847207 | 0
0 | 0.0009470727 | 0.006688 | 10 | 0.0883966 | 577.824 | 278.5657 | 3.50969 | 0.0350969 | 0.0001406873 | 249883.5 | 0.02785657 | -0.03335543 | 0 | 162.0977 | -0.0008959193 | 0
0 | 0.0009445777 | 0.007712 | 10 | 0.0903567 | 577.824 | 366.1787 | 3.50093 | 0.0350093 | 0.0001438073 | 256350.2 | 0.03661787 | -0.0383074 | 0 | 162.0987 | -0.001023536 | 0
0 | 0.00094102 | 0.008736 | 10 | 0.0917106 | 577.824 | 488.7543 | 3.488673 | 0.03488673 | 0.000145962 | 123938.2 | 0.04887543 | -0.04717537 | 0 | 162.0997 | -0.001279899 | 0
0 | 0.000936555 | 0.00976 | 10 | 0.0920087 | 577.824 | 641.182 | 3.47343 | 0.0347343 | 0.0001464367 | 53145.27 | 0.0641182 | -0.06007067 | 0 | 162.1007 | -0.00166497 | 0
0 | 0.0009317023 | 0.010784 | 10 | 0.0915727 | 577.824 | 806.7063 | 3.456877 | 0.03456877 | 0.0001457427 | 27634.57 | 0.08067063 | -0.07565427 | 0 | 162.1017 | -0.002134417 | 0
0 | 0.000927017 | 0.011808 | 10 | 0.0909728 | 577.824 | 970.247 | 3.440523 | 0.03440523 | 0.0001447877 | 17806.87 | 0.0970247 | -0.0911461 | 0 | 162.1027 | -0.00259761 | 0
0 | 0.000922338 | 0.012832 | 10 | 0.08987473 | 577.824 | 1138.043 | 3.423743 | 0.03423743 | 0.0001430403 | 13149.13 | 0.1138043 | -0.1053515 | 0 | 162.1037 | -0.003007583 | 0
0 | 0.000917699 | 0.013856 | 10 | 0.0881022 | 577.824 | 1309.023 | 3.406647 | 0.03406647 | 0.0001402187 | 10544.1 | 0.1309023 | -0.1180103 | 0 | 162.105 | -0.003353313 | 0
0 | 0.000913389 | 0.01488 | 10 | 0.08583157 | 577.824 | 1470.843 | 3.390463 | 0.03390463 | 0.0001366053 | 9080.497 | 0.1470843 | -0.1282217 | 0 | 162.106 | -0.003611753 | 0
0 | 0.000909016 | 0.015904 | 10 | 0.08338083 | 577.824 | 1634.323 | 3.374117 | 0.03374117 | 0.000132705 | 8227.267 | 0.1634323 | -0.1359017 | 0 | 162.107 | -0.003791747 | 0
0 | 0.0009037863 | 0.016928 | 10 | 0.08143687 | 577.824 | 1825.247 | 3.355023 | 0.03355023 | 0.000129611 | 7579.733 | 0.1825247 | -0.143135 | 0 | 162.108 | -0.00396342 | 0
0 | 0.000897336 | 0.017952 | 10 | 0.0803016 | 577.824 | 2055.003 | 3.33205 | 0.0333205 | 0.000127804 | 6624.21 | 0.2055003 | -0.152954 | 0 | 162.109 | -0.00422492 | 0
0 | 0.0008899863 | 0.018976 | 10 | 0.0800681 | 577.824 | 2314.02 | 3.306147 | 0.03306147 | 0.000127432 | 5460.503 | 0.231402 | -0.1662353 | 0 | 162.11 | -0.004602373 | 0
0 | 0.000882051 | 0.02 | 10 | 0.08095247 | 577.824 | 2593.273 | 3.27822 | 0.0327822 | 0.0001288397 | 4438.453 | 0.2593273 | -0.1819547 | 0 | 162.111 | -0.005060637 | 0
0 | 0.000874029 | 0.021024 | 10 | 0.08321813 | 577.824 | 2875.773 | 3.249973 | 0.03249973 | 0.0001324457 | 3708.257 | 0.2875773 | -0.1985757 | 0 | 162.112 | -0.005548723 | 0
0 | 0.0008662087 | 0.022048 | 10 | 0.08666753 | 577.824 | 3151.703 | 3.22238 | 0.0322238 | 0.0001379357 | 3273.737 | 0.3151703 | -0.2134947 | 0 | 162.113 | -0.005988053 | 0
0 | 0.0008587643 | 0.023072 | 10 | 0.09058397 | 577.824 | 3417.81 | 3.195767 | 0.03195767 | 0.000144169 | 3036.753 | 0.341781 | -0.225581 | 0 | 162.114 | -0.006340007 | 0
0 | 0.0008522657 | 0.024096 | 10 | 0.09366823 | 577.824 | 3656.92 | 3.171857 | 0.03171857 | 0.0001490777 | 2962.77 | 0.365692 | -0.2331497 | 0 | 162.115 | -0.006544617 | 0
0 | 0.0008460597 | 0.02512 | 10 | 0.0948122 | 577.824 | 3886.36 | 3.148913 | 0.03148913 | 0.0001508983 | 2996.64 | 0.388636 | -0.236038 | 0 | 162.116 | -0.006599587 | 0
0 | 0.0008391803 | 0.026144 | 10 | 0.09372167 | 577.824 | 4138.377 | 3.123713 | 0.03123713 | 0.0001491623 | 3028.96 | 0.4138377 | -0.2372657 | 0 | 162.117 | -0.00660431 | 0
0 | 0.0008314297 | 0.027168 | 10 | 0.0908473 | 577.824 | 4419.863 | 3.09556 | 0.0309556 | 0.0001445883 | 2956.827 | 0.4419863 | -0.2404713 | 0 | 162.118 | -0.00666948 | 0
0 | 0.000823405 | 0.028192 | 10 | 0.08718053 | 577.824 | 4708.427 | 3.066707 | 0.03066707 | 0.0001387523 | 2763.06 | 0.4708427 | -0.2458807 | 0 | 162.119 | -0.00680745 | 0
0 | 0.0008153853 | 0.029216 | 10 | 0.0839659 | 577.824 | 4996.833 | 3.037867 | 0.03037867 | 0.000133636 | 2533.517 | 0.4996833 | -0.2518387 | 0 | 162.12 | -0.00697067 | 0
0 | 0.0008073563 | 0.03024 | 10 | 0.0820617 | 577.824 | 5287.033 | 3.008843 | 0.03008843 | 0.000130605 | 2346.977 | 0.5287033 | -0.2576573 | 0 | 162.121 | -0.007132317 | 0
0 | 0.000799513 | 0.031264 | 10 | 0.08177103 | 577.824 | 5573.17 | 2.980233 | 0.02980233 | 0.0001301427 | 2251.467 | 0.557317 | -0.262795 | 0 | 162.1223 | -0.007270447 | 0
0 | 0.0007919767 | 0.032288 | 10 | 0.08321317 | 577.824 | 5850.357 | 2.952513 | 0.02952513 | 0.0001324377 | 2261.62 | 0.5850357 | -0.2662357 | 0 | 162.1233 | -0.007353687 | 0
0 | 0.0007845583 | 0.033312 | 10 | 0.08576077 | 577.824 | 6125.653 | 2.924983 | 0.02924983 | 0.0001364923 | 2353.367 | 0.6125653 | -0.2682033 | 0 | 162.1243 | -0.007387353 | 0
0 | 0.0007770953 | 0.034336 | 10 | 0.08862887 | 577.824 | 6405.003 | 2.897047 | 0.02897047 | 0.000141057 | 2490.913 | 0.6405003 | -0.2693527 | 0 | 162.1253 | -0.007390007 | 0
0 | 0.0007689183 | 0.03536 | 10 | 0.0910622 | 577.824 | 6708.113 | 2.866737 | 0.02866737 | 0.00014493 | 2626.871 | 0.6708113 | -0.2714367 | 0 | 162.1263 | -0.007416793 | 0
0 | 0.0007601387 | 0.036384 | 10 | 0.0926298 | 577.824 | 7030.653 | 2.834483 | 0.02834483 | 0.000147425 | 2686.633 | 0.7030653 | -0.2759353 | 0 | 162.1273 | -0.00752002 | 0
0 | 0.0007508057 | 0.037408 | 10 | 0.09291183 | 577.824 | 7372.083 | 2.80034 | 0.0280034 | 0.000147874 | 2624.991 | 0.7372083 | -0.282889 | 0 | 162.1287 | -0.007701667 | 0
0 | 0.0007413667 | 0.038432 | 10 | 0.0911492 | 577.824 | 7716.557 | 2.765897 | 0.02765897 | 0.0001450687 | 2440.513 | 0.7716557 | -0.291356 | 0 | 162.1297 | -0.00793361 | 0
0 | 0.0007324377 | 0.039456 | 10 | 0.0889357 | 577.824 | 8044.077 | 2.73314 | 0.0273314 | 0.0001415457 | 2224.454 | 0.8044077 | -0.2989397 | 0 | 162.1307 | -0.008144143 | 0
0 | 0.0007244503 | 0.04048 | 10 | 0.08710603 | 577.824 | 8339.62 | 2.70359 | 0.0270359 | 0.0001386337 | 2100.818 | 0.833962 | -0.3028377 | 0 | 162.1317 | -0.008248797 | 0
0 | 0.000713996 | 0.042016 | 10 | 0.08682777 | 577.824 | 8733.687 | 2.664177 | 0.02664177 | 0.0001381907 | 2232.193 | 0.8733687 | -0.299004 | 0 | 162.133 | -0.008120637 | 0
0 | 0.0007010707 | 0.044064 | 10 | 0.08942507 | 577.824 | 9227.673 | 2.614783 | 0.02614783 | 0.0001423247 | 2849.654 | 0.9227673 | -0.2845687 | 0 | 162.135 | -0.007665353 | 0
0 | 0.0006880157 | 0.046112 | 10 | 0.09082497 | 577.824 | 9726.07 | 2.56494 | 0.0256494 | 0.0001445523 | 3944.365 | 0.972607 | -0.2688397 | 0 | 162.137 | -0.007174547 | 0
0 | 0.000673082 | 0.04816 | 10 | 0.08997907 | 577.824 | 10288.95 | 2.50865 | 0.0250865 | 0.000143206 | 4628.266 | 1.028895 | -0.264381 | 0 | 162.139 | -0.00702064 | 0
0 | 0.0006593127 | 0.050208 | 10 | 0.0872265 | 577.824 | 10811.84 | 2.456367 | 0.02456367 | 0.000138825 | 4267.292 | 1.081184 | -0.2633377 | 0 | 162.141 | -0.006976687 | 0
0 | 0.000646738 | 0.052256 | 10 | 0.0831374 | 577.824 | 11299.24 | 2.407623 | 0.02407623 | 0.0001323173 | 4322.691 | 1.129924 | -0.2580017 | 0 | 162.1433 | -0.006801737 | 0
0 | 0.0006360213 | 0.054304 | 10 | 0.0797824 | 577.824 | 11729.24 | 2.364627 | 0.02364627 | 0.0001269777 | 5657.073 | 1.172924 | -0.2463113 | 0 | 162.1453 | -0.006415523 | 0
0 | 0.000626592 | 0.056352 | 10 | 0.0807264 | 577.824 | 12108.47 | 2.3267 | 0.023267 | 0.00012848 | 9575.625 | 1.210847 | -0.2294856 | 0 | 162.1473 | -0.00589537 | 0
0 | 0.0006169887 | 0.0584 | 10 | 0.08610113 | 577.8227 | 12488.86 | 2.288663 | 0.02288663 | 0.0001370343 | 17264.58 | 1.248886 | -0.2127346 | 0 | 162.1493 | -0.005414873 | 0
0 | 0.000607313 | 0.060448 | 10 | 0.0926012 | 577.8227 | 12872.44 | 2.250307 | 0.02250307 | 0.0001473797 | 22607.85 | 1.287244 | -0.2023368 | 0 | 162.1517 | -0.005128427 | 0
0 | 0.000598758 | 0.062496 | 10 | 0.09457127 | 577.8227 | 13221.05 | 2.215443 | 0.02215443 | 0.000150515 | 27955.715 | 1.322105 | -0.1933963 | 0 | 162.1537 | -0.004874267 | 0
0 | 0.000592455 | 0.064544 | 10 | 0.0901269 | 577.8227 | 13496.26 | 2.187923 | 0.02187923 | 0.0001434413 | 70538.3 | 1.349626 | -0.1789677 | 0 | 162.1557 | -0.004437377 | 0
0 | 0.0005896163 | 0.066592 | 10 | 0.08467517 | 577.8227 | 13649.77 | 2.172573 | 0.02172573 | 0.0001347647 | 4057384.5 | 1.364977 | -0.15337728 | 0 | 162.1577 | -0.003677455 | 0
0 | 0.0005872783 | 0.06864 | 10 | 0.0813102 | 577.8227 | 13783.59 | 2.159193 | 0.02159193 | 0.000129409 | 62030.66 | 1.378359 | -0.122721 | 0 | 162.1597 | -0.002787143 | 0
0 | 0.0005827523 | 0.070688 | 10 | 0.08464163 | 577.8227 | 13994.84 | 2.138063 | 0.02138063 | 0.000134711 | 127560.6 | 1.399484 | -0.1064263 | 0 | 162.1617 | -0.002313142 | 0
0 | 0.000577298 | 0.072736 | 10 | 0.0908113 | 577.8227 | 14232.75 | 2.114273 | 0.02114273 | 0.000144531 | 538872.49 | 1.423275 | -0.10504213 | 0 | 162.1637 | -0.002283514 | 0
0 | 0.0005736133 | 0.074784 | 10 | 0.09341357 | 577.8227 | 14413 | 2.096247 | 0.02096247 | 0.0001486723 | 583354.3 | 1.4413 | -0.1041358 | 0 | 162.1657 | -0.002270044 | 0
0 | 0.0005745367 | 0.076832 | 10 | 0.09343483 | 577.8227 | 14432.86 | 2.09426 | 0.0209426 | 0.000148706 | 10456015.8 | 1.443286 | -0.08548222 | 0 | 162.1677 | -0.0017310032 | 0
0 | 0.0005761337 | 0.07888 | 10 | 0.08955553 | 577.8227 | 14425.38 | 2.09501 | 0.0209501 | 0.000142532 | 66119.16 | 1.442538 | -0.05687837 | 0 | 162.17 | -0.0009163453 | 0
0 | 0.0005761223 | 0.080928 | 10 | 0.08806373 | 577.8227 | 14467.11 | 2.090837 | 0.02090837 | 0.000140158 | 22525.37 | 1.446711 | -0.03769087 | 0 | 162.172 | -0.00039468 | 0
0 | 0.0005762827 | 0.082976 | 10 | 0.088691 | 577.8227 | 14498.45 | 2.087703 | 0.02087703 | 0.000141156 | 17298.36 | 1.449845 | -0.02891867 | 0 | 162.174 | -0.00019285 | 0
0 | 0.000578555 | 0.085024 | 10 | 0.0899356 | 577.8227 | 14462.38 | 2.09131 | 0.0209131 | 0.000143137 | 15361.55 | 1.446238 | -0.017537 | 0 | 162.176 | 0.0001040667 | 0
0 | 0.0005822763 | 0.087072 | 10 | 0.08792333 | 577.8227 | 14376.07 | 2.099943 | 0.02099943 | 0.0001399347 | 12257.2 | 1.437607 | -0.0003653333 | 0 | 162.178 | 0.0005923867 | 0
0 | 0.0005851017 | 0.08912 | 10 | 0.08419443 | 577.8227 | 14312.95 | 2.106253 | 0.02106253 | 0.0001339997 | 8835.6 | 1.431295 | 0.01366623 | 0 | 162.18 | 0.0009788867 | 0
0 | 0.0005867893 | 0.091168 | 10 | 0.0829809 | 577.8227 | 14275.51 | 2.109997 | 0.02109997 | 0.000132068 | 8460.51 | 1.427551 | 0.01885467 | 0 | 162.182 | 0.001063757 | 0
0 | 0.000589284 | 0.093216 | 10 | 0.0827064 | 577.8227 | 14209.41 | 2.116607 | 0.02116607 | 0.0001316313 | 10830.12 | 1.420941 | 0.02194167 | 0 | 162.184 | 0.00106904 | 0
0 | 0.0005938187 | 0.095264 | 10 | 0.0871321 | 577.8227 | 14079.54 | 2.129593 | 0.02129593 | 0.000138675 | 11935.17 | 1.407954 | 0.0305821 | 0 | 162.1863 | 0.00127948 | 0
0 | 0.0005996047 | 0.097312 | 10 | 0.0926571 | 577.8227 | 13898.57 | 2.147693 | 0.02147693 | 0.000147468 | 14594.63 | 1.389857 | 0.0466439 | 0 | 162.1883 | 0.00171398 | 0
0 | 0.0006039897 | 0.09936 | 10 | 0.0945141 | 577.8227 | 13753.36 | 2.162213 | 0.02162213 | 0.000150424 | 26444.3 | 1.375336 | 0.0592081 | 0 | 162.1903 | 0.002013267 | 0
0 | 0.0006072983 | 0.101408 | 10 | 0.09225343 | 577.8227 | 13637.98 | 2.17375 | 0.0217375 | 0.0001468257 | 60238.57 | 1.363798 | 0.06205797 | 0 | 162.1927 | 0.002003018 | 0
0 | 0.000612514 | 0.103456 | 10 | 0.0860527 | 577.8227 | 13460.35 | 2.191513 | 0.02191513 | 0.000136957 | 286445.18 | 1.346035 | 0.06571533 | 0 | 162.1947 | 0.002032388 | 0
0 | 0.0006189527 | 0.105504 | 10 | 0.0820232 | 577.8227 | 13245.01 | 2.21305 | 0.0221305 | 0.0001305443 | 573465.4 | 1.324501 | 0.07636649 | 0 | 162.1967 | 0.002311205 | 0
0 | 0.0006247757 | 0.107552 | 10 | 0.08222443 | 577.8227 | 13045.19 | 2.23303 | 0.0223303 | 0.0001308643 | 53391.18 | 1.304519 | 0.0857738 | 0 | 162.1987 | 0.0025669 | 0
0 | 0.0006283707 | 0.1096 | 10 | 0.08657813 | 577.8227 | 12907.58 | 2.24679 | 0.0224679 | 0.0001377933 | 31341.98 | 1.290758 | 0.08614747 | 0 | 162.2007 | 0.002518683 | 0
0 | 0.000630327 | 0.111648 | 10 | 0.0919491 | 577.8227 | 12819.48 | 2.2556 | 0.022556 | 0.0001463413 | 48687.48 | 1.281948 | 0.0757895 | 0 | 162.2027 | 0.002127277 | 0
0 | 0.0006345087 | 0.113696 | 10 | 0.09338253 | 577.8227 | 12655.86 | 2.27196 | 0.0227196 | 0.000148623 | 254271.9 | 1.265586 | 0.07048357 | 0 | 162.2047 | 0.001891551 | 0
0 | 0.0006396963 | 0.115744 | 10 | 0.0903766 | 577.8227 | 12463.31 | 2.291217 | 0.02291217 | 0.000143839 | 192493.5 | 1.246331 | 0.07456247 | 0 | 162.2067 | 0.001973059 | 0
0 | 0.0006458427 | 0.117792 | 10 | 0.08743393 | 577.8227 | 12232.46 | 2.314303 | 0.02314303 | 0.0001391553 | 58977.72 | 1.223246 | 0.08468163 | 0 | 162.2087 | 0.00224961 | 0
0 | 0.000649799 | 0.11984 | 10 | 0.08597193 | 577.8227 | 12064.31 | 2.331117 | 0.02331117 | 0.0001368287 | 87941.98 | 1.206431 | 0.08978603 | 0 | 162.2107 | 0.002342489 | 0
0 | 0.0006522567 | 0.121888 | 10 | 0.08698057 | 577.8227 | 11945.81 | 2.34297 | 0.0234297 | 0.000138434 | 249141465.3 | 1.194581 | 0.08416879 | 0 | 162.213 | 0.002108443 | 0
0 | 0.000656435 | 0.12496 | 10 | 0.08836427 | 577.8227 | 11759.07 | 2.361643 | 0.02361643 | 0.0001406363 | 145023.9 | 1.175907 | 0.07278077 | 0 | 162.216 | 0.001725636 | 0
0 | 0.0006607097 | 0.129056 | 10 | 0.08408513 | 577.8227 | 11542.83 | 2.383263 | 0.02383263 | 0.000133826 | 66505.58 | 1.154283 | 0.06217823 | 0 | 162.22 | 0.001374207 | 0
0 | 0.0006642003 | 0.133152 | 10 | 0.09016413 | 577.8227 | 11334.58 | 2.40409 | 0.0240409 | 0.0001435007 | 170728.01 | 1.133458 | 0.05320667 | 0 | 162.224 | 0.001007601 | 0
0 | 0.0006686737 | 0.137248 | 10 | 0.0930782 | 577.8227 | 11097.01 | 2.427847 | 0.02427847 | 0.0001481383 | 173450.9 | 1.109701 | 0.05726357 | 0 | 162.228 | 0.00108392 | 0
0 | 0.000668556 | 0.141344 | 10 | 0.07972897 | 577.8227 | 11012.06 | 2.436343 | 0.02436343 | 0.0001268927 | 67003.03 | 1.101206 | 0.03966417 | 0 | 162.2323 | 0.0005436897 | 0
0 | 0.0006711987 | 0.14544 | 10 | 0.08405907 | 577.8227 | 10842.66 | 2.453287 | 0.02453287 | 0.000133784 | 33317.36 | 1.084266 | 0.03652303 | 0 | 162.2367 | 0.0004722733 | 0
0 | 0.0006693093 | 0.149536 | 10 | 0.09047717 | 577.8227 | 10820.2 | 2.455533 | 0.02455533 | 0.000143999 | 15468.41 | 1.08202 | 0.02489587 | 0 | 162.2407 | 0.0001275467 | 0
0 | 0.000669245 | 0.153632 | 10 | 0.08637567 | 577.8227 | 10745.34 | 2.463013 | 0.02463013 | 0.0001374713 | 12184.92 | 1.074534 | 0.0143272 | 0 | 162.2447 | -0.00016825 | 0
0 | 0.0006724527 | 0.157728 | 10 | 0.08384417 | 577.8227 | 10569.44 | 2.480603 | 0.02480603 | 0.000133442 | 24897.93 | 1.056944 | 0.03116697 | 0 | 162.2487 | 0.0003835533 | 0
0 | 0.0006693683 | 0.161824 | 10 | 0.08995297 | 577.8227 | 10616.69 | 2.475877 | 0.02475877 | 0.0001431647 | 22538.74 | 1.061669 | 0.0146582 | 0 | 162.2527 | -3.853667e-05 | 0
0 | 0.0006680697 | 0.16592 | 10 | 0.08869597 | 577.8227 | 10615.97 | 2.475953 | 0.02475953 | 0.000141164 | 23414.34 | 1.061597 | 0.0001179667 | 0 | 162.257 | -0.0003871067 | 0
0 | 0.0006690553 | 0.170016 | 10 | 0.0912324 | 577.8227 | 10541.13 | 2.48344 | 0.0248344 | 0.0001452007 | 75094.96 | 1.054113 | 0.0098525 | 0 | 162.261 | -4.167667e-05 | 0
0 | 0.0006685917 | 0.174112 | 10 | 0.0955861 | 577.8227 | 10522.62 | 2.485283 | 0.02485283 | 0.00015213 | 146950.1 | 1.052262 | 0.0083694 | 0 | 162.265 | -4.6227e-05 | 0
0 | 0.0006698197 | 0.178208 | 10 | 0.0844168 | 577.8227 | 10470.38 | 2.490507 | 0.02490507 | 0.0001343537 | 7500709.9 | 1.047038 | 0.01020795 | 0 | 162.269 | 0.0001173433 | 0
0 | 0.0006689927 | 0.182304 | 10 | 0.08350757 | 577.8227 | 10488.72 | 2.48868 | 0.0248868 | 0.0001329063 | 11782250.2 | 1.048872 | 0.00470048 | 0 | 162.2733 | 2.778803e-05 | 0
0 | 0.0006686373 | 0.1864 | 10 | 0.09264593 | 577.8227 | 10509.93 | 2.486557 | 0.02486557 | 0.0001474507 | 175098.4 | 1.050993 | -0.003239867 | 0 | 162.2773 | -0.0001179523 | 0
0 | 0.0006698303 | 0.190496 | 10 | 0.08864997 | 577.8227 | 10473.94 | 2.490153 | 0.02490153 | 0.0001410907 | 168340.8 | 1.047394 | 0.0021764 | 0 | 162.2817 | 8.8191e-05 | 0
0 | 0.0006721003 | 0.194592 | 10 | 0.0851658 | 577.8227 | 10422.07 | 2.49534 | 0.0249534 | 0.0001355457 | 209104873.2 | 1.042207 | 0.008252612 | 0 | 162.2857 | 0.0003287327 | 0
0 | 0.0006731447 | 0.198688 | 10 | 0.0915578 | 577.8227 | 10424.9 | 2.49506 | 0.0249506 | 0.000145719 | 7329870 | 1.04249 | 0.006652933 | 0 | 162.2897 | 0.0004005051 | 0
0 | 0.0006706257 | 0.202784 | 10 | 0.09163607 | 577.8227 | 10540.07 | 2.483543 | 0.02483543 | 0.0001458437 | 703489 | 1.054007 | -0.01160855 | 0 | 162.2937 | -0.0001266947 | 0
0 | 0.000672425 | 0.20688 | 10 | 0.0844317 | 577.8227 | 10528.26 | 2.484723 | 0.02484723 | 0.000134377 | 277808.8 | 1.052826 | -0.009583 | 0 | 162.298 | -2.585667e-06 | 0
0 | 0.0006731217 | 0.210976 | 10 | 0.0894611 | 577.8227 | 10539.93 | 2.483553 | 0.02483553 | 0.000142382 | 50805.27 | 1.053993 | -0.0023255 | 0 | 162.302 | 0.00021998 | 0
0 | 0.0006714353 | 0.215072 | 10 | 0.08325663 | 577.8227 | 10645.35 | 2.473013 | 0.02473013 | 0.000132507 | 61848.58 | 1.064535 | -0.01366393 | 0 | 162.306 | -0.00010329 | 0
0 | 0.0006704183 | 0.219168 | 10 | 0.08095743 | 577.8227 | 10733.15 | 2.46423 | 0.0246423 | 0.000128848 | 49896.73 | 1.073315 | -0.01900047 | 0 | 162.31 | -0.0002025233 | 0
0 | 0.000667334 | 0.223264 | 10 | 0.09225217 | 577.8227 | 10878.68 | 2.449683 | 0.02449683 | 0.0001468237 | 350854.7 | 1.087868 | -0.02769637 | 0 | 162.3143 | -0.0004874327 | 0
0 | 0.0006655107 | 0.22736 | 10 | 0.0900064 | 577.8227 | 10986.27 | 2.43892 | 0.0243892 | 0.0001432497 | 162689.7 | 1.098627 | -0.02862073 | 0 | 162.3183 | -0.000520387 | 0
0 | 0.0006624577 | 0.231456 | 10 | 0.08029787 | 577.8227 | 11136.82 | 2.42387 | 0.0242387 | 0.000127798 | 5164161.3 | 1.113682 | -0.03170693 | 0 | 162.3227 | -0.0006045488 | 0
0 | 0.0006596463 | 0.235552 | 10 | 0.08902637 | 577.8227 | 11277.55 | 2.409793 | 0.02409793 | 0.0001416897 | 1843045.57 | 1.127755 | -0.03360932 | 0 | 162.3267 | -0.0006566763 | 0
0 | 0.000652184 | 0.239648 | 10 | 0.09391783 | 577.8227 | 11569.4 | 2.380607 | 0.02380607 | 0.000149475 | 250540.9 | 1.15694 | -0.04998543 | 0 | 162.3307 | -0.001168725 | 0
0 | 0.0006478887 | 0.243744 | 10 | 0.08812457 | 577.8227 | 11753.85 | 2.362163 | 0.02362163 | 0.0001402547 | 86448.92 | 1.175385 | -0.05525153 | 0 | 162.3347 | -0.001338917 | 0
0 | 0.0006447977 | 0.24784 | 10 | 0.08775813 | 577.8227 | 11891.93 | 2.348353 | 0.02348353 | 0.0001396717 | 798357.7 | 1.189193 | -0.04026931 | 0 | 162.3387 | -0.0009222883 | 0
0 | 0.0006373377 | 0.251936 | 10 | 0.08832207 | 577.8227 | 12170.19 | 2.32053 | 0.0232053 | 0.000140569 | 131184.7 | 1.217019 | -0.05274167 | 0 | 162.343 | -0.001332605 | 0
0 | 0.0006318133 | 0.256032 | 10 | 0.08724013 | 577.8227 | 12387.5 | 2.298797 | 0.02298797 | 0.000138847 | 180257.7 | 1.23875 | -0.05643353 | 0 | 162.347 | -0.00145585 | 0
0 | 0.000626358 | 0.260128 | 10 | 0.09314897 | 577.8307 | 12589.49 | 2.278597 | 0.02278597 | 0.0001482513 | 1276355.2 | 1.258949 | -0.05205089 | 0 | 162.351 | -0.001356216 | 0
0 | 0.0006210333 | 0.264224 | 10 | 0.0948669 | 577.8307 | 12778.26 | 2.259727 | 0.02259727 | 0.0001509857 | 329004.8 | 1.277826 | -0.04951657 | 0 | 162.355 | -0.001360029 | 0
0 | 0.0006181887 | 0.26832 | 10 | 0.08375223 | 577.8307 | 12894.56 | 2.248093 | 0.02248093 | 0.000133296 | 237586.1 | 1.289456 | -0.03907567 | 0 | 162.3593 | -0.001031234 | 0
0 | 0.0006134197 | 0.272416 | 10 | 0.08689857 | 577.8307 | 13057.83 | 2.231767 | 0.02231767 | 0.0001383033 | 273734.1 | 1.305783 | -0.03638573 | 0 | 162.3637 | -0.001002487 | 0
0 | 0.0006088947 | 0.276512 | 10 | 0.09512147 | 577.8307 | 13224.51 | 2.215097 | 0.02215097 | 0.0001513907 | 118653.7 | 1.322451 | -0.0406866 | 0 | 162.3677 | -0.001129794 | 0
0 | 0.0006074577 | 0.280608 | 10 | 0.0873184 | 577.832 | 13264.88 | 2.21106 | 0.0221106 | 0.0001389717 | 307314.2 | 1.326488 | -0.02626043 | 0 | 162.3717 | -0.0007533687 | 0
0 | 0.0006065193 | 0.284704 | 10 | 0.08569743 | 577.832 | 13297.73 | 2.207773 | 0.02207773 | 0.0001363917 | 3245268.0 | 1.329773 | -0.01497833 | 0 | 162.3757 | -0.000453413 | 0
0 | 0.0006050547 | 0.290848 | 10 | 0.08651723 | 577.832 | 13339.11 | 2.203637 | 0.02203637 | 0.0001376967 | 14695488.5 | 1.333911 | -0.008637597 | 0 | 162.3817 | -0.0002801441 | 0
0 | 0.0006078037 | 0.29904 | 10 | 0.09088587 | 577.832 | 13221.88 | 2.215363 | 0.02215363 | 0.0001446493 | 241015.4 | 1.322188 | 0.0110587 | 0 | 162.39 | 0.0002498517 | 0
0 | 0.0006129127 | 0.307232 | 10 | 0.079606 | 577.832 | 13017.67 | 2.235783 | 0.02235783 | 0.0001266973 | 166636.9 | 1.301767 | 0.02332257 | 0 | 162.398 | 0.0005838457 | 0
0 | 0.0006194093 | 0.315424 | 10 | 0.08952943 | 577.832 | 12753.28 | 2.26222 | 0.0226222 | 0.0001424907 | 177952.7 | 1.275328 | 0.03041123 | 0 | 162.4067 | 0.0007482663 | 0
0 | 0.0006294103 | 0.323616 | 10 | 0.09117153 | 577.832 | 12367.5 | 2.300797 | 0.02300797 | 0.000145104 | 726992.4 | 1.23675 | 0.04475915 | 0 | 162.4147 | 0.001152341 | 0
0 | 0.000635133 | 0.331808 | 10 | 0.08869097 | 577.832 | 12127.56 | 2.324793 | 0.02324793 | 0.000141156 | 5112969.8 | 1.212756 | 0.03148838 | 0 | 162.4227 | 0.0007604823 | 0
0 | 0.0006431233 | 0.34 | 10 | 0.08632967 | 577.832 | 11805.38 | 2.35701 | 0.0235701 | 0.0001373983 | 2472007.0 | 1.180538 | 0.03822452 | 0 | 162.431 | 0.0009452497 | 0
0 | 0.0006474257 | 0.348192 | 10 | 0.0938893 | 577.832 | 11622.68 | 2.37528 | 0.0237528 | 0.0001494297 | 1236819.7 | 1.162268 | 0.02503857 | 0 | 162.439 | 0.0005999797 | 0
0 | 0.0006515303 | 0.356384 | 10 | 0.08380193 | 577.832 | 11444.48 | 2.3931 | 0.023931 | 0.000133375 | 602011.7 | 1.144448 | 0.02261194 | 0 | 162.4473 | 0.0005280823 | 0
0 | 0.0006512737 | 0.364576 | 10 | 0.09214287 | 577.832 | 11436.79 | 2.393867 | 0.02393867 | 0.00014665 | 543249.7 | 1.143679 | 0.004309333 | 0 | 162.4557 | 5.531933e-05 | 0
0 | 0.0006498673 | 0.372768 | 10 | 0.08673213 | 577.832 | 11481.22 | 2.389427 | 0.02389427 | 0.0001380383 | 1218092 | 1.148122 | -0.00467266 | 0 | 162.4637 | -0.0001607527 | 0
0 | 0.0006458907 | 0.38096 | 10 | 0.08157357 | 577.832 | 11630.47 | 2.374503 | 0.02374503 | 0.0001298283 | 984234.2 | 1.163047 | -0.01658009 | 0 | 162.472 | -0.000448759 | 0
0 | 0.0006412917 | 0.389152 | 10 | 0.0905405 | 577.832 | 11813.03 | 2.356247 | 0.02356247 | 0.0001440997 | 1584190.3 | 1.181303 | -0.02191881 | 0 | 162.48 | -0.0005571793 | 0
0 | 0.0006369013 | 0.397344 | 10 | 0.08766743 | 577.832 | 12001.75 | 2.33737 | 0.0233737 | 0.000139527 | 3529418.7 | 1.200175 | -0.02234347 | 0 | 162.4883 | -0.000521178 | 0
0 | 0.000628872 | 0.405536 | 10 | 0.08890213 | 577.832 | 12318.15 | 2.305733 | 0.02305733 | 0.000141492 | 4463973.4 | 1.231815 | -0.03616197 | 0 | 162.4967 | -0.0009088777 | 0
0 | 0.0006241073 | 0.413728 | 10 | 0.09057037 | 577.832 | 12529.42 | 2.284607 | 0.02284607 | 0.000144147 | 568993.2 | 1.252942 | -0.02731793 | 0 | 162.5047 | -0.0006333343 | 0
0 | 0.000617214 | 0.42192 | 10 | 0.09234533 | 577.832 | 12814.2 | 2.25613 | 0.0225613 | 0.0001469723 | 10214045.9 | 1.28142 | -0.03398001 | 0 | 162.513 | -0.0008194984 | 0
0 | 0.0006145213 | 0.430112 | 10 | 0.0817139 | 577.832 | 12941.65 | 2.243383 | 0.02243383 | 0.0001300513 | 459334.1 | 1.294165 | -0.01860987 | 0 | 162.521 | -0.00041111 | 0
0 | 0.0006123297 | 0.438304 | 10 | 0.09580957 | 577.832 | 13048.23 | 2.232727 | 0.02232727 | 0.0001524857 | 7148434.6 | 1.304823 | -0.01364282 | 0 | 162.5293 | -0.0002797739 | 0
0 | 0.0006123977 | 0.446496 | 10 | 0.0844665 | 577.832 | 13057.32 | 2.231817 | 0.02231817 | 0.0001344327 | 2249495 | 1.305732 | -0.002625167 | 0 | 162.5377 | -2.493167e-05 | 0
0 | 0.000611241 | 0.454688 | 10 | 0.09022877 | 577.832 | 13102.43 | 2.22731 | 0.0222731 | 0.0001436033 | 1397827.7 | 1.310243 | -0.005074827 | 0 | 162.5457 | -0.0001247537 | 0
0 | 0.00061255 | 0.46288 | 10 | 0.09197767 | 577.832 | 13048.73 | 2.232673 | 0.02232673 | 0.000146387 | 3828913.3 | 1.304873 | 0.00399903 | 0 | 162.554 | 9.234533e-05 | 0
0 | 0.0006141953 | 0.471072 | 10 | 0.08317713 | 577.8253 | 12975.23 | 2.24003 | 0.0224003 | 0.0001323803 | 770032 | 1.297523 | 0.008284433 | 0 | 162.562 | 0.0001859937 | 0
0 | 0.000616822 | 0.479264 | 10 | 0.09042623 | 577.8253 | 12859.27 | 2.251623 | 0.02251623 | 0.0001439177 | 2380582.3 | 1.285927 | 0.01308719 | 0 | 162.5703 | 0.0002964827 | 0
0 | 0.0006204283 | 0.487456 | 10 | 0.08561047 | 577.824 | 12713.07 | 2.266243 | 0.02266243 | 0.0001362533 | 27553893.3 | 1.271307 | 0.01807383 | 0 | 162.5787 | 0.0004481904 | 0
0 | 0.0006204183 | 0.495648 | 10 | 0.0835324 | 577.824 | 12684.68 | 2.26908 | 0.0226908 | 0.000132946 | 6958008866.7 | 1.268468 | 0.005662074 | 0 | 162.5867 | 6.677084e-05 | 0
0 | 0.0006229923 | 0.50384 | 10 | 0.09094547 | 577.824 | 12569.97 | 2.28055 | 0.0228055 | 0.0001447443 | 7356691.4 | 1.256997 | 0.01255428 | 0 | 162.5947 | 0.0002673048 | 0
0 | 0.0006221717 | 0.512032 | 10 | 0.09721827 | 577.824 | 12585.85 | 2.278963 | 0.02278963 | 0.0001547277 | 6420737.7 | 1.258585 | 0.00016752 | 0 | 162.603 | -4.813203e-05 | 0
0 | 0.0006234873 | 0.520224 | 10 | 0.08206293 | 577.824 | 12526.03 | 2.284947 | 0.02284947 | 0.0001306073 | 1297002 | 1.252603 | 0.005691513 | 0 | 162.611 | 0.0001143193 | 0
0 | 0.000624503 | 0.528416 | 10 | 0.0901654 | 577.824 | 12489.39 | 2.288607 | 0.02288607 | 0.0001435027 | 2611848 | 1.248939 | 0.004633717 | 0 | 162.6197 | 0.0001244147 | 0
0 | 0.000626879 | 0.536608 | 10 | 0.08415593 | 577.824 | 12402.89 | 2.297263 | 0.02297263 | 0.0001339383 | 1827055.7 | 1.240289 | 0.009815283 | 0 | 162.6277 | 0.0002696057 | 0
0 | 0.0006261237 | 0.5448 | 10 | 0.0874352 | 577.824 | 12432.27 | 2.29432 | 0.0229432 | 0.0001391573 | 5155090 | 1.243227 | -0.0009997833 | 0 | 162.6357 | -2.3619e-05 | 0
0 | 0.0006240927 | 0.552992 | 10 | 0.0919466 | 577.824 | 12511.27 | 2.28642 | 0.0228642 | 0.0001463377 | 130443038.7 | 1.251127 | -0.00903023 | 0 | 162.644 | -0.0002354144 | 0
0 | 0.0006217967 | 0.561184 | 10 | 0.0852304 | 577.824 | 12606.32 | 2.276917 | 0.02276917 | 0.0001356483 | 55063190.7 | 1.260632 | -0.01125338 | 0 | 162.652 | -0.0002732918 | 0
0 | 0.000617887 | 0.569376 | 10 | 0.09049953 | 577.824 | 12754.42 | 2.262107 | 0.02262107 | 0.0001440343 | 1911548.7 | 1.275442 | -0.01720995 | 0 | 162.6603 | -0.000449079 | 0
0 | 0.0006178463 | 0.577568 | 10 | 0.09282977 | 577.824 | 12774.23 | 2.260127 | 0.02260127 | 0.0001477433 | 2927864 | 1.277423 | -0.00421772 | 0 | 162.6687 | -5.844333e-05 | 0
0 | 0.000614514 | 0.58576 | 10 | 0.08995177 | 577.824 | 12905.45 | 2.247007 | 0.02247007 | 0.0001431627 | 920314.1 | 1.290545 | -0.0140125 | 0 | 162.6767 | -0.0003467137 | 0
0 | 0.0006137663 | 0.593952 | 10 | 0.08417087 | 577.824 | 12939.81 | 2.243567 | 0.02243567 | 0.0001339623 | 3437974 | 1.293981 | -0.00612833 | 0 | 162.685 | -0.000146556 | 0
0 | 0.000611639 | 0.602144 | 10 | 0.09443587 | 577.824 | 13031.3 | 2.234423 | 0.02234423 | 0.0001502993 | 8285920 | 1.30313 | -0.01091221 | 0 | 162.693 | -0.000258116 | 0
0 | 0.0006113333 | 0.610336 | 10 | 0.0799625 | 577.824 | 13052.11 | 2.23234 | 0.0223234 | 0.0001272643 | 9296231 | 1.305211 | -0.003693663 | 0 | 162.7013 | -6.672697e-05 | 0
0 | 0.0006100167 | 0.622624 | 10 | 0.089199 | 577.824 | 13107.2 | 2.226827 | 0.02226827 | 0.0001419647 | 216248723.3 | 1.31072 | -0.003144513 | 0 | 162.7137 | -6.801473e-05 | 0
0 | 0.0006083137 | 0.639008 | 10 | 0.09536497 | 577.824 | 13156.85 | 2.221863 | 0.02221863 | 0.0001517783 | 2902455 | 1.315685 | -0.004092507 | 0 | 162.73 | -0.000140774 | 0
0 | 0.0006086963 | 0.655392 | 10 | 0.0849708 | 577.824 | 13134.54 | 2.224097 | 0.02224097 | 0.0001352353 | 91292323.3 | 1.313454 | 0.001367666 | 0 | 162.7463 | 2.217457e-05 | 0
0 | 0.0006117543 | 0.671776 | 10 | 0.0897282 | 577.8253 | 13012.26 | 2.236323 | 0.02236323 | 0.0001428067 | 7473869.3 | 1.301226 | 0.008059807 | 0 | 162.7627 | 0.0002076083 | 0
0 | 0.0006132843 | 0.68816 | 10 | 0.09465947 | 577.8267 | 12939.99 | 2.243547 | 0.02243547 | 0.0001506553 | 165740469.3 | 1.293999 | 0.00424393 | 0 | 162.779 | 8.837377e-05 | 0
0 | 0.0006136997 | 0.704544 | 10 | 0.09033307 | 577.8267 | 12918.66 | 2.24568 | 0.0224568 | 0.0001437697 | 33348733.3 | 1.291866 | 0.0006137833 | 0 | 162.7957 | 7.558433e-06 | 0
0 | 0.000612184 | 0.720928 | 10 | 0.08504283 | 577.8267 | 12972.27 | 2.24032 | 0.0224032 | 0.00013535 | 845843416.7 | 1.297227 | -0.003010812 | 0 | 162.812 | -8.094488e-05 | 0
0 | 0.000610473 | 0.737312 | 10 | 0.08961887 | 577.8267 | 13045.79 | 2.232967 | 0.02232967 | 0.0001426327 | 2958715674.7 | 1.304579 | -0.003750809 | 0 | 162.8283 | -7.991204e-05 | 0
0 | 0.0006088643 | 0.753696 | 10 | 0.08473723 | 577.8267 | 13122.56 | 2.225293 | 0.02225293 | 0.0001348633 | 5279690.3 | 1.312256 | -0.004879687 | 0 | 162.8447 | -0.000107368 | 0
0 | 0.0006055277 | 0.77008 | 10 | 0.08323673 | 577.8267 | 13255.96 | 2.211953 | 0.02211953 | 0.0001324753 | 71583026.7 | 1.325596 | -0.009134675 | 0 | 162.861 | -0.0002338572 | 0
0 | 0.000603059 | 0.786464 | 10 | 0.08950087 | 577.8267 | 13347.03 | 2.202843 | 0.02202843 | 0.000142445 | 221338723.3 | 1.334703 | -0.004108568 | 0 | 162.8777 | -0.0001110766 | 0
0 | 0.000603492 | 0.802848 | 10 | 0.0908237 | 577.8267 | 13332.06 | 2.20434 | 0.0220434 | 0.0001445503 | 2059925700 | 1.333206 | 0.0007616637 | 0 | 162.8937 | 1.991576e-05 | 0
0 | 0.0006043803 | 0.819232 | 10 | 0.08424537 | 577.8267 | 13296.34 | 2.207913 | 0.02207913 | 0.0001340803 | 37176766.7 | 1.329634 | 0.0005088433 | 0 | 162.91 | 5.157767e-06 | 0
0 | 0.0006051197 | 0.835616 | 10 | 0.08883507 | 577.8267 | 13263.31 | 2.211217 | 0.02211217 | 0.0001413853 | 36315490 | 1.326331 | 0.002132847 | 0 | 162.9267 | 5.017623e-05 | 0
0 | 0.000604899 | 0.852 | 10 | 0.09647917 | 577.8267 | 13260.65 | 2.21148 | 0.0221148 | 0.000153551 | 205206962813.3 | 1.326065 | -0.0001037415 | 0 | 162.943 | -1.6524115e-05 | 0
0 | 0.00060401 | 0.868384 | 10 | 0.08906863 | 577.8267 | 13289.65 | 2.208583 | 0.02208583 | 0.000141757 | 40356200 | 1.328965 | -0.00162167 | 0 | 162.9593 | -5.39652e-05 | 0
0 | 0.0006053507 | 0.884768 | 10 | 0.0844975 | 577.8267 | 13244.47 | 2.2131 | 0.022131 | 0.0001344817 | 136883183.3 | 1.324447 | 0.003930831 | 0 | 162.9757 | 0.0001205195 | 0
0 | 0.0006037003 | 0.901152 | 10 | 0.08559807 | 577.8267 | 13312.58 | 2.20629 | 0.0220629 | 0.0001362337 | 11352356.7 | 1.331258 | -0.004483257 | 0 | 162.992 | -0.0001058607 | 0
0 | 0.000601636 | 0.917536 | 10 | 0.09088957 | 577.8267 | 13390.98 | 2.198453 | 0.02198453 | 0.000144655 | 7697200 | 1.339098 | -0.004607973 | 0 | 163.0087 | -0.0001288383 | 0
0 | 0.0005999293 | 0.93392 | 10 | 0.0819462 | 577.8267 | 13458.64 | 2.191683 | 0.02191683 | 0.0001304213 | 265281560 | 1.345864 | -0.004354062 | 0 | 163.025 | -0.0001101348 | 0
0 | 0.0005990987 | 0.950304 | 10 | 0.08578563 | 577.8267 | 13491.41 | 2.18841 | 0.0218841 | 0.000136532 | 4644433.3 | 1.349141 | -0.0009182167 | 0 | 163.0413 | -1.883833e-05 | 0
0 | 0.0005995287 | 0.966688 | 10 | 0.09078647 | 577.8267 | 13473.17 | 2.190233 | 0.02190233 | 0.000144491 | 31621966.7 | 1.347317 | 0.0006104867 | 0 | 163.0577 | 8.651433e-06 | 0
0 | 0.000598673 | 0.983072 | 10 | 0.08750223 | 577.8267 | 13508.73 | 2.186677 | 0.02186677 | 0.0001392643 | 24136996.7 | 1.350873 | -0.004465473 | 0 | 163.074 | -0.0001170442 | 0
0 | 0.0005972883 | 0.999456 | 10 | 0.0933291 | 577.8267 | 13555.48 | 2.182 | 0.02182 | 0.0001485377 | 1236589440 | 1.355548 | -0.002202232 | 0 | 163.0907 | -6.640395e-05 | 0
0 | 0.0005979417 | 1.01584 | 10 | 0.09399367 | 577.8267 | 13532.02 | 2.184343 | 0.02184343 | 0.0001495953 | 254058433.3 | 1.353202 | 0.00172337 | 0 | 163.1067 | 5.437907e-05 | 0
0 | 0.0005990367 | 1.03222 | 10 | 0.0897617 | 577.8267 | 13489.49 | 2.1886 | 0.021886 | 0.0001428603 | 18143976.7 | 1.348949 | 0.00278748 | 0 | 163.123 | 6.726733e-05 | 0
0 | 0.0005983223 | 1.04861 | 10 | 0.0837771 | 577.8267 | 13509.87 | 2.18656 | 0.0218656 | 0.0001333353 | 940158400 | 1.350987 | -0.001755993 | 0 | 163.1397 | -5.786413e-05 | 0
0 | 0.0005967713 | 1.06499 | 10 | 0.09130693 | 577.8267 | 13569.47 | 2.180603 | 0.02180603 | 0.0001453197 | 10141530 | 1.356947 | -0.00207322 | 0 | 163.156 | -4.593537e-05 | 0
0 | 0.0005951923 | 1.08138 | 10 | 0.0877718 | 577.841 | 13626.71 | 2.174873 | 0.02174873 | 0.000139693 | 14289113.3 | 1.362671 | -0.003440283 | 0 | 163.1723 | -9.869257e-05 | 0
0 | 0.000595136 | 1.09776 | 10 | 0.08001343 | 577.841 | 13635.06 | 2.174043 | 0.02174043 | 0.000127345 | 409135806.7 | 1.363506 | -0.0006138227 | 0 | 163.1887 | -6.0329e-06 | 0
0 | 0.0005952437 | 1.11414 | 10 | 0.0831796 | 577.841 | 13641.71 | 2.173377 | 0.02173377 | 0.0001323847 | 8800713.3 | 1.364171 | -0.0002966233 | 0 | 163.205 | 1.152833e-05 | 0
0 | 0.0005939373 | 1.13053 | 10 | 0.09450043 | 577.841 | 13685.68 | 2.168983 | 0.02168983 | 0.000150402 | 315078853.3 | 1.368568 | -0.004128882 | 0 | 163.2217 | -0.0001240227 | 0
0 | 0.0005914957 | 1.14691 | 10 | 0.0895667 | 577.841 | 13772.23 | 2.160327 | 0.02160327 | 0.00014255 | 4419856.7 | 1.377223 | -0.005977027 | 0 | 163.238 | -0.000173259 | 0
0 | 0.00059247 | 1.1633 | 10 | 0.08645637 | 577.841 | 13737.42 | 2.163803 | 0.02163803 | 0.0001375997 | 67236433370 | 1.373742 | 0.0033611052 | 0 | 163.2543 | 0.000100131994 | 0
0 | 0.0005931463 | 1.17968 | 10 | 0.09003623 | 577.841 | 13709.51 | 2.166597 | 0.02166597 | 0.000143297 | 102317233.3 | 1.370951 | 0.000412309 | 0 | 163.2707 | 5.104067e-06 | 0
0 | 0.000592099 | 1.19606 | 10 | 0.09031323 | 577.841 | 13745.82 | 2.16297 | 0.0216297 | 0.0001437383 | 324319866.7 | 1.374582 | -0.002658901 | 0 | 163.287 | -7.6845e-05 | 0
0 | 0.0005922193 | 1.21245 | 10 | 0.0908349 | 577.841 | 13745.88 | 2.162963 | 0.02162963 | 0.000144568 | 78100513.3 | 1.374588 | 0.001515567 | 0 | 163.3037 | 5.13923e-05 | 0
0 | 0.0005916433 | 1.22883 | 10 | 0.0871756 | 577.841 | 13764.97 | 2.16105 | 0.0216105 | 0.000138744 | 11819443.3 | 1.376497 | -0.0006383267 | 0 | 163.3197 | -1.963077e-05 | 0
0 | 0.0005917793 | 1.24522 | 10 | 0.084269 | 577.841 | 13762.05 | 2.161347 | 0.02161347 | 0.0001341183 | 283521466.7 | 1.376205 | 0.0005572777 | 0 | 163.336 | 1.92547e-05 | 0
0 | 0.0005906037 | 1.2616 | 10 | 0.08433357 | 577.841 | 13806.53 | 2.156897 | 0.02156897 | 0.000134221 | 15474703.3 | 1.380653 | -0.00419586 | 0 | 163.3527 | -0.0001175127 | 0
0 | 0.0005882417 | 1.28618 | 10 | 0.09239253 | 577.832 | 13894.69 | 2.148077 | 0.02148077 | 0.0001470473 | 26147100 | 1.389469 | -0.001776257 | 0 | 163.377 | -4.057777e-05 | 0
0 | 0.000588974 | 1.31894 | 10 | 0.08689237 | 577.832 | 13868.9 | 2.15066 | 0.0215066 | 0.0001382933 | 20415496.7 | 1.38689 | -0.0006032133 | 0 | 163.41 | -2.344163e-05 | 0
0 | 0.000587339 | 1.35171 | 10 | 0.09301113 | 577.832 | 13924.6 | 2.145087 | 0.02145087 | 0.000148032 | 295112100 | 1.39246 | -0.002072299 | 0 | 163.4427 | -5.924563e-05 | 0
0 | 0.000588053 | 1.38448 | 10 | 0.0840876 | 577.832 | 13902.43 | 2.147303 | 0.02147303 | 0.0001338297 | 36379786.7 | 1.390243 | 0.00148517 | 0 | 163.4757 | 4.88155e-05 | 0
0 | 0.0005854177 | 1.41725 | 10 | 0.08557197 | 577.832 | 13997.51 | 2.137797 | 0.02137797 | 0.0001361923 | 51947003.3 | 1.399751 | -0.00391121 | 0 | 163.508 | -0.0001098485 | 0
0 | 0.0005854483 | 1.45002 | 10 | 0.08643277 | 577.832 | 13999.16 | 2.137633 | 0.02137633 | 0.0001375623 | 335756203.3 | 1.399916 | 0.002327659 | 0 | 163.541 | 6.687067e-05 | 0
0 | 0.0005840773 | 1.48278 | 10 | 0.09350913 | 577.832 | 14050.23 | 2.132523 | 0.02132523 | 0.0001488247 | 13822300 | 1.405023 | -0.00451692 | 0 | 163.5737 | -0.0001304477 | 0
0 | 0.0005832863 | 1.51555 | 10 | 0.08701537 | 577.832 | 14078.77 | 2.129673 | 0.02129673 | 0.000138489 | 43650300 | 1.407877 | 0.0007631767 | 0 | 163.6067 | 2.845403e-05 | 0
0 | 0.000583204 | 1.54832 | 10 | 0.0894201 | 577.832 | 14084.14 | 2.129137 | 0.02129137 | 0.0001423167 | 13868429720 | 1.408414 | -0.0017376163 | 0 | 163.6393 | -4.755449e-05 | 0
0 | 0.000581339 | 1.58109 | 10 | 0.08526517 | 577.832 | 14148.15 | 2.122737 | 0.02122737 | 0.000135704 | 106085833.3 | 1.414815 | 0.000352973 | 0 | 163.672 | 3.987e-06 | 0
0 | 0.0005820163 | 1.61386 | 10 | 0.08918163 | 577.832 | 14131.5 | 2.124397 | 0.02124397 | 0.000141937 | 292050100 | 1.41315 | -0.0004545583 | 0 | 163.705 | -1.5176e-06 | 0
0 | 0.0005798387 | 1.64662 | 10 | 0.08879783 | 577.832 | 14206.88 | 2.116863 | 0.02116863 | 0.000141326 | 31115133.3 | 1.420688 | -0.002669173 | 0 | 163.7377 | -8.026573e-05 | 0
0 | 0.0005792463 | 1.67939 | 10 | 0.0928186 | 577.8333 | 14228.05 | 2.114747 | 0.02114747 | 0.0001477253 | 2449052100 | 1.422805 | -0.001489244 | 0 | 163.7703 | -4.011354e-05 | 0
0 | 0.0005792617 | 1.71216 | 10 | 0.0856192 | 577.8333 | 14231.26 | 2.114423 | 0.02114423 | 0.000136267 | 52046956.7 | 1.423126 | 0.0005634033 | 0 | 163.803 | 1.80031e-05 | 0
0 | 0.0005787827 | 1.74493 | 10 | 0.08287777 | 577.8333 | 14251.2 | 2.112427 | 0.02112427 | 0.000131904 | 548519266.7 | 1.42512 | -0.0007718253 | 0 | 163.836 | -1.828788e-05 | 0
0 | 0.0005764723 | 1.7777 | 10 | 0.08737183 | 577.8333 | 14332.76 | 2.10427 | 0.0210427 | 0.0001390567 | 1236864233.3 | 1.433276 | -0.0007326587 | 0 | 163.8687 | -1.837928e-05 | 0
0 | 0.000577088 | 1.81046 | 10 | 0.08723393 | 577.8333 | 14311.26 | 2.10642 | 0.0210642 | 0.000138837 | 159582800 | 1.431126 | -0.000660138 | 0 | 163.9017 | -2.50095e-05 | 0
0 | 0.0005751563 | 1.84323 | 10 | 0.09575253 | 577.8333 | 14381.56 | 2.09939 | 0.0209939 | 0.0001523947 | 414421266.7 | 1.438156 | -0.003154688 | 0 | 163.934 | -8.469587e-05 | 0
0 | 0.0005764207 | 1.876 | 10 | 0.08405533 | 577.824 | 14337.85 | 2.103763 | 0.02103763 | 0.0001337783 | 106806976 | 1.433785 | 0.002926496 | 0 | 163.967 | 8.94544e-05 | 0
0 | 0.000574375 | 1.90877 | 10 | 0.0861744 | 577.8227 | 14413.31 | 2.096217 | 0.02096217 | 0.0001371507 | 100821463.3 | 1.441331 | -0.004575667 | 0 | 163.9997 | -0.0001318813 | 0
0 | 0.0005721117 | 1.94154 | 10 | 0.08243433 | 577.8227 | 14495.12 | 2.088037 | 0.02088037 | 0.0001311983 | 521291966.7 | 1.449512 | 0.001011911 | 0 | 164.0327 | 3.060011e-05 | 0
0 | 0.0005745947 | 1.9743 | 10 | 0.08879657 | 577.8227 | 14408.38 | 2.096713 | 0.02096713 | 0.000141324 | 275215133.3 | 1.440838 | 0.000281756 | 0 | 164.0653 | 7.890167e-06 | 0
0 | 0.000571913 | 2.00707 | 10 | 0.09230187 | 577.8227 | 14503.24 | 2.087223 | 0.02087223 | 0.000146903 | 39439373.3 | 1.450324 | -0.003422477 | 0 | 164.098 | -9.24661e-05 | 0
0 | 0.0005721207 | 2.03984 | 10 | 0.08883257 | 577.8227 | 14496.98 | 2.08785 | 0.0208785 | 0.0001413817 | 352758733.3 | 1.449698 | 0.0007646237 | 0 | 164.1307 | 2.053202e-05 | 0
0 | 0.000571436 | 2.07261 | 10 | 0.08612223 | 577.837 | 14524.78 | 2.085073 | 0.02085073 | 0.0001370677 | 3649855006.7 | 1.452478 | -0.001357984 | 0 | 164.1637 | -3.877673e-05 | 0
0 | 0.00057091 | 2.10538 | 10 | 0.08320323 | 577.8397 | 14544.83 | 2.083063 | 0.02083063 | 0.000132422 | 91110666.7 | 1.454483 | 0.000933884 | 0 | 164.1963 | 3.101603e-05 | 0
0 | 0.0005697917 | 2.13814 | 10 | 0.08852703 | 577.8397 | 14584.67 | 2.079083 | 0.02079083 | 0.0001408953 | 241568150 | 1.458467 | -0.001748574 | 0 | 164.229 | -5.014077e-05 | 0
0 | 0.0005698027 | 2.17091 | 10 | 0.08868103 | 577.8397 | 14586.84 | 2.078863 | 0.02078863 | 0.0001411403 | 22186233.3 | 1.458684 | -0.00102523 | 0 | 164.262 | -2.77444e-05 | 0
0 | 0.000568315 | 2.20368 | 10.00333 | 0.09150567 | 577.8397 | 14641.71 | 2.07338 | 0.0207338 | 0.000145636 | 219424200 | 1.464171 | -0.002823115 | 0 | 164.2947 | -7.901807e-05 | 0
0 | 0.0005679427 | 2.23645 | 10.00333 | 0.0838541 | 577.8397 | 14655.99 | 2.071947 | 0.02071947 | 0.0001334577 | 216901670 | 1.465599 | 0.002294991 | 0 | 164.3277 | 6.845393e-05 | 0
0 | 0.000568788 | 2.26922 | 10.00333 | 0.0834144 | 577.8383 | 14627.06 | 2.07484 | 0.0207484 | 0.000132758 | 832022200 | 1.462706 | 0.000158501 | 0 | 164.36 | 7.811737e-06 | 0
0 | 0.0005664657 | 2.30198 | 10.00333 | 0.0906486 | 577.8357 | 14711.21 | 2.06643 | 0.0206643 | 0.0001442717 | 35440485260 | 1.471121 | -0.002879559 | 0 | 164.393 | -8.855341e-05 | 0
0 | 0.000566038 | 2.33475 | 10.00333 | 0.08954307 | 577.8357 | 14726.57 | 2.06489 | 0.0206489 | 0.0001425123 | 1399019833.3 | 1.472657 | -0.0008513463 | 0 | 164.4257 | -1.824471e-05 | 0
0 | 0.000566257 | 2.36752 | 10.00333 | 0.0907765 | 577.8357 | 14723.04 | 2.065243 | 0.02065243 | 0.000144475 | 87452366.7 | 1.472304 | 0.00016997 | 0 | 164.4587 | 1.07257e-05 | 0
0 | 0.000565892 | 2.40029 | 10.00333 | 0.08407023 | 577.8357 | 14734.63 | 2.064083 | 0.02064083 | 0.000133802 | 203792800 | 1.473463 | -0.000298245 | 0 | 164.4913 | -1.305297e-05 | 0
0 | 0.000564294 | 2.43306 | 10.00333 | 0.08902137 | 577.8357 | 14794.55 | 2.058093 | 0.02058093 | 0.000141682 | 1391987420 | 1.479455 | -0.001808087 | 0 | 164.524 | -4.880023e-05 | 0
0 | 0.0005642743 | 2.46582 | 10.00333 | 0.0839187 | 577.8357 | 14796.09 | 2.05794 | 0.0205794 | 0.0001335607 | 590405663.3 | 1.479609 | 0.001384651 | 0 | 164.5567 | 4.25812e-05 | 0
0 | 0.0005641167 | 2.49859 | 10.00333 | 0.0938868 | 577.837 | 14802.5 | 2.057297 | 0.02057297 | 0.0001494257 | 48594143.3 | 1.48025 | -0.002926543 | 0 | 164.5897 | -8.256563e-05 | 0
0 | 0.000562886 | 2.53136 | 10.00333 | 0.08846127 | 577.837 | 14844.69 | 2.05308 | 0.0205308 | 0.0001407903 | 31521430 | 1.484469 | 0.0005263867 | 0 | 164.6223 | 1.257027e-05 | 0
0 | 0.0005630897 | 2.56413 | 10.00333 | 0.08935553 | 577.837 | 14842.2 | 2.053327 | 0.02053327 | 0.0001422137 | 80337836.7 | 1.48422 | -0.001578539 | 0 | 164.655 | -3.831883e-05 | 0
0 | 0.0005615673 | 2.61328 | 10 | 0.0846478 | 577.837 | 14896.4 | 2.047907 | 0.02047907 | 0.0001347213 | 174623333.3 | 1.48964 | -0.0003571787 | 0 | 164.7043 | -1.08704e-05 | 0
0 | 0.0005605063 | 2.67882 | 10 | 0.08889343 | 577.8383 | 14937.06 | 2.043843 | 0.02043843 | 0.000141478 | 162695733.3 | 1.493706 | -0.0004875167 | 0 | 164.7697 | -1.289067e-05 | 0
0 | 0.0005594193 | 2.74435 | 10 | 0.08310633 | 577.837 | 14976.4 | 2.039907 | 0.02039907 | 0.000132268 | 4363110000 | 1.49764 | -0.0004272953 | 0 | 164.8353 | -1.207699e-05 | 0
0 | 0.000558647 | 2.80989 | 10 | 0.08895927 | 577.837 | 15008.03 | 2.036747 | 0.02036747 | 0.000141583 | 144931600 | 1.500803 | -0.001176822 | 0 | 164.901 | -2.859063e-05 | 0
0 | 0.0005574993 | 2.87542 | 10 | 0.09043247 | 577.837 | 15047.81 | 2.032767 | 0.02032767 | 0.000143928 | 537382333.3 | 1.504781 | -0.0002034023 | 0 | 164.9667 | -7.422693e-06 | 0
0 | 0.0005566627 | 2.94096 | 10 | 0.0839299 | 577.837 | 15081.16 | 2.02943 | 0.0202943 | 0.0001335783 | 136009466.7 | 1.508116 | -0.0007095667 | 0 | 165.032 | -1.66357e-05 | 0
0 | 0.0005552743 | 3.0065 | 10 | 0.09068587 | 577.837 | 15134.04 | 2.024147 | 0.02024147 | 0.000144331 | 127399733.3 | 1.513404 | -0.001239273 | 0 | 165.0977 | -3.64095e-05 | 0
0 | 0.0005548517 | 3.07203 | 10 | 0.0867309 | 577.8307 | 15148.34 | 2.022717 | 0.02022717 | 0.0001380363 | 4891936666.7 | 1.514834 | 2.633567e-05 | 0 | 165.163 | 7.255033e-07 | 0
0 | 0.0005540097 | 3.13757 | 10 | 0.09284593 | 577.8373 | 15183.12 | 2.019233 | 0.02019233 | 0.000147769 | 243865300 | 1.518312 | -0.0008011647 | 0 | 165.2287 | -2.09463e-05 | 0
0 | 0.0005525513 | 3.2031 | 10 | 0.0927416 | 577.8373 | 15235.59 | 2.01399 | 0.0201399 | 0.0001476027 | 29720211333.3 | 1.523559 | 9.8227e-06 | 0 | 165.294 | 1.812984e-06 | 0
0 | 0.0005522563 | 3.26864 | 10 | 0.0860067 | 577.8387 | 15247.8 | 2.012767 | 0.02012767 | 0.000136884 | 117683000 | 1.52478 | -0.001309467 | 0 | 165.3597 | -3.565163e-05 | 0
0 | 0.0005510303 | 3.33418 | 10 | 0.0894015 | 577.832 | 15294.24 | 2.00813 | 0.0200813 | 0.0001422867 | 1844334566.7 | 1.529424 | -0.0007234533 | 0 | 165.425 | -1.983513e-05 | 0
0 | 0.0005496927 | 3.39971 | 10 | 0.08491983 | 577.832 | 15341.51 | 2.003397 | 0.02003397 | 0.0001351543 | 62648177133.3 | 1.534151 | 2.27612e-05 | 0 | 165.4907 | 2.362957e-06 | 0
0 | 0.0005486197 | 3.46525 | 10 | 0.0868489 | 577.824 | 15381.16 | 1.99943 | 0.0199943 | 0.0001382243 | 1111724066.7 | 1.538116 | -0.0006290383 | 0 | 165.556 | -2.023227e-05 | 0
0 | 0.0005484383 | 3.53078 | 10 | 0.0933839 | 577.824 | 15390.71 | 1.998477 | 0.01998477 | 0.000148625 | 702281000 | 1.539071 | -0.0003313057 | 0 | 165.6217 | -7.236167e-06 | 0
0 | 0.000547351 | 3.59632 | 10 | 0.08578813 | 577.824 | 15430.19 | 1.994527 | 0.01994527 | 0.000136536 | 281184100 | 1.543019 | -0.0008867397 | 0 | 165.6873 | -2.49214e-05 | 0
0 | 0.000546733 | 3.66186 | 10 | 0.08884253 | 577.832 | 15456.02 | 1.991947 | 0.01991947 | 0.000141397 | 2724005417666.7 | 1.545602 | -0.00073455322 | 0 | 165.753 | -1.724989e-05 | 0
0 | 0.0005455283 | 3.72739 | 10 | 0.08462547 | 577.8387 | 15498.06 | 1.98774 | 0.0198774 | 0.0001346857 | 23026420666.7 | 1.549806 | -0.0002499307 | 0 | 165.8183 | -9.3213e-06 | 0
0 | 0.0005450757 | 3.79293 | 10 | 0.0850304 | 577.8387 | 15517.91 | 1.98576 | 0.0198576 | 0.00013533 | 318077666.7 | 1.551791 | -0.0001334327 | 0 | 165.884 | -9.658333e-07 | 0
0 | 0.0005436083 | 3.85846 | 10 | 0.0953078 | 577.8387 | 15571.86 | 1.980367 | 0.01980367 | 0.0001516873 | 63216033.3 | 1.557186 | -0.00164352 | 0 | 165.9497 | -4.577843e-05 | 0
0 | 0.0005436163 | 3.924 | 10 | 0.08709483 | 577.8307 | 15573.08 | 1.98024 | 0.0198024 | 0.0001386157 | 4428872666.7 | 1.557308 | 0.000551596 | 0 | 166.015 | 1.740888e-05 | 0
0 | 0.0005420383 | 3.98954 | 10 | 0.0912324 | 577.8307 | 15631 | 1.97445 | 0.0197445 | 0.000145201 | 96547000 | 1.5631 | -0.001339147 | 0 | 166.0807 | -3.7262e-05 | 0
0 | 0.0005416537 | 4.05507 | 10 | 0.08760907 | 577.8307 | 15646.21 | 1.972927 | 0.01972927 | 0.000139434 | 8554867333.3 | 1.564621 | 0.0001739479 | 0 | 166.146 | 3.9985e-06 | 0
0 | 0.000540772 | 4.12061 | 10 | 0.0822716 | 577.8253 | 15679.35 | 1.969617 | 0.01969617 | 0.0001309393 | 102792538266.7 | 1.567935 | -0.0006945398 | 0 | 166.2117 | -1.893342e-05 | 0
0 | 0.0005400373 | 4.18614 | 10 | 0.08954557 | 577.8253 | 15706.07 | 1.96694 | 0.0196694 | 0.0001425163 | 1321821800 | 1.570607 | -0.00070222 | 0 | 166.277 | -1.801691e-05 | 0
0 | 0.0005390677 | 4.25168 | 10 | 0.08659303 | 577.8253 | 15742.13 | 1.963333 | 0.01963333 | 0.000137817 | 462658333.3 | 1.574213 | 0.0007096307 | 0 | 166.3427 | 2.184234e-05 | 0
0 | 0.0005385273 | 4.31722 | 10 | 0.0925826 | 577.8253 | 15762.69 | 1.96128 | 0.0196128 | 0.0001473497 | 114630600 | 1.576269 | -0.001172598 | 0 | 166.408 | -3.421723e-05 | 0
0 | 0.0005375353 | 4.38275 | 10 | 0.09208947 | 577.8253 | 15801.56 | 1.95739 | 0.0195739 | 0.000146565 | 340104000 | 1.580156 | -0.0004767573 | 0 | 166.4737 | -1.091633e-05 | 0
0 | 0.0005370543 | 4.44829 | 10 | 0.0828144 | 577.8253 | 15818.93 | 1.955653 | 0.01955653 | 0.0001318033 | 129789666.7 | 1.581893 | -0.001014365 | 0 | 166.5393 | -2.922197e-05 | 0
0 | 0.0005362177 | 4.51382 | 10 | 0.08617443 | 577.824 | 15851.69 | 1.95238 | 0.0195238 | 0.0001371507 | 1015754466.7 | 1.585169 | -0.000554367 | 0 | 166.6047 | -1.383261e-05 | 0
0 | 0.0005355943 | 4.57936 | 10 | 0.08537697 | 577.824 | 15874.35 | 1.950113 | 0.01950113 | 0.0001358817 | 21133640666.7 | 1.587435 | 0.0001176539 | 0 | 166.6703 | 2.829923e-06 | 0
0 | 0.000534756 | 4.6449 | 10 | 0.09005237 | 577.824 | 15906.01 | 1.946947 | 0.01946947 | 0.0001433227 | 5784389100 | 1.590601 | -0.0006478299 | 0 | 166.736 | -1.68104e-05 | 0
0 | 0.0005344007 | 4.71043 | 10 | 0.09379117 | 577.8267 | 15920.74 | 1.945477 | 0.01945477 | 0.0001492733 | 3012395000 | 1.592074 | -0.0003256987 | 0 | 166.8017 | -9.88907e-06 | 0
0 | 0.000533512 | 4.77597 | 10 | 0.08425407 | 577.8267 | 15952.4 | 1.942307 | 0.01942307 | 0.0001340947 | 78895859433.3 | 1.59524 | -6.31398e-05 | 0 | 166.867 | 8.638203e-07 | 0
0 | 0.0005326493 | 4.8415 | 10 | 0.08901643 | 577.8267 | 15983.91 | 1.93916 | 0.0193916 | 0.000141674 | 3180815666.7 | 1.598391 | -0.000303435 | 0 | 166.9327 | -8.858217e-06 | 0
0 | 0.0005320207 | 4.90704 | 10 | 0.0847981 | 577.824 | 16007.35 | 1.936817 | 0.01936817 | 0.0001349603 | 126432333.3 | 1.600735 | -0.001126972 | 0 | 166.998 | -3.3356e-05 | 0
0 | 0.0005315117 | 4.97258 | 10 | 0.0869234 | 577.824 | 16025.89 | 1.934957 | 0.01934957 | 0.000138343 | 642395666.7 | 1.602589 | -0.0001069243 | 0 | 167.0637 | -7.6722e-07 | 0
0 | 0.0005304077 | 5.03811 | 10 | 0.09453397 | 577.824 | 16065.22 | 1.93103 | 0.0193103 | 0.0001504557 | 110840333.3 | 1.606522 | -0.0003610333 | 0 | 167.129 | -1.05375e-05 | 0
0 | 0.000530269 | 5.10365 | 10 | 0.08557447 | 577.832 | 16073.72 | 1.930177 | 0.01930177 | 0.000136196 | 252543000 | 1.607372 | 0.000197492 | 0 | 167.1947 | 6.945067e-06 | 0
0 | 0.0005295173 | 5.16918 | 10 | 0.0916696 | 577.832 | 16100.46 | 1.927503 | 0.01927503 | 0.0001458967 | 76297733.3 | 1.610046 | -0.001652187 | 0 | 167.26 | -4.60361e-05 | 0
0 | 0.0005286953 | 5.26749 | 10 | 0.082017 | 577.8307 | 16134.08 | 1.92414 | 0.0192414 | 0.000130534 | 3889994666.7 | 1.613408 | 2.163367e-05 | 0 | 167.3587 | 1.644437e-06 | 0
0 | 0.0005273663 | 5.39856 | 10 | 0.08749727 | 577.8307 | 16182.38 | 1.919313 | 0.01919313 | 0.0001392563 | 192487531000 | 1.618238 | -0.0003022866 | 0 | 167.4897 | -8.300683e-06 | 0
0 | 0.000526255 | 5.52963 | 10 | 0.0869818 | 577.824 | 16225.14 | 1.915037 | 0.01915037 | 0.0001384357 | 499097548333.3 | 1.622514 | -0.00044208316 | 0 | 167.6207 | -1.177735e-05 | 0
0 | 0.0005248947 | 5.6607 | 10 | 0.08861767 | 577.8383 | 16276.39 | 1.90991 | 0.0190991 | 0.0001410397 | 744714000 | 1.627639 | -0.000601805 | 0 | 167.7517 | -1.610193e-05 | 0
0 | 0.0005240527 | 5.79178 | 10 | 0.09073803 | 577.8383 | 16307.51 | 1.906797 | 0.01906797 | 0.000144414 | 48572858666.7 | 1.630751 | -0.0001070989 | 0 | 167.8827 | -2.344337e-06 | 0
0 | 0.0005227053 | 5.92285 | 10 | 0.08065187 | 577.8383 | 16358.78 | 1.90167 | 0.0190167 | 0.0001283613 | 8517140333.3 | 1.635878 | -0.0003725225 | 0 | 168.0137 | -9.82824e-06 | 0
0 | 0.0005215697 | 6.05392 | 10 | 0.08874933 | 577.837 | 16400.91 | 1.897457 | 0.01897457 | 0.000141249 | 3733567000 | 1.640091 | -0.000417176 | 0 | 168.145 | -1.302208e-05 | 0
0 | 0.0005204277 | 6.18499 | 10 | 0.09430907 | 577.837 | 16444.06 | 1.893143 | 0.01893143 | 0.0001500977 | 4082573333.3 | 1.644406 | -0.0004331723 | 0 | 168.276 | -1.090796e-05 | 0
0 | 0.0005195013 | 6.31606 | 10 | 0.08730353 | 577.8383 | 16479.72 | 1.88958 | 0.0188958 | 0.0001389477 | 1808584333.3 | 1.647972 | -0.000419748 | 0 | 168.407 | -1.15154e-05 | 0
0 | 0.0005180987 | 6.44714 | 10 | 0.0853596 | 577.8463 | 16531.85 | 1.884363 | 0.01884363 | 0.000135854 | 13134384333.3 | 1.653185 | -0.0003171483 | 0 | 168.538 | -8.227153e-06 | 0
0 | 0.0005169067 | 6.57821 | 10 | 0.08690353 | 577.853 | 16576 | 1.87995 | 0.0187995 | 0.000138311 | 993453666.7 | 1.6576 | -0.0005384933 | 0 | 168.669 | -1.551435e-05 | 0
0 | 0.0005160327 | 6.70928 | 10 | 0.08523287 | 577.845 | 16609.63 | 1.876587 | 0.01876587 | 0.0001356527 | 2462765333.3 | 1.660963 | -0.00021445 | 0 | 168.8003 | -5.04557e-06 | 0
0 | 0.000515147 | 6.84035 | 10 | 0.09382723 | 577.845 | 16642.3 | 1.87332 | 0.0187332 | 0.0001493307 | 4267836666.7 | 1.66423 | -0.0001124237 | 0 | 168.9313 | -2.554607e-06 | 0
0 | 0.0005135097 | 6.97142 | 10 | 0.08598063 | 577.8333 | 16702.88 | 1.86726 | 0.0186726 | 0.0001368427 | 6019393000 | 1.670288 | -0.0006225362 | 0 | 169.0627 | -1.608859e-05 | 0
0 | 0.0005124787 | 7.1025 | 10 | 0.08323303 | 577.832 | 16741.92 | 1.863357 | 0.01863357 | 0.0001324697 | 37448154666.7 | 1.674192 | -0.000176741 | 0 | 169.1937 | -4.00777e-06 | 0
0 | 0.0005112647 | 7.23357 | 10 | 0.08839907 | 577.832 | 16786.54 | 1.858893 | 0.01858893 | 0.0001406913 | 7670044000 | 1.678654 | -0.0002989933 | 0 | 169.3247 | -8.534563e-06 | 0
0 | 0.0005104377 | 7.36464 | 10.00333 | 0.08832333 | 577.8357 | 16818.43 | 1.855707 | 0.01855707 | 0.000140571 | 501906000 | 1.681843 | -0.0005790917 | 0 | 169.4557 | -1.645677e-05 | 0
0 | 0.000509502 | 7.49571 | 10.00333 | 0.08785627 | 577.82 | 16851.04 | 1.852447 | 0.01852447 | 0.0001398273 | 3497101000 | 1.685104 | -0.00028711 | 0 | 169.5867 | -7.760587e-06 | 0
0 | 0.0005085137 | 7.62678 | 10.00333 | 0.08565517 | 577.82 | 16888.48 | 1.848703 | 0.01848703 | 0.0001363247 | 16886344666.7 | 1.688848 | -0.0003028367 | 0 | 169.7177 | -7.66249e-06 | 0
0 | 0.000507929 | 7.75786 | 10 | 0.08621543 | 577.8267 | 16912.52 | 1.8463 | 0.018463 | 0.000137216 | 1838409666.7 | 1.691252 | 3.333467e-05 | 0 | 169.849 | 1.150433e-07 | 0
0 | 0.000506669 | 7.88893 | 10 | 0.09086967 | 577.8267 | 16957.98 | 1.841753 | 0.01841753 | 0.0001446237 | 22392716333.3 | 1.695798 | -0.0003901418 | 0 | 169.98 | -1.040483e-05 | 0
0 | 0.000506396 | 8.02 | 10 | 0.09205347 | 577.8267 | 16969.15 | 1.840633 | 0.01840633 | 0.0001465077 | 4223063333.3 | 1.696915 | -0.0002339717 | 0 | 170.111 | -7.23187e-06 | 0
0 | 0.000505642 | 8.15107 | 10.00333 | 0.0881556 | 577.824 | 16997.28 | 1.83782 | 0.0183782 | 0.000140304 | 30882279700 | 1.699728 | -0.0004074648 | 0 | 170.242 | -9.436783e-06 | 0
0 | 0.000504961 | 8.28214 | 10.00333 | 0.08455963 | 577.8267 | 17024.27 | 1.835123 | 0.01835123 | 0.000134581 | 144828610000 | 1.702427 | 6.20893e-05 | 0 | 170.373 | 2.619926e-06 | 0
0 | 0.0005040467 | 8.41322 | 10.00333 | 0.0855099 | 577.8333 | 17058.17 | 1.83173 | 0.0183173 | 0.000136093 | 4668564666.7 | 1.705817 | -0.0002481283 | 0 | 170.504 | -8.353143e-06 | 0
0 | 0.0005031863 | 8.54429 | 10 | 0.09142363 | 577.8267 | 17091.69 | 1.82838 | 0.0182838 | 0.0001455053 | 4181260000 | 1.709169 | -0.0004028787 | 0 | 170.6353 | -9.696073e-06 | 0
0 | 0.0005021197 | 8.67536 | 10 | 0.08860033 | 577.828 | 17130.23 | 1.824527 | 0.01824527 | 0.0001410117 | 1400166000 | 1.713023 | -0.0004319817 | 0 | 170.7663 | -1.150613e-05 | 0
0 | 0.0005012247 | 8.80643 | 10 | 0.08554343 | 577.828 | 17163.51 | 1.8212 | 0.018212 | 0.0001361467 | 4022850333.3 | 1.716351 | -0.000276702 | 0 | 170.8977 | -8.404383e-06 | 0
0 | 0.000500569 | 8.9375 | 10 | 0.0876774 | 577.8333 | 17188.13 | 1.818737 | 0.01818737 | 0.000139543 | 2235970666.7 | 1.718813 | -0.0001056187 | 0 | 171.0287 | -2.241213e-06 | 0
0 | 0.000499489 | 9.06858 | 10 | 0.08816807 | 577.8397 | 17223.52 | 1.815197 | 0.01815197 | 0.0001403237 | 1243754000 | 1.722352 | -0.0005082243 | 0 | 171.1597 | -1.678794e-05 | 0
0 | 0.0004983863 | 9.19965 | 10 | 0.08828853 | 577.8397 | 17262 | 1.81135 | 0.0181135 | 0.0001405157 | 70034044333.3 | 1.7262 | -0.0002133236 | 0 | 171.2907 | -4.916803e-06 | 0
0 | 0.0004976573 | 9.33072 | 10 | 0.09020143 | 577.841 | 17292.33 | 1.808317 | 0.01808317 | 0.00014356 | 671805666.7 | 1.729233 | -0.0005387717 | 0 | 171.4217 | -1.31459e-05 | 0
0 | 0.0004968153 | 9.46179 | 10 | 0.0866688 | 577.841 | 17321.54 | 1.805397 | 0.01805397 | 0.0001379377 | 3761620666.7 | 1.732154 | 8.652033e-05 | 0 | 171.5527 | 1.826807e-06 | 0
0 | 0.0004965837 | 9.59286 | 10 | 0.0912908 | 577.8397 | 17334.51 | 1.804097 | 0.01804097 | 0.000145294 | 7561435000 | 1.733451 | 0.0001168621 | 0 | 171.684 | 4.419807e-06 | 0
0 | 0.0004956123 | 9.72394 | 10 | 0.08811337 | 577.8267 | 17368.11 | 1.800737 | 0.01800737 | 0.0001402367 | 702736000 | 1.736811 | -0.000636319 | 0 | 171.815 | -1.861774e-05 | 0
0 | 0.0004951427 | 9.85501 | 10 | 0.0846826 | 577.8267 | 17387.93 | 1.798757 | 0.01798757 | 0.0001347767 | 489522666.7 | 1.738793 | -0.0002098697 | 0 | 171.946 | -3.4291e-06 | 0
0 | 0.0004943617 | 9.98608 | 10 | 0.0879979 | 577.828 | 17415.59 | 1.79599 | 0.0179599 | 0.000140053 | 583998333.3 | 1.741559 | -0.000191095 | 0 | 172.077 | -5.785533e-06 | 0
0 | 0.000493395 | 10.1172 | 10 | 0.08667377 | 577.8267 | 17451.34 | 1.792413 | 0.01792413 | 0.0001379453 | 1782157000 | 1.745134 | -0.000380861 | 0 | 172.208 | -1.084742e-05 | 0
0 | 0.0004933107 | 10.2482 | 10 | 0.08553597 | 577.8267 | 17459.7 | 1.79158 | 0.0179158 | 0.0001361347 | 4484963333.3 | 1.74597 | 7.130533e-05 | 0 | 172.339 | 1.259343e-06 | 0
0 | 0.000491786 | 10.3793 | 10 | 0.09239253 | 577.8227 | 17510.42 | 1.786507 | 0.01786507 | 0.0001470473 | 1530066000 | 1.751042 | -0.0004320437 | 0 | 172.4703 | -1.145892e-05 | 0
0 | 0.0004909147 | 10.5759 | 10 | 0.0840578 | 577.8333 | 17544.61 | 1.783087 | 0.01783087 | 0.000133782 | 2283168666.7 | 1.754461 | -0.0002772327 | 0 | 172.667 | -7.58413e-06 | 0
0 | 0.000489099 | 10.838 | 10 | 0.08743147 | 577.827 | 17610.59 | 1.77649 | 0.0177649 | 0.0001391513 | 6128713333.3 | 1.761059 | -0.0002526011 | 0 | 172.929 | -7.698527e-06 | 0
0 | 0.0004873307 | 11.1002 | 10 | 0.08891083 | 577.819 | 17676.09 | 1.769937 | 0.01769937 | 0.000141506 | 2883014171000 | 1.767609 | -0.00018901902 | 0 | 173.191 | -3.476867e-06 | 0
0 | 0.000485984 | 11.3623 | 10 | 0.08906733 | 577.827 | 17725.87 | 1.76496 | 0.0176496 | 0.000141755 | 6773434333.3 | 1.77259 | -0.0001777631 | 0 | 173.4533 | -5.72581e-06 | 0
0 | 0.000484853 | 11.6245 | 10 | 0.08268523 | 577.819 | 17769.26 | 1.760627 | 0.01760627 | 0.0001315977 | 7197284000 | 1.776926 | -0.0004211491 | 0 | 173.7157 | -1.117064e-05 | 0
0 | 0.0004836387 | 11.8866 | 10 | 0.0920373 | 577.8213 | 17814.52 | 1.7561 | 0.017561 | 0.0001464817 | 2303295133333.3 | 1.781452 | -3.236974e-05 | 0 | 173.9777 | -9.460917e-07 | 0
0 | 0.0004823883 | 12.1488 | 10 | 0.0869197 | 577.8203 | 17862.83 | 1.751267 | 0.01751267 | 0.000138337 | 94866585000 | 1.786283 | -0.0002002482 | 0 | 174.2397 | -4.895453e-06 | 0
0 | 0.0004814357 | 12.4109 | 10 | 0.08760287 | 577.819 | 17900.77 | 1.74747 | 0.0174747 | 0.0001394243 | 2322369000 | 1.790077 | -0.0004392853 | 0 | 174.502 | -1.153916e-05 | 0
0 | 0.000479962 | 12.6731 | 10 | 0.08819783 | 577.8203 | 17956.08 | 1.74194 | 0.0174194 | 0.000140371 | 1757991803333.3 | 1.795608 | 9.2568e-07 | 0 | 174.764 | -2.460963e-07 | 0
0 | 0.0004785643 | 12.9352 | 10 | 0.08553223 | 577.8397 | 18008.52 | 1.736697 | 0.01736697 | 0.000136129 | 5917476666.7 | 1.800852 | -0.0003118376 | 0 | 175.026 | -8.353977e-06 | 0
0 | 0.000477291 | 13.1973 | 10 | 0.0882513 | 577.8253 | 18055.21 | 1.732027 | 0.01732027 | 0.0001404563 | 2114474666.7 | 1.805521 | -0.0002867027 | 0 | 175.2883 | -8.66486e-06 | 0
0 | 0.0004758437 | 13.4595 | 10 | 0.0870675 | 577.837 | 18109.16 | 1.72663 | 0.0172663 | 0.0001385723 | 7374574000 | 1.810916 | -0.00029282 | 0 | 175.5507 | -6.976267e-06 | 0
0 | 0.0004746913 | 13.7216 | 10 | 0.0914212 | 577.8477 | 18152.39 | 1.722307 | 0.01722307 | 0.0001455013 | 4909421333.3 | 1.815239 | -0.000169106 | 0 | 175.8127 | -5.41722e-06 | 0
0 | 0.00047334 | 13.9838 | 10 | 0.08511857 | 577.8383 | 18202.9 | 1.717257 | 0.01717257 | 0.0001354703 | 1598730333.3 | 1.82029 | -0.0001873877 | 0 | 176.0747 | -3.740617e-06 | 0
0 | 0.0004724583 | 14.2459 | 9.996667 | 0.0906287 | 577.845 | 18238.66 | 1.71368 | 0.0171368 | 0.0001442403 | 3485555000 | 1.823866 | -0.000139813 | 0 | 176.337 | -3.364627e-06 | 0
0 | 0.0004713973 | 14.5081 | 10 | 0.08471363 | 577.8383 | 18279.78 | 1.70957 | 0.0170957 | 0.000134826 | 15561761666.7 | 1.827978 | -0.0001630999 | 0 | 176.599 | -5.530747e-06 | 0
0 | 0.0004700167 | 14.7702 | 10 | 0.09108333 | 577.8463 | 18330.64 | 1.704487 | 0.01704487 | 0.0001449637 | 10619435000 | 1.833064 | -0.000356655 | 0 | 176.861 | -9.039337e-06 | 0
0 | 0.0004688833 | 15.0324 | 9.996667 | 0.08401807 | 577.8333 | 18371.74 | 1.700377 | 0.01700377 | 0.0001337187 | 8266173333.3 | 1.837174 | -0.0001326603 | 0 | 177.1233 | -3.88054e-06 | 0
0 | 0.0004676393 | 15.2945 | 10 | 0.08850217 | 577.8333 | 18415.99 | 1.695947 | 0.01695947 | 0.0001408553 | 4391053333.3 | 1.841599 | -0.0002088583 | 0 | 177.3857 | -5.691523e-06 | 0
0 | 0.0004666067 | 15.5566 | 10 | 0.0912411 | 577.8333 | 18455.41 | 1.692007 | 0.01692007 | 0.0001452147 | 70287096666.7 | 1.845541 | -9.279057e-05 | 0 | 177.6477 | -2.483869e-06 | 0
0 | 0.0004651213 | 15.8188 | 10 | 0.0856018 | 577.832 | 18508 | 1.68675 | 0.0168675 | 0.0001362397 | 15518556333.3 | 1.8508 | -0.0002656306 | 0 | 177.9097 | -7.510537e-06 | 0
0 | 0.0004639417 | 16.0809 | 10 | 0.09185223 | 577.8333 | 18550.41 | 1.682507 | 0.01682507 | 0.000146187 | 1680459000 | 1.855041 | -0.0003292747 | 0 | 178.172 | -9.270397e-06 | 0
0 | 0.00046309 | 16.3431 | 10 | 0.08713457 | 577.8383 | 18583.32 | 1.679217 | 0.01679217 | 0.000138679 | 79942966666.7 | 1.858332 | -9.754967e-06 | 0 | 178.434 | -9.353933e-08 | 0
0 | 0.0004618823 | 16.6052 | 10 | 0.09165473 | 577.8397 | 18630.17 | 1.67453 | 0.0167453 | 0.000145873 | 4523825666.7 | 1.863017 | -0.0002264017 | 0 | 178.696 | -5.499407e-06 | 0
0 | 0.000460555 | 16.8674 | 10 | 0.08398203 | 577.811 | 18677.55 | 1.669793 | 0.01669793 | 0.0001336617 | 66121553333.3 | 1.867755 | -7.552137e-05 | 0 | 178.9583 | -1.993408e-06 | 0
0 | 0.000459402 | 17.1295 | 10 | 0.08950457 | 577.8267 | 18720.63 | 1.665484 | 0.01665484 | 0.000142451 | 2227782333.3 | 1.872063 | -0.0003994587 | 0 | 179.2207 | -1.066247e-05 | 0
0 | 0.0004585403 | 17.3916 | 10 | 0.08632717 | 577.832 | 18753.93 | 1.662155 | 0.01662155 | 0.0001373937 | 12594667666.7 | 1.875393 | -0.0001212516 | 0 | 179.4827 | -4.147927e-06 | 0
0 | 0.0004578243 | 17.6538 | 10 | 0.0906647 | 577.824 | 18780.34 | 1.659517 | 0.01659517 | 0.0001442977 | 15263773333.3 | 1.878034 | -0.0001409651 | 0 | 179.7447 | -3.45166e-06 | 0
0 | 0.0004571333 | 17.9159 | 10 | 0.08592473 | 577.8333 | 18804.55 | 1.657096 | 0.01657096 | 0.0001367537 | 9925423333.3 | 1.880455 | -0.0001043327 | 0 | 180.007 | -3.4074e-06 | 0
0 | 0.000456266 | 18.1781 | 10 | 0.0820145 | 577.833 | 18836.25 | 1.653923 | 0.01653923 | 0.00013053 | 2345551751333.3 | 1.883625 | -0.0001355619 | 0 | 180.269 | -2.919682e-06 | 0
0 | 0.0004553193 | 18.4402 | 10 | 0.09530413 | 577.8333 | 18871.56 | 1.650391 | 0.01650391 | 0.000151681 | 1301439796666.7 | 1.887156 | -0.00011257119 | 0 | 180.531 | -3.001841e-06 | 0
0 | 0.0004544443 | 18.7024 | 10 | 0.08549993 | 577.8397 | 18905.12 | 1.647035 | 0.01647035 | 0.0001360773 | 5812433167000 | 1.890512 | -0.0001462433 | 0 | 180.7933 | -4.134965e-06 | 0
0 | 0.0004535873 | 18.9645 | 10 | 0.08838913 | 577.8267 | 18938.5 | 1.643697 | 0.01643697 | 0.0001406757 | 2025975333.3 | 1.89385 | -0.000336073 | 0 | 181.0557 | -9.82633e-06 | 0
0 | 0.0004528297 | 19.2267 | 10 | 0.08679673 | 577.8253 | 18967.07 | 1.640844 | 0.01640844 | 0.0001381413 | 9885967333.3 | 1.896707 | -0.0001588509 | 0 | 181.3177 | -4.101847e-06 | 0
0 | 0.0004517427 | 19.4888 | 10 | 0.09751273 | 577.819 | 19006.29 | 1.636919 | 0.01636919 | 0.000155196 | 154682620000 | 1.900629 | -9.60407e-05 | 0 | 181.5797 | -2.382931e-06 | 0
0 | 0.000450779 | 19.7509 | 10 | 0.08186917 | 577.82 | 19042.69 | 1.633279 | 0.01633279 | 0.000130299 | 26737346666.7 | 1.904269 | -0.0001485129 | 0 | 181.842 | -3.523723e-06 | 0
0 | 0.0004499413 | 20.0131 | 10 | 0.08584897 | 577.82 | 19073.12 | 1.630236 | 0.01630236 | 0.000136633 | 1137473666.7 | 1.907312 | -0.0003538623 | 0 | 182.104 | -1.024012e-05 | 0
0 | 0.0004491507 | 20.2752 | 10 | 0.0923205 | 577.8333 | 19104 | 1.627148 | 0.01627148 | 0.0001469327 | 8552616666.7 | 1.9104 | 5.368367e-06 | 0 | 182.366 | 2.295933e-07 | 0
0 | 0.0004482603 | 20.5374 | 10 | 0.08750103 | 577.8333 | 19135.96 | 1.623951 | 0.01623951 | 0.0001392623 | 22177303333.3 | 1.913596 | -0.0001067844 | 0 | 182.6283 | -2.874223e-06 | 0
0 | 0.0004475277 | 20.7995 | 10 | 0.08767863 | 577.832 | 19164.08 | 1.621142 | 0.01621142 | 0.000139545 | 4341494000 | 1.916408 | -0.0002965057 | 0 | 182.8907 | -8.1561e-06 | 0
0 | 0.000445657 | 21.1927 | 10 | 0.09598717 | 577.8343 | 19227.34 | 1.614817 | 0.01614817 | 0.0001527683 | 12006833333.3 | 1.922734 | -0.0001223765 | 0 | 183.2837 | -3.465853e-06 | 0
0 | 0.0004438283 | 21.717 | 10 | 0.08930707 | 577.8333 | 19291.81 | 1.60837 | 0.0160837 | 0.0001421367 | 16203973333.3 | 1.929181 | -0.0001419844 | 0 | 183.808 | -4.458657e-06 | 0
0 | 0.0004420997 | 22.2413 | 10 | 0.08797053 | 577.841 | 19353.87 | 1.602163 | 0.01602163 | 0.0001400097 | 16942286666.7 | 1.935387 | -0.0001495281 | 0 | 184.3323 | -3.643693e-06 | 0
0 | 0.000440804 | 22.7656 | 10 | 0.0858738 | 577.8397 | 19404.72 | 1.597075 | 0.01597075 | 0.0001366723 | 8821720000 | 1.940472 | -0.0001335076 | 0 | 184.8567 | -3.85621e-06 | 0
0 | 0.000439758 | 23.2899 | 10 | 0.08325413 | 577.8217 | 19446.64 | 1.59289 | 0.0159289 | 0.0001325033 | 6935803333.3 | 1.944664 | -9.718467e-05 | 0 | 185.381 | -1.929813e-06 | 0
0 | 0.0004384317 | 23.8142 | 10 | 0.0806792 | 577.8293 | 19499.31 | 1.587616 | 0.01587616 | 0.0001284047 | 7646756666.7 | 1.949931 | -0.0001449716 | 0 | 185.905 | -4.04703e-06 | 0
0 | 0.0004368803 | 24.3385 | 10 | 0.08951203 | 577.8347 | 19554.81 | 1.58207 | 0.0158207 | 0.0001424627 | 199507240000 | 1.955481 | -0.0001794753 | 0 | 186.4297 | -5.102915e-06 | 0
0 | 0.0004353387 | 24.8628 | 10 | 0.0833175 | 577.8357 | 19611.04 | 1.576446 | 0.01576446 | 0.000132604 | 20855983333.3 | 1.961104 | -0.0001207728 | 0 | 186.9537 | -3.261383e-06 | 0
0 | 0.0004343237 | 25.387 | 10 | 0.09214287 | 577.8357 | 19652.02 | 1.572345 | 0.01572345 | 0.0001466497 | 86697833333.3 | 1.965202 | -8.626573e-05 | 0 | 187.478 | -2.21049e-06 | 0
0 | 0.0004326213 | 25.9113 | 10 | 0.0890574 | 577.8307 | 19714.39 | 1.566109 | 0.01566109 | 0.0001417393 | 3931803333.3 | 1.971439 | -0.000223288 | 0 | 188.0023 | -6.783643e-06 | 0
0 | 0.00043114 | 26.4356 | 10 | 0.08961267 | 577.8177 | 19770.06 | 1.560542 | 0.01560542 | 0.000142623 | 5659326666.7 | 1.977006 | -4.401233e-05 | 0 | 188.5267 | -3.773167e-07 | 0
0 | 0.0004301263 | 26.9599 | 10 | 0.0913616 | 577.8307 | 19812.57 | 1.556293 | 0.01556293 | 0.0001454067 | 5648073333.3 | 1.981257 | -0.000170383 | 0 | 189.051 | -4.776597e-06 | 0
0 | 0.000429115 | 27.4842 | 10 | 0.08557697 | 577.8213 | 19851.57 | 1.55239 | 0.0155239 | 0.0001362 | 195922598553333.3 | 1.985157 | -0.0001391978 | 0 | 189.575 | -3.428518e-06 | 0
0 | 0.0004277647 | 28.0085 | 10 | 0.09089203 | 577.828 | 19903.36 | 1.547211 | 0.01547211 | 0.000144659 | 2197277406666.7 | 1.990336 | -0.00012809318 | 0 | 190.0997 | -3.163242e-06 | 0
0 | 0.0004260767 | 28.5328 | 10 | 0.08291257 | 577.8227 | 19966.39 | 1.540908 | 0.01540908 | 0.0001319593 | 5881900000 | 1.996639 | -0.000152572 | 0 | 190.6237 | -4.385103e-06 | 0
0 | 0.0004248023 | 29.0571 | 9.996667 | 0.08638683 | 577.82 | 20015.02 | 1.536045 | 0.01536045 | 0.0001374887 | 38827613333.3 | 2.001502 | -0.0001157497 | 0 | 191.148 | -2.95607e-06 | 0
0 | 0.000423622 | 29.5813 | 10 | 0.08679663 | 577.836 | 20061.3 | 1.531418 | 0.01531418 | 0.0001381413 | 20932400000 | 2.00613 | -8.680857e-05 | 0 | 191.6723 | -2.561113e-06 | 0
0 | 0.000422028 | 30.1056 | 10 | 0.08893567 | 577.8357 | 20119.9 | 1.525561 | 0.01525561 | 0.0001415457 | 43636270000 | 2.01199 | -0.0001154988 | 0 | 192.1967 | -3.011007e-06 | 0
0 | 0.0004205283 | 30.6299 | 10 | 0.08636073 | 577.8503 | 20174.93 | 1.520054 | 0.01520054 | 0.0001374477 | 7388083333.3 | 2.017493 | -0.0001417647 | 0 | 192.721 | -4.068043e-06 | 0
0 | 0.000419583 | 31.1542 | 10 | 0.09105477 | 577.8423 | 20210.37 | 1.516511 | 0.01516511 | 0.0001449183 | 62595790000 | 2.021037 | -0.0001162371 | 0 | 193.245 | -3.089789e-06 | 0
0 | 0.0004186773 | 31.6785 | 10 | 0.08397213 | 577.8227 | 20246.43 | 1.512902 | 0.01512902 | 0.0001336457 | 209945366666.7 | 2.024643 | -0.0001512047 | 0 | 193.7697 | -3.94673e-06 | 0
0 | 0.00041771 | 32.2028 | 10 | 0.09240247 | 577.8293 | 20285.87 | 1.508965 | 0.01508965 | 0.0001470633 | 1161248266666.7 | 2.028587 | -0.0001153181 | 0 | 194.2937 | -2.860461e-06 | 0
0 | 0.0004164137 | 32.7271 | 10 | 0.08593347 | 577.8227 | 20334.37 | 1.504112 | 0.01504112 | 0.0001367673 | 55669883333.3 | 2.033437 | -0.0001492217 | 0 | 194.818 | -3.946354e-06 | 0
0 | 0.0004150783 | 33.2514 | 10 | 0.08801647 | 577.8437 | 20383.27 | 1.499227 | 0.01499227 | 0.0001400827 | 52270380000 | 2.038327 | 2.155513e-05 | 0 | 195.3423 | 1.045358e-06 | 0
0 | 0.0004139853 | 33.7756 | 10 | 0.09206963 | 577.8437 | 20423.23 | 1.495228 | 0.01495228 | 0.0001465333 | 6275173333.3 | 2.042323 | -0.0002423157 | 0 | 195.8667 | -7.31917e-06 | 0
0 | 0.000412981 | 34.2999 | 10 | 0.08299577 | 577.8437 | 20461.4 | 1.491411 | 0.01491411 | 0.000132092 | 759860000000 | 2.04614 | -2.292879e-05 | 0 | 196.391 | -5.348007e-07 | 0
0 | 0.000411867 | 34.8242 | 10 | 0.08537823 | 577.845 | 20502.4 | 1.48731 | 0.0148731 | 0.0001358837 | 7629463333.3 | 2.05024 | -0.0001336163 | 0 | 196.915 | -3.847707e-06 | 0
0 | 0.000410443 | 35.3485 | 10 | 0.0851832 | 577.824 | 20551.47 | 1.482401 | 0.01482401 | 0.0001355733 | 12675153333.3 | 2.055147 | -0.000154642 | 0 | 197.4397 | -4.457973e-06 | 0
0 | 0.0004092957 | 35.8728 | 10 | 0.0862676 | 577.8203 | 20592.87 | 1.478265 | 0.01478265 | 0.000137299 | 81036243333.3 | 2.059287 | -8.772083e-05 | 0 | 197.9637 | -2.074159e-06 | 0
0 | 0.0004078703 | 36.3971 | 10 | 0.0893841 | 577.8227 | 20642.77 | 1.47327 | 0.0147327 | 0.0001422593 | 2555394333.3 | 2.064277 | -0.000265848 | 0 | 198.488 | -8.03603e-06 | 0
0 | 0.0004055773 | 36.9214 | 10 | 0.091215 | 577.828 | 20718.73 | 1.465676 | 0.01465676 | 0.000145173 | 4379583083333.3 | 2.071873 | -7.040767e-05 | 0 | 199.0123 | -1.8234514e-06 | 0
0 | 0.0004044533 | 37.4457 | 10 | 0.08648993 | 577.8163 | 20758.9 | 1.461659 | 0.01461659 | 0.000137653 | 9433556666.7 | 2.07589 | -0.0001416605 | 0 | 199.5367 | -3.910813e-06 | 0
0 | 0.000404506 | 37.97 | 10 | 0.09264347 | 577.8307 | 20767.27 | 1.46082 | 0.0146082 | 0.0001474467 | 62636226666.7 | 2.076727 | 2.031637e-05 | 0 | 200.061 | 9.68864e-07 | 0
0 | 0.0004042757 | 38.4942 | 10 | 0.0824567 | 577.849 | 20781.03 | 1.459443 | 0.01459443 | 0.000131234 | 6873320000 | 2.078103 | -0.0001170563 | 0 | 200.585 | -2.657743e-06 | 0
0 | 0.0004032333 | 39.0185 | 10 | 0.08421307 | 577.853 | 20820.43 | 1.455503 | 0.01455503 | 0.0001340293 | 172885866666.7 | 2.082043 | -5.478803e-05 | 0 | 201.1097 | -1.771489e-06 | 0
0 | 0.000402025 | 39.5428 | 10 | 0.0827896 | 577.8253 | 20864.23 | 1.451123 | 0.01451123 | 0.0001317637 | 6141593333.3 | 2.086423 | -0.000154656 | 0 | 201.6337 | -4.40514e-06 | 0
0 | 0.0004012473 | 40.0671 | 10 | 0.08666383 | 577.824 | 20892.73 | 1.448275 | 0.01448275 | 0.0001379297 | 5465747390000 | 2.089273 | -5.837384e-05 | 0 | 202.158 | -1.314036e-06 | 0
0 | 0.0004004743 | 40.5914 | 10 | 0.08661537 | 577.8187 | 20922.33 | 1.445317 | 0.01445317 | 0.0001378527 | 11963610000 | 2.092233 | -0.0001342255 | 0 | 202.6823 | -3.925847e-06 | 0
0 | 0.000399525 | 41.1157 | 10 | 0.0958744 | 577.8307 | 20958.2 | 1.441731 | 0.01441731 | 0.0001525887 | 13139196666.7 | 2.09582 | -9.393323e-05 | 0 | 203.2067 | -2.06009e-06 | 0
0 | 0.0003982177 | 41.64 | 10 | 0.0925118 | 577.8383 | 21003 | 1.43725 | 0.0143725 | 0.0001472373 | 341752516666.7 | 2.1003 | -0.0001265285 | 0 | 203.731 | -4.327607e-06 | 0
0 | 0.000397131 | 42.4264 | 10 | 0.0908622 | 577.8383 | 21045.03 | 1.433045 | 0.01433045 | 0.0001446117 | 7460730483333.3 | 2.104503 | -8.129879e-05 | 0 | 204.5173 | -2.108458e-06 | 0
0 | 0.0003955317 | 43.475 | 10 | 0.08762897 | 577.837 | 21105.47 | 1.427003 | 0.01427003 | 0.0001394657 | 74577403333.3 | 2.110547 | -8.987667e-05 | 0 | 205.566 | -2.308852e-06 | 0
0 | 0.0003937747 | 44.5236 | 10 | 0.08605517 | 577.8243 | 21172.33 | 1.420315 | 0.01420315 | 0.0001369613 | 148087750000 | 2.117233 | -0.0001153166 | 0 | 206.6147 | -2.868918e-06 | 0
0 | 0.000391903 | 45.5721 | 10 | 0.0880339 | 577.8253 | 21241.23 | 1.413427 | 0.01413427 | 0.0001401103 | 113502111766666.7 | 2.124123 | -2.8894785e-05 | 0 | 207.663 | -1.007422e-06 | 0
0 | 0.0003904333 | 46.6207 | 10 | 0.0885792 | 577.8293 | 21295.53 | 1.407994 | 0.01407994 | 0.000140978 | 7237096666.7 | 2.129553 | -0.0001443193 | 0 | 208.7117 | -4.069313e-06 | 0
0 | 0.000388714 | 47.6693 | 10 | 0.08569247 | 577.837 | 21360.93 | 1.401456 | 0.01401456 | 0.0001363837 | 6182520000 | 2.136093 | -0.000156607 | 0 | 209.7603 | -4.37675e-06 | 0
0 | 0.0003872447 | 48.7179 | 10 | 0.08550737 | 577.8203 | 21416.23 | 1.395925 | 0.01395925 | 0.0001360893 | 73001233333.3 | 2.141623 | -7.41266e-05 | 0 | 210.809 | -1.922517e-06 | 0
0 | 0.000385798 | 49.7664 | 10 | 0.0854664 | 577.8267 | 21470.07 | 1.390545 | 0.01390545 | 0.000136024 | 111241333333.3 | 2.147007 | -8.073333e-08 | 0 | 211.8577 | 1.021013e-07 | 0
0 | 0.0003836927 | 50.815 | 10 | 0.08724263 | 577.8333 | 21542.63 | 1.383287 | 0.01383287 | 0.0001388507 | 19241613333.3 | 2.154263 | -0.0001053677 | 0 | 212.906 | -3.03269e-06 | 0
0 | 0.0003823233 | 51.8636 | 10 | 0.0877097 | 577.832 | 21595.1 | 1.378039 | 0.01378039 | 0.0001395943 | 10792483333.3 | 2.15951 | -0.0001394797 | 0 | 213.9547 | -3.774213e-06 | 0
0 | 0.0003812273 | 52.9122 | 10 | 0.08589243 | 577.832 | 21639.77 | 1.37357 | 0.0137357 | 0.000136702 | 6646843333333.3 | 2.163977 | -5.599339e-05 | 0 | 215.003 | -1.427059e-06 | 0
0 | 0.000380186 | 53.9607 | 10 | 0.0859173 | 577.8383 | 21681 | 1.369449 | 0.01369449 | 0.0001367413 | 2465126833333.3 | 2.1681 | -4.43173e-05 | 0 | 216.0517 | -1.041542e-06 | 0
0 | 0.000378716 | 55.0093 | 10 | 0.08296597 | 577.824 | 21735.3 | 1.36402 | 0.0136402 | 0.0001320443 | 14351526666.7 | 2.17353 | -0.0001134607 | 0 | 217.1003 | -3.102293e-06 | 0
0 | 0.0003774983 | 56.0579 | 10 | 0.0880128 | 577.8253 | 21782.43 | 1.359305 | 0.01359305 | 0.0001400767 | 77086226666.7 | 2.178243 | -9.749917e-05 | 0 | 218.149 | -2.617184e-06 | 0
0 | 0.0003762273 | 57.1065 | 10 | 0.08955923 | 577.824 | 21831.53 | 1.354393 | 0.01354393 | 0.0001425377 | 30167633333.3 | 2.183153 | -7.62138e-05 | 0 | 219.1977 | -2.29345e-06 | 0
0 | 0.0003750683 | 58.155 | 10 | 0.09081503 | 577.8267 | 21873.33 | 1.350217 | 0.01350217 | 0.0001445367 | 138605963333.3 | 2.187333 | -5.16155e-05 | 0 | 220.246 | -1.365345e-06 | 0
0 | 0.0003737463 | 59.2036 | 10 | 0.0892189 | 577.8477 | 21923.93 | 1.345159 | 0.01345159 | 0.0001419963 | 10185615073333.3 | 2.192393 | -0.0001331077 | 0 | 221.2947 | -3.396927e-06 | 0
0 | 0.0003724113 | 60.2522 | 10 | 0.0905107 | 577.8267 | 21975.97 | 1.33995 | 0.0133995 | 0.0001440523 | 2885197366666.7 | 2.197597 | -1.865112e-05 | 0 | 222.343 | -3.598297e-07 | 0
0 | 0.000371184 | 61.3008 | 10 | 0.08788857 | 577.8293 | 22024.4 | 1.335106 | 0.01335106 | 0.000139879 | 17908400000 | 2.20244 | -9.32615e-05 | 0 | 223.3917 | -2.781343e-06 | 0
0 | 0.000369882 | 62.3493 | 10.00333 | 0.09156407 | 577.8257 | 22074.53 | 1.330094 | 0.01330094 | 0.000145729 | 21754883333.3 | 2.207453 | -0.0001069201 | 0 | 224.4403 | -2.92837e-06 | 0
0 | 0.000368551 | 63.3979 | 10 | 0.0853509 | 577.8397 | 22124.5 | 1.325103 | 0.01325103 | 0.0001358403 | 36602600000 | 2.21245 | -9.930627e-05 | 0 | 225.489 | -2.58351e-06 | 0
0 | 0.0003667297 | 64.4465 | 10 | 0.08848107 | 577.836 | 22193.27 | 1.318219 | 0.01318219 | 0.0001408223 | 33291126666.7 | 2.219327 | -7.989307e-05 | 0 | 226.5377 | -2.267837e-06 | 0
0 | 0.0003652403 | 65.4951 | 10 | 0.08641787 | 577.8213 | 22248.8 | 1.31267 | 0.0131267 | 0.0001375383 | 3224150933333.3 | 2.22488 | -5.669914e-05 | 0 | 227.586 | -1.54776e-06 | 0
0 | 0.0003640393 | 66.5436 | 10 | 0.08894933 | 577.8293 | 22294.5 | 1.308097 | 0.01308097 | 0.0001415673 | 224949466666.7 | 2.22945 | -9.005437e-05 | 0 | 228.6347 | -2.255033e-06 | 0
0 | 0.0003627017 | 67.5922 | 10 | 0.08370253 | 577.8477 | 22345.87 | 1.302964 | 0.01302964 | 0.0001332167 | 54452796666.7 | 2.234587 | -0.0001285626 | 0 | 229.683 | -3.902952e-06 | 0
0 | 0.00036132 | 68.6408 | 10 | 0.0841162 | 577.841 | 22397.23 | 1.297826 | 0.01297826 | 0.000133875 | 122555426666.7 | 2.239723 | -8.357947e-05 | 0 | 230.7317 | -2.188581e-06 | 0
0 | 0.000360489 | 69.6894 | 10 | 0.08301817 | 577.828 | 22430.67 | 1.294485 | 0.01294485 | 0.0001321273 | 65470286666.7 | 2.243067 | -5.32039e-05 | 0 | 231.7803 | -1.134573e-06 | 0
0 | 0.0003592867 | 70.738 | 10 | 0.08945493 | 577.8427 | 22478.07 | 1.289745 | 0.01289745 | 0.000142372 | 68431270000 | 2.247807 | -7.802493e-05 | 0 | 232.829 | -2.133671e-06 | 0
0 | 0.0003575413 | 71.7865 | 10 | 0.08716067 | 577.828 | 22542.83 | 1.283264 | 0.01283264 | 0.0001387207 | 19203433333.3 | 2.254283 | -8.79509e-05 | 0 | 233.8777 | -2.568817e-06 | 0
0 | 0.0003564837 | 72.8351 | 10 | 0.0870551 | 577.841 | 22583.07 | 1.279244 | 0.01279244 | 0.0001385527 | 617224866666.7 | 2.258307 | -2.251013e-05 | 0 | 234.926 | -4.98915e-07 | 0
0 | 0.0003555823 | 73.8837 | 10 | 0.08697807 | 577.836 | 22615.83 | 1.275964 | 0.01275964 | 0.0001384297 | 7516903333.3 | 2.261587 | -0.0001553887 | 0 | 235.9747 | -4.48784e-06 | 0
0 | 0.0003538493 | 74.9323 | 10 | 0.09137647 | 577.8243 | 22676.5 | 1.269897 | 0.01269897 | 0.00014543 | 12874400000 | 2.26765 | -3.654597e-05 | 0 | 237.0233 | -5.927433e-07 | 0
0 | 0.0003527507 | 75.9808 | 10 | 0.08803883 | 577.8437 | 22720.07 | 1.26554 | 0.0126554 | 0.0001401183 | 303417966666.7 | 2.272007 | -5.149153e-05 | 0 | 238.0717 | -1.566556e-06 | 0
0 | 0.0003518057 | 77.0294 | 10 | 0.08411743 | 577.8307 | 22756.07 | 1.261943 | 0.01261943 | 0.000133877 | 506381796666.7 | 2.275607 | -6.261955e-05 | 0 | 239.1207 | -1.741326e-06 | 0
0 | 0.0003507443 | 78.078 | 10 | 0.08949213 | 577.8373 | 22794.53 | 1.258096 | 0.01258096 | 0.0001424313 | 12095200000 | 2.279453 | -0.0001106717 | 0 | 240.169 | -3.136817e-06 | 0
0 | 0.0003499473 | 79.1266 | 10 | 0.08973687 | 577.8267 | 22824.07 | 1.255144 | 0.01255144 | 0.000142821 | 42146300000 | 2.282407 | -6.64111e-05 | 0 | 241.2177 | -1.82892e-06 | 0
0 | 0.000349205 | 80.1751 | 10 | 0.08986357 | 577.8217 | 22851.93 | 1.252357 | 0.01252357 | 0.0001430227 | 915837766666.7 | 2.285193 | -5.860408e-05 | 0 | 242.266 | -1.510168e-06 | 0
0 | 0.0003481503 | 81.2237 | 10 | 0.08732093 | 577.836 | 22892.7 | 1.248282 | 0.01248282 | 0.0001389753 | 90975103333.3 | 2.28927 | -7.12419e-05 | 0 | 243.3147 | -1.837755e-06 | 0
0 | 0.0003467947 | 82.2723 | 10 | 0.09030327 | 577.836 | 22944.03 | 1.243145 | 0.01243145 | 0.000143722 | 15437700000 | 2.294403 | -9.735573e-05 | 0 | 244.3633 | -2.812287e-06 | 0
0 | 0.000345955 | 83.3209 | 10 | 0.0865756 | 577.8373 | 22975.07 | 1.24004 | 0.0124004 | 0.0001377893 | 46806833333.3 | 2.297507 | -5.630573e-05 | 0 | 245.412 | -1.651027e-06 | 0
0 | 0.0003445167 | 84.8937 | 10 | 0.08419693 | 577.832 | 23026.7 | 1.234882 | 0.01234882 | 0.0001340037 | 100278966666.7 | 2.30267 | -6.696417e-05 | 0 | 246.9847 | -1.754984e-06 | 0
0 | 0.0003424727 | 86.9909 | 9.996667 | 0.0859819 | 577.8583 | 23101.87 | 1.227368 | 0.01227368 | 0.0001368443 | 34418600000 | 2.310187 | -6.445217e-05 | 0 | 249.082 | -1.821673e-06 | 0
0 | 0.0003405073 | 89.088 | 10 | 0.08703273 | 577.8357 | 23173.5 | 1.220199 | 0.01220199 | 0.000138517 | 98080666666.7 | 2.31735 | -5.700437e-05 | 0 | 251.179 | -1.499313e-06 | 0
0 | 0.000338795 | 91.1852 | 10 | 0.0912746 | 577.8123 | 23238.37 | 1.213711 | 0.01213711 | 0.0001452683 | 28790500000 | 2.323837 | -7.456587e-05 | 0 | 253.276 | -2.137733e-06 | 0
0 | 0.0003365903 | 93.2823 | 10 | 0.09297513 | 577.823 | 23317.4 | 1.20581 | 0.0120581 | 0.0001479747 | 90495900000 | 2.33174 | -6.85334e-05 | 0 | 255.3733 | -1.863278e-06 | 0
0 | 0.0003350383 | 95.3795 | 10 | 0.08229523 | 577.8387 | 23376.5 | 1.199897 | 0.01199897 | 0.000130977 | 31168133333.3 | 2.33765 | -7.353733e-05 | 0 | 257.4707 | -2.0329e-06 | 0
0 | 0.000333833 | 97.4766 | 10 | 0.0887295 | 577.845 | 23424.13 | 1.195134 | 0.01195134 | 0.0001412177 | 56887133333.3 | 2.342413 | -5.767927e-05 | 0 | 259.5677 | -1.658966e-06 | 0
0 | 0.0003321953 | 99.5738 | 10 | 0.08107793 | 577.8283 | 23485.6 | 1.188989 | 0.01188989 | 0.0001290397 | 102075666666.7 | 2.34856 | -5.711127e-05 | 0 | 261.6647 | -1.503814e-06 | 0
0 | 0.000330261 | 101.671 | 10 | 0.09193047 | 577.8267 | 23556.93 | 1.181859 | 0.01181859 | 0.000146312 | 40307200000 | 2.355693 | -7.924417e-05 | 0 | 263.762 | -2.13559e-06 | 0
0 | 0.0003285313 | 103.768 | 10 | 0.0863806 | 577.823 | 23621.93 | 1.175358 | 0.01175358 | 0.000137479 | 74364366666.7 | 2.362193 | -6.05213e-05 | 0 | 265.859 | -1.633596e-06 | 0
0 | 0.0003269123 | 105.865 | 10 | 0.08962753 | 577.845 | 23686 | 1.16895 | 0.0116895 | 0.0001426467 | 458863396666.7 | 2.3686 | -7.615683e-05 | 0 | 267.956 | -2.035641e-06 | 0
0 | 0.000325024 | 107.962 | 10 | 0.0850664 | 577.8333 | 23755.5 | 1.161996 | 0.01161996 | 0.0001353877 | 54200566666.7 | 2.37555 | -5.35229e-05 | 0 | 270.0537 | -1.605172e-06 | 0
0 | 0.000323161 | 110.06 | 10 | 0.08598683 | 577.823 | 23823.9 | 1.15516 | 0.0115516 | 0.0001368523 | 86941900000 | 2.38239 | -6.882947e-05 | 0 | 272.1507 | -1.8145e-06 | 0
0 | 0.0003214753 | 112.157 | 10 | 0.08327153 | 577.8257 | 23886.73 | 1.148877 | 0.01148877 | 0.000132531 | 60833733333.3 | 2.388673 | -4.965967e-05 | 0 | 274.2477 | -1.440777e-06 | 0
0 | 0.0003197623 | 114.254 | 10 | 0.08828603 | 577.819 | 23948.13 | 1.142734 | 0.01142734 | 0.0001405117 | 43186866666.7 | 2.394813 | -7.078773e-05 | 0 | 276.345 | -1.946507e-06 | 0
0 | 0.0003188713 | 116.351 | 10 | 0.0767056 | 577.828 | 23984.2 | 1.139133 | 0.01139133 | 0.000122081 | 81517533333.3 | 2.39842 | -7.917033e-05 | 0 | 278.442 | -2.268892e-06 | 0
0 | 0.000316957 | 118.448 | 10 | 0.08493723 | 577.841 | 24052.27 | 1.132326 | 0.01132326 | 0.0001351817 | 91712633333.3 | 2.405227 | -7.72707e-05 | 0 | 280.539 | -2.074077e-06 | 0

## SUMMARY
| applied stress (Pa) | slope of linear viscous region | length of elastic recovery response | G (Pa) | n (Pa s) | y (secs)
Red | 1 | 0.0002439394 | 0.02220143334 | 45.04214 | 4099.379 | 91.0121
White | 1 | 0.0001158005 | 0.0117292 | 85.25731 | 8635.541 | 101.288
Black | 1 | 0.0004315788 | 0.0294799333 | 33.92138 | 2317.074 | 68.30719