## Figure5.1
Van's measured results (black dots) |  | Author's simulated results under unmatched condition (Red line) |  | Author's simulated results under matched condition (Blue line)
waveguide width to Pillar ratio | Q factor | waveguide width to Pillar ratio | Q factor | waveguide width to Pillar ratio | Q factor
3.09 | 306 | 1.03093 | 706.11367 | 1.11111 | 683.97355
6.67 | 183.34 | 2.06186 | 648.37586 | 2.22222 | 462.28804
15 | 75.5 | 3.09278 | 593.79756 | 3.33333 | 339.79154
27.5 | 50 | 4.12371 | 543.07868 | 4.44444 | 263.20678
|  | 5.15464 | 496.59987 | 5.55556 | 211.47886
|  | 6.18557 | 454.4444 | 6.66667 | 174.63103
|  | 7.21649 | 416.52261 | 7.77778 | 147.31702
|  | 8.24742 | 382.56865 | 8.88889 | 126.44738
|  | 9.27835 | 352.27188 | 10 | 110.11119
|  | 10.30928 | 325.29724 | 11.11111 | 97.06577
|  | 11.34021 | 301.29513 | 12.22222 | 86.47228
|  | 12.37113 | 279.94364 | 13.33333 | 77.75638
|  | 13.40206 | 260.94167 | 14.44444 | 70.49596
|  | 14.43299 | 244.02565 | 15.55556 | 64.38588
|  | 15.46392 | 228.93591 | 16.66667 | 59.20011
|  | 16.49485 | 215.45986 | 17.77778 | 54.76103
|  | 17.52577 | 203.40431 | 18.88889 | 50.937
|  | 18.5567 | 192.59226 | 20 | 47.62108
|  | 19.58763 | 182.89061 | 21.11111 | 44.72982
|  | 20.61856 | 174.15823 | 22.22222 | 42.19617
|  | 21.64948 | 166.27777 | 23.33333 | 39.96378
|  | 22.68041 | 159.14753 | 24.44444 | 37.98786
|  | 23.71134 | 152.67474 | 25.55556 | 36.23072
|  | 24.74227 | 146.7797 | 26.66667 | 34.66183
|  | 25.7732 | 141.39124 | 27.77778 | 33.25336
|  | 26.80412 | 136.44372 | 28.88889 | 31.98278

## Figure5.3 (c)
Waveguide width | Acoustic frequency | Effective refractive index (n0)
Unit: nm | Unit:Hz
320 | 16932300000 | 1.8777
310 | 17467600000 | 1.8703
300 | 18036200000 | 1.8621
290 | 18643400000 | 1.853
280 | 19290500000 | 1.843
270 | 19981200000 | 1.8319
260 | 20722200000 | 1.8195
250 | 21516000000 | 1.8056
240 | 22365500000 | 1.79
230 | 23281600000 | 1.7725
220 | 24260900000 | 1.7526
210 | 25306300000 | 1.7299
200 | 26422500000 | 1.704
190 | 27600600000 | 1.6742
180 | 28814500000 | 1.6399
170 | 30043700000 | 1.6002
160 | 31184600000 | 1.5544

## Figure5.3 (d)
Waveguide width | G0/Qm | GMB/Qm | GPE/Qm | Qm
Unit: nm | Unit: W^-1 m^-1 | Unit: W^-1 m^-1 | Unit: W^-1 m^-1
320 | 2.22557 | 0.04313 | 1.64903 | 560.53023
310 | 2.3485 | 0.05624 | 1.6779 | 544.59091
300 | 2.47823 | 0.07266 | 1.7022 | 513.11216
290 | 2.6174 | 0.09345 | 1.72173 | 490.53617
280 | 2.7907 | 0.12046 | 1.75155 | 469.73179
270 | 2.95269 | 0.15317 | 1.76086 | 422.61645
260 | 3.13989 | 0.19505 | 1.76978 | 388.02397
250 | 3.34611 | 0.24774 | 1.77291 | 360.44017
240 | 3.54833 | 0.31162 | 1.75687 | 322.27774
230 | 3.76477 | 0.39136 | 1.72849 | 288.3861
220 | 3.93088 | 0.48146 | 1.66094 | 242.37018
210 | 4.03703 | 0.58044 | 1.55593 | 201.54856
200 | 4.16825 | 0.70161 | 1.44963 | 181.85689
190 | 3.97371 | 0.78064 | 1.23183 | 140.16418
180 | 3.58726 | 0.81941 | 0.97771 | 112.21851
170 | 2.69673 | 0.71442 | 0.63511 | 80.21384
160 | 1.57343 | 0.48169 | 0.31396 | 56.51993

## Figure5.4 (b)
Waveguide width | Acoustic frequency | Effective refractive index (n0)
Unit: nm | Unit:Hz
320 | 48548400000 | 1.8777
310 | 48367100000 | 1.8703
300 | 48169700000 | 1.8621
290 | 47954300000 | 1.853
280 | 47718900000 | 1.843
270 | 47461400000 | 1.8319
260 | 47179400000 | 1.8195
250 | 46870300000 | 1.8056
240 | 46531500000 | 1.79
230 | 46160400000 | 1.7725
220 | 45754300000 | 1.7526
210 | 45311200000 | 1.7299
200 | 44830300000 | 1.704
190 | 44313100000 | 1.6742
180 | 43766600000 | 1.6399
170 | 43199900000 | 1.6002
160 | 42631500000 | 1.5544

## Figure5.4 (c)
Waveguide width | G0/Qm | GMB/Qm | GPE/Qm | Qm
Unit: nm | Unit: W^-1 m^-1 | Unit: W^-1 m^-1 | Unit: W^-1 m^-1
320 | 0.16597 | 0.01123 | 0.09084 | 991.59047
310 | 0.19473 | 0.0142 | 0.10377 | 989.81955
300 | 0.22955 | 0.01807 | 0.11881 | 987.93965
290 | 0.27196 | 0.02318 | 0.13634 | 985.48401
280 | 0.32382 | 0.02997 | 0.15676 | 981.52286
270 | 0.38743 | 0.03901 | 0.18056 | 975.348
260 | 0.46609 | 0.05119 | 0.20836 | 968.50348
250 | 0.56452 | 0.06782 | 0.241 | 962.78835
240 | 0.68831 | 0.09076 | 0.27918 | 954.97907
230 | 0.8436 | 0.1224 | 0.32333 | 938.96268
220 | 1.03848 | 0.16622 | 0.37376 | 911.13171
210 | 1.28383 | 0.22735 | 0.43066 | 873.21222
200 | 1.58715 | 0.31168 | 0.49215 | 816.36368
190 | 1.93477 | 0.42235 | 0.5492 | 713.74444
180 | 2.26157 | 0.55087 | 0.5801 | 610.76383
170 | 2.66721 | 0.72528 | 0.61078 | 497.86726
160 | 2.88623 | 0.87248 | 0.58495 | 372.56522

## Figure 5.5 (c)
Waveguide width | Acoustic frequency | Effective refractive index (n0)
Unit: nm | Unit:Hz
360 | 35045700000 | 1.7185
350 | 35336700000 | 1.7149
340 | 35597900000 | 1.7111
330 | 35816700000 | 1.707
320 | 35990800000 | 1.7025
310 | 36125300000 | 1.6977
300 | 36237900000 | 1.6925
290 | 36325500000 | 1.6869
280 | 36401900000 | 1.6808
270 | 36470800000 | 1.6741
260 | 36536900000 | 1.6669
250 | 36606100000 | 1.659
240 | 36683900000 | 1.6504
230 | 36775600000 | 1.6409
220 | 36885000000 | 1.6305
210 | 37016100000 | 1.619
200 | 37167900000 | 1.6063

## Figure 5.5 (d)
Waveguide width | G0/Qm | GMB/Qm | GPE/Qm | Qm
Unit: nm | Unit: W^-1 m^-1 | Unit: W^-1 m^-1 | Unit: W^-1 m^-1
360 | 0.68415 | 0.25842 | 0.10162 | 234.45457
350 | 1.24939 | 0.46135 | 0.19231 | 353.91855
340 | 2.12881 | 0.772 | 0.33687 | 623.03469
330 | 3.1731 | 1.1355 | 0.51225 | 978.91083
320 | 4.0824 | 1.4474 | 0.66817 | 836.5394
310 | 4.67427 | 1.64648 | 0.77238 | 525.35498
300 | 5.03804 | 1.77075 | 0.83514 | 385.02987
290 | 5.23512 | 1.83477 | 0.87143 | 279.65062
280 | 5.31441 | 1.86013 | 0.8863 | 222.84774
270 | 5.35718 | 1.87434 | 0.89395 | 188.86119
260 | 5.42196 | 1.89753 | 0.90441 | 169.06302
250 | 5.5473 | 1.94332 | 0.92399 | 158.50926
240 | 5.7288 | 2.01033 | 0.95185 | 153.09013
230 | 5.91382 | 2.08036 | 0.97909 | 148.33867
220 | 6.04991 | 2.13513 | 0.9969 | 141.80046
210 | 6.06651 | 2.14962 | 0.99375 | 132.12253
200 | 5.67887 | 2.02098 | 0.92434 | 117.58304

## Figure 5.7 (b)
Waveguide width | Acoustic frequency | Effective refractive index (n0)
Unit: nm | Unit:Hz
360 | 48741700000 | 1.7185
350 | 48675800000 | 1.7149
340 | 48591000000 | 1.7111
330 | 48496600000 | 1.707
320 | 48399100000 | 1.7025
310 | 48295400000 | 1.6977
300 | 48184700000 | 1.6925
290 | 48066600000 | 1.6869
280 | 47939900000 | 1.6808
270 | 47802000000 | 1.6741
260 | 47650600000 | 1.6669
250 | 47485000000 | 1.659
240 | 47305500000 | 1.6504
230 | 47109000000 | 1.6409
220 | 46898600000 | 1.6305
210 | 46677600000 | 1.619
200 | 46444900000 | 1.6063

## Figure 5.7 (c)
Waveguide width | G0/Qm | GMB/Qm | GPE/Qm | Qm
Unit: nm | Unit: W^-1 m^-1 | Unit: W^-1 m^-1 | Unit: W^-1 m^-1
360 | 1.06096 | 0.40018 | 0.15795 | 356.95174
350 | 1.15832 | 0.43246 | 0.17526 | 295.27935
340 | 1.36601 | 0.506 | 0.20924 | 269.69893
330 | 1.45338 | 0.53858 | 0.22248 | 239.9896
320 | 1.49156 | 0.55337 | 0.22791 | 223.12663
310 | 1.52478 | 0.5666 | 0.23241 | 211.06723
300 | 1.56104 | 0.58119 | 0.23722 | 201.96141
290 | 1.59463 | 0.59494 | 0.24153 | 193.89297
280 | 1.613 | 0.60313 | 0.24347 | 184.73724
270 | 1.61579 | 0.60573 | 0.2429 | 174.3114
260 | 1.62067 | 0.60954 | 0.24238 | 164.41336
250 | 1.65602 | 0.62551 | 0.24599 | 157.31401
240 | 1.70772 | 0.64821 | 0.25169 | 151.63713
230 | 1.7831 | 0.68061 | 0.26044 | 148.44616
220 | 1.9215 | 0.73848 | 0.27755 | 145.99894
210 | 2.08611 | 0.80825 | 0.29736 | 142.1571
200 | 2.18805 | 0.85588 | 0.30699 | 139.00508

## Figure 5.8 (a)
Waveguide width | Acoustic frequency | Effective refractive index (n0)
Unit: nm | Unit:Hz
300 | 18085000000 | 1.8097
290 | 18699500000 | 1.8004
280 | 19355400000 | 1.7902
270 | 20057600000 | 1.7789
260 | 20812500000 | 1.7662
250 | 21624100000 | 1.7521
240 | 22497900000 | 1.7362
230 | 23444100000 | 1.7183
220 | 24467500000 | 1.698
210 | 25576600000 | 1.675
200 | 26777000000 | 1.6488
190 | 28083300000 | 1.6187
180 | 29490200000 | 1.5842
170 | 30999800000 | 1.5447
160 | 32598800000 | 1.4998
150 | 34197400000 | 1.4504

## Figure 5.8 (b)
Waveguide width | G0/Qm | GMB/Qm | GPE/Qm | Qm
Unit: nm | Unit: W^-1 m^-1 | Unit: W^-1 m^-1 | Unit: W^-1 m^-1
300 | 2.81027 | 0.07963 | 1.94377 | 572.74535
290 | 2.98621 | 0.10481 | 1.97213 | 539.31702
280 | 3.19769 | 0.13764 | 2.00849 | 525.07295
270 | 3.40925 | 0.17863 | 2.02711 | 492.09579
260 | 3.65878 | 0.23205 | 2.04799 | 463.84973
250 | 3.94124 | 0.30068 | 2.0647 | 441.40038
240 | 4.23141 | 0.38613 | 2.06108 | 397.50584
230 | 4.5834 | 0.49833 | 2.05911 | 376.08172
220 | 4.92734 | 0.63523 | 2.02421 | 332.11367
210 | 5.24227 | 0.79788 | 1.94982 | 279.03556
200 | 5.59386 | 1.00049 | 1.86292 | 249.00776
190 | 5.84213 | 1.2233 | 1.71877 | 209.96335
180 | 5.79297 | 1.41304 | 1.48388 | 164.64766
170 | 5.43255 | 1.53542 | 1.19173 | 130.98055
160 | 4.47167 | 1.45499 | 0.8252 | 101.58979
150 | 2.44469 | 0.9067 | 0.37374 | 70.80551

## Figure 5.8 (c)
Waveguide width | Acoustic frequency | Effective refractive index (n0)
Unit: nm | Unit:Hz
320 | 16932300000 | 1.8777
310 | 17467600000 | 1.8703
300 | 18036200000 | 1.8621
290 | 18643400000 | 1.853
280 | 19290500000 | 1.843
270 | 19981200000 | 1.8319
260 | 20722200000 | 1.8195
250 | 21516000000 | 1.8056
240 | 22365500000 | 1.79
230 | 23281600000 | 1.7725
220 | 24260900000 | 1.7526
210 | 25306300000 | 1.7299
200 | 26422500000 | 1.704
190 | 27600600000 | 1.6742
180 | 28814500000 | 1.6399
170 | 30043700000 | 1.6002
160 | 31184600000 | 1.5544

## Figure 5.8 (d)
Waveguide width | G0/Qm | GMB/Qm | GPE/Qm | Qm
Unit: nm | Unit: W^-1 m^-1 | Unit: W^-1 m^-1 | Unit: W^-1 m^-1
320 | 2.22557 | 0.04313 | 1.64903 | 560.53023
310 | 2.3485 | 0.05624 | 1.6779 | 544.59091
300 | 2.47823 | 0.07266 | 1.7022 | 513.11216
290 | 2.6174 | 0.09345 | 1.72173 | 490.53617
280 | 2.7907 | 0.12046 | 1.75155 | 469.73179
270 | 2.95269 | 0.15317 | 1.76086 | 422.61645
260 | 3.13989 | 0.19505 | 1.76978 | 388.02397
250 | 3.34611 | 0.24774 | 1.77291 | 360.44017
240 | 3.54833 | 0.31162 | 1.75687 | 322.27774
230 | 3.76477 | 0.39136 | 1.72849 | 288.3861
220 | 3.93088 | 0.48146 | 1.66094 | 242.37018
210 | 4.03703 | 0.58044 | 1.55593 | 201.54856
200 | 4.16825 | 0.70161 | 1.44963 | 181.85689
190 | 3.97371 | 0.78064 | 1.23183 | 140.16418
180 | 3.58726 | 0.81941 | 0.97771 | 112.21851
170 | 2.69673 | 0.71442 | 0.63511 | 80.21384
160 | 1.57343 | 0.48169 | 0.31396 | 56.51993

## Figure 5.8 (e)
Waveguide width | Acoustic frequency | Effective refractive index (n0)
Unit: nm | Unit:Hz
340 | 15914400000 | 1.9303
330 | 16384800000 | 1.9242
320 | 16882600000 | 1.9175
310 | 17410600000 | 1.9102
300 | 17970100000 | 1.9021
290 | 18566100000 | 1.8932
280 | 19199800000 | 1.8834
270 | 19872000000 | 1.8725
260 | 20590300000 | 1.8603
250 | 21353700000 | 1.8467
240 | 22161800000 | 1.8314
230 | 23021500000 | 1.8141
220 | 23916900000 | 1.7945
210 | 24850300000 | 1.7722
200 | 25808200000 | 1.7466
190 | 26720500000 | 1.7172
180 | 27635300000 | 1.6832

## Figure 5.8 (f)
Waveguide width | G0/Qm | GMB/Qm | GPE/Qm | Qm
Unit: nm | Unit: W^-1 m^-1 | Unit: W^-1 m^-1 | Unit: W^-1 m^-1
340 | 1.79922 | 0.02476 | 1.40183 | 537.45671
330 | 1.88604 | 0.03193 | 1.42715 | 526.86969
320 | 1.97634 | 0.04082 | 1.44909 | 500.57809
310 | 2.07578 | 0.05198 | 1.47082 | 480.09368
300 | 2.17895 | 0.06568 | 1.48802 | 449.97404
290 | 2.28112 | 0.0825 | 1.496 | 418.58793
280 | 2.41563 | 0.1043 | 1.51602 | 394.05216
270 | 2.52861 | 0.1296 | 1.51329 | 351.51521
260 | 2.64551 | 0.16067 | 1.50225 | 309.41184
250 | 2.76511 | 0.19821 | 1.48268 | 278.1481
240 | 2.87132 | 0.24192 | 1.44636 | 248.23274
230 | 2.89774 | 0.28656 | 1.3618 | 200.19166
220 | 2.89266 | 0.33407 | 1.26068 | 170.12991
210 | 2.80567 | 0.37792 | 1.12416 | 145.07369
200 | 2.4458 | 0.3838 | 0.89187 | 105.29804
190 | 2.06049 | 0.37505 | 0.67737 | 88.08449
180 | 1.63677 | 0.34795 | 0.47539 | 75.08418

## Figure 6.5 (a)
Trench depth | G0/Qm | GPE/Qm | GMB/Qm
Unit: nm | Unit: W^-1 m^-1 | Unit: W^-1 m^-1 | Unit: W^-1 m^-1
0 | 6.62489 | 1.09775 | 2.32917
15 | 7.70682 | 1.30822 | 2.66454
30 | 7.96341 | 1.38612 | 2.70477
45 | 7.92331 | 1.41609 | 2.64011
60 | 7.80484 | 1.43539 | 2.54606
75 | 7.6724 | 1.45858 | 2.44044
90 | 7.63101 | 1.50397 | 2.35949
105 | 7.61092 | 1.56246 | 2.27649
120 | 7.3167 | 1.57021 | 2.10789
135 | 6.57797 | 1.47114 | 1.8275
150 | 5.48271 | 1.26862 | 1.47668

## Figure 6.5 (b)
Trench depth | G0/Qm | GPE/Qm | GMB/Qm
Unit: nm | Unit: W^-1 m^-1 | Unit: W^-1 m^-1 | Unit: W^-1 m^-1
0 | 0.29604 | 0.00798 | 0.2068
15 | 0.35348 | 0.00946 | 0.24726
30 | 0.37919 | 0.01154 | 0.25841
45 | 0.39868 | 0.01554 | 0.25678
60 | 0.42427 | 0.02297 | 0.2498
75 | 0.45994 | 0.03661 | 0.23703
90 | 0.52129 | 0.06224 | 0.22327
105 | 0.61823 | 0.1108 | 0.20558
120 | 0.72608 | 0.18512 | 0.17795
135 | 0.79661 | 0.26466 | 0.14294
150 | 0.78801 | 0.31427 | 0.10699

## Figure 6.5 (c)
Trench depth | Acoustic frequency | Mechanical Q factor
Unit: nm | Unit:GHz
0 | 14.069 | 146.49
15 | 14.00475 | 171.76119
30 | 13.93533 | 222.51215
45 | 13.85804 | 247.72469
60 | 13.76596 | 261.60498
75 | 13.64807 | 279.49548
90 | 13.50233 | 312.35111
105 | 13.33072 | 323.47268
120 | 13.14709 | 231.59479
135 | 12.98157 | 122.93889
150 | 12.86028 | 66.73145

## Figure 6.6 (e)
Arc length | Normalized acoustic wave displacement when etch depth =0 nm | Normalized acoustic wave displacement when etch depth =105 nm | Normalized acoustic wave displacement when etch depth =150 nm
Unit: nm
0 | 0.61484 | 0.00721 | 0.03784
0.30916 | 0.61629 | 0.00933 | 0.0361
8.0162 | 0.66228 | 0.02312 | 0.04465
8.46705 | 0.66488 | 0.02586 | 0.04513
16.1741 | 0.70794 | 0.07147 | 0.05308
16.62495 | 0.71037 | 0.07412 | 0.05352
24.33199 | 0.75049 | 0.11816 | 0.06085
24.78284 | 0.75276 | 0.12072 | 0.06126
32.48989 | 0.78995 | 0.1632 | 0.06796
32.84871 | 0.79163 | 0.16511 | 0.06822
40.60253 | 0.82482 | 0.20409 | 0.07333
41.00661 | 0.82643 | 0.20606 | 0.07356
48.76043 | 0.85483 | 0.24255 | 0.0778
49.1645 | 0.85619 | 0.24439 | 0.078
56.91832 | 0.87981 | 0.27838 | 0.08137
57.3224 | 0.88091 | 0.28009 | 0.08152
65.07622 | 0.89974 | 0.31158 | 0.08403
65.45033 | 0.90053 | 0.31326 | 0.0841
73.23806 | 0.91364 | 0.34134 | 0.08531
73.60822 | 0.91415 | 0.34282 | 0.08539
81.39596 | 0.92212 | 0.36957 | 0.08727
81.76612 | 0.92238 | 0.37097 | 0.08738
89.55385 | 0.92522 | 0.39638 | 0.08994
89.92401 | 0.92524 | 0.39772 | 0.09008
97.71175 | 0.92294 | 0.42179 | 0.09331
98.07885 | 0.92269 | 0.42306 | 0.0935
105.87046 | 0.91508 | 0.44714 | 0.09819
106.23674 | 0.91463 | 0.44831 | 0.0985
114.02836 | 0.90295 | 0.47251 | 0.10626
114.39464 | 0.9023 | 0.47368 | 0.10672
122.18625 | 0.88656 | 0.49801 | 0.11754
122.55253 | 0.88573 | 0.49918 | 0.11815
130.34414 | 0.86592 | 0.52364 | 0.13204
130.71114 | 0.86486 | 0.52483 | 0.13282
138.49874 | 0.84168 | 0.55089 | 0.15168
138.86904 | 0.84053 | 0.55212 | 0.15257
146.65663 | 0.81539 | 0.5787 | 0.17559
147.02693 | 0.81414 | 0.57995 | 0.17665
154.81453 | 0.78703 | 0.60706 | 0.20383
155.18483 | 0.78569 | 0.60834 | 0.20507
162.97242 | 0.7566 | 0.63597 | 0.23641
163.3472 | 0.75513 | 0.6373 | 0.23805
171.12829 | 0.72542 | 0.66582 | 0.27422
171.5051 | 0.72399 | 0.66716 | 0.27622
179.28618 | 0.69479 | 0.69541 | 0.3155
179.66299 | 0.69339 | 0.69674 | 0.31766
187.44407 | 0.66471 | 0.72472 | 0.36006
187.82089 | 0.66333 | 0.72603 | 0.36239
195.60197 | 0.63517 | 0.75374 | 0.4079
195.98084 | 0.6338 | 0.75507 | 0.41035
203.75362 | 0.60778 | 0.78248 | 0.45837
204.13873 | 0.60656 | 0.78374 | 0.46066
211.91151 | 0.58325 | 0.80991 | 0.50911
212.29663 | 0.58216 | 0.81112 | 0.51142
220.06941 | 0.56155 | 0.83606 | 0.56031
220.45452 | 0.5606 | 0.8372 | 0.56263
228.2273 | 0.5427 | 0.86091 | 0.61196
228.61378 | 0.54188 | 0.86202 | 0.61437
236.38501 | 0.52818 | 0.88458 | 0.66265
236.77167 | 0.52759 | 0.88562 | 0.6649
244.54291 | 0.5179 | 0.90626 | 0.71094
244.92957 | 0.51752 | 0.90721 | 0.71308
252.7008 | 0.51183 | 0.92593 | 0.75689
253.08746 | 0.51164 | 0.92678 | 0.75891
260.8587 | 0.50996 | 0.94359 | 0.80048
261.24619 | 0.51 | 0.94438 | 0.80248
269.01725 | 0.51333 | 0.95942 | 0.84077
269.40408 | 0.5136 | 0.96009 | 0.84251
277.17514 | 0.521 | 0.97268 | 0.87682
277.56198 | 0.52147 | 0.97323 | 0.87837
285.33304 | 0.53295 | 0.98338 | 0.90869
285.71987 | 0.53362 | 0.98382 | 0.91005
293.49093 | 0.54917 | 0.99152 | 0.93638
293.87803 | 0.55008 | 0.99185 | 0.93757
301.64945 | 0.56999 | 0.99721 | 0.95936
302.03593 | 0.57105 | 0.99741 | 0.9603
309.80734 | 0.59383 | 0.99994 | 0.97722
310.19382 | 0.59504 | 1 | 0.97793
317.96524 | 0.62071 | 0.99971 | 0.98999
318.35172 | 0.62206 | 0.99963 | 0.99046
326.12313 | 0.65061 | 0.99652 | 0.99766
326.50933 | 0.65214 | 0.99629 | 0.99789
334.28152 | 0.68309 | 0.99043 | 1
334.66722 | 0.68464 | 0.99007 | 0.99998
342.43941 | 0.71634 | 0.98125 | 0.9971
342.82512 | 0.71793 | 0.98075 | 0.99684
350.59731 | 0.75037 | 0.96898 | 0.98897
350.98301 | 0.752 | 0.96832 | 0.98846
358.7552 | 0.78519 | 0.9536 | 0.9756
359.13966 | 0.78689 | 0.95279 | 0.97483
366.91356 | 0.81973 | 0.93524 | 0.95708
367.29755 | 0.82131 | 0.93431 | 0.9561
375.07145 | 0.85239 | 0.91403 | 0.93396
375.45545 | 0.85388 | 0.91297 | 0.93277
383.22935 | 0.8832 | 0.88998 | 0.90623
383.61334 | 0.88461 | 0.88878 | 0.90482
391.38724 | 0.91217 | 0.86306 | 0.87389
391.76876 | 0.91349 | 0.86171 | 0.87224
399.54571 | 0.9379 | 0.83353 | 0.83737
399.92665 | 0.939 | 0.8321 | 0.83559
407.70361 | 0.95944 | 0.80183 | 0.79758
408.08455 | 0.96035 | 0.8003 | 0.79565
415.8615 | 0.97682 | 0.76794 | 0.7545
416.24244 | 0.97753 | 0.76631 | 0.75241
424.0194 | 0.99005 | 0.73186 | 0.70813
424.39646 | 0.99055 | 0.73011 | 0.70586
432.17787 | 0.99779 | 0.69399 | 0.65923
432.55436 | 0.99802 | 0.69222 | 0.65694
440.33576 | 1 | 0.65499 | 0.60891
440.71225 | 0.99997 | 0.65316 | 0.60655
448.49366 | 0.99669 | 0.61483 | 0.55711
448.87015 | 0.9964 | 0.61295 | 0.55468
456.65155 | 0.98786 | 0.5735 | 0.50384
457.02307 | 0.9873 | 0.57155 | 0.50133
464.80947 | 0.97266 | 0.53156 | 0.45014
465.18096 | 0.97183 | 0.52965 | 0.44771
472.96737 | 0.95191 | 0.48973 | 0.39704
473.33886 | 0.95083 | 0.48783 | 0.39463
481.12526 | 0.92562 | 0.44799 | 0.34449
481.49675 | 0.9243 | 0.44609 | 0.34211
489.28316 | 0.89381 | 0.40633 | 0.2925
489.64609 | 0.89221 | 0.40444 | 0.29016
497.43958 | 0.85632 | 0.36539 | 0.24226
497.80398 | 0.85454 | 0.36359 | 0.24007
505.59747 | 0.81464 | 0.32579 | 0.1945
505.96188 | 0.81268 | 0.32405 | 0.19242
513.75537 | 0.76878 | 0.28751 | 0.14917
514.11977 | 0.76663 | 0.28582 | 0.1472
521.91326 | 0.71872 | 0.25053 | 0.10627
522.2648 | 0.7164 | 0.24893 | 0.10446
530.05805 | 0.66519 | 0.21553 | 0.06706
530.42269 | 0.66275 | 0.21401 | 0.06539
538.21594 | 0.60974 | 0.18279 | 0.03164
538.58058 | 0.60721 | 0.18138 | 0.03015
546.37384 | 0.5524 | 0.15233 | 5.92901e-05
546.73848 | 0.5498 | 0.15101 | -0.00126
554.53173 | 0.49319 | 0.12414 | -0.0277
554.89805 | 0.4904 | 0.1229 | -0.02885
562.72189 | 0.43268 | 0.09848 | -0.05069
563.05594 | 0.43022 | 0.09748 | -0.05153
570.87979 | 0.3728 | 0.07551 | -0.06909
571.21383 | 0.37035 | 0.07462 | -0.06975
579.03768 | 0.31322 | 0.05509 | -0.08303
579.37173 | 0.31079 | 0.0543 | -0.08351
587.19558 | 0.25396 | 0.03721 | -0.09251
587.51966 | 0.25145 | 0.03651 | -0.09277
595.24343 | 0.19893 | 0.02279 | -0.09707
595.67755 | 0.19586 | 0.02201 | -0.09722
603.40132 | 0.13911 | 0.00801 | -0.09805
603.83545 | 0.1358 | 0.00721 | -0.098
611.55922 | 0.07484 | 0.00626 | -0.09536
611.99334 | 0.0713 | 0.00523 | -0.09511
620 | 0.03 | 0.00101 | -0.08876
--
--
--
--

## Figure 6.8 (a)
Trench width | Acoustic frequency | Mechanical Q factor
Unit: nm | Unit:GHz
15 | 13.51871 | 89.74154
30 | 13.50976 | 89.98372
45 | 13.49473 | 97.71271
60 | 13.47064 | 116.16144
75 | 13.43314 | 157.52287
90 | 13.37714 | 244.10996
105 | 13.30451 | 350.72711
120 | 13.21942 | 280.00594
135 | 13.14705 | 156.68257
150 | 13.08641 | 94.23059
165 | 13.04854 | 65.52365

## Figure 6.8 (b)
Trench width | G0/Qm | GPE/Qm | GMB/Qm
Unit: nm | Unit: W^-1 m^-1 | Unit: W^-1 m^-1 | Unit: W^-1 m^-1
15 | 7.03254 | 1.37748 | 2.18517
30 | 7.10881 | 1.40246 | 2.19626
45 | 7.33621 | 1.45979 | 2.25097
60 | 7.61914 | 1.52911 | 2.32168
75 | 7.89914 | 1.59979 | 2.38923
90 | 7.9162 | 1.61751 | 2.37702
105 | 7.32918 | 1.50729 | 2.18901
120 | 6.00181 | 1.23474 | 1.79205
135 | 4.39218 | 0.89528 | 1.32148
150 | 2.95765 | 0.58894 | 0.90699
165 | 1.93951 | 0.37266 | 0.61184
-- | -- | -- | --

## Figure6.10 (a)
Offset of the trench | Frequency | Q factor
nm | GHz
-50 | 13.467 | 73.21274
-40 | 13.41355 | 80.84201
-30 | 13.37436 | 107.54806
-20 | 13.34816 | 165.45503
-10 | 13.33426 | 258.99672
0 | 13.33072 | 323.47268
10 | 13.33431 | 258.54571
20 | 13.3489 | 164.54267
30 | 13.37444 | 107.44573
40 | 13.41576 | 81.26087
50 | 13.46728 | 73.1642

## Figure 6.10 (b)
Offset of the trench | (G total) | (G PE) | (G MB)
nm | 1/Wm | 1/Wm | 1/Wm
-50 | 406.04605 | 79.61418 | 126.06589
-40 | 449.81074 | 89.5188 | 137.99916
-30 | 653.75335 | 131.82007 | 198.45227
-20 | 1127.05992 | 229.52077 | 339.36161
-10 | 1913.75405 | 392.07953 | 573.38584
0 | 2461.9247 | 505.41387 | 736.38283
10 | 1910.12595 | 391.33027 | 572.30602
20 | 1120.15378 | 228.11001 | 337.28745
30 | 653.042 | 131.67442 | 198.23905
40 | 453.37116 | 90.28019 | 139.02591
50 | 405.71631 | 79.55893 | 125.95168