## Figure 21 a
cycle | unloaded Resistance | loaded Resistance | Normalised | Speed = 1.24s/cycle
0 | 0.5 | 0.5 | 1
1000 |  | 0.6 | 1.2 | 22 mins to run 1000 cycles
2000 |  | 0.6 | 1.2
3000 |  | 0.6 | 1.2
4000 |  | 0.6 | 1.2
5000 |  | 0.6 | 1.2
6000 |  | 0.6 | 1.2
7000 |  | 0.6 | 1.2
8000 |  | 0.7 | 1.4
9000 |  | 0.7 | 1.4
10000 |  | 0.7 | 1.4
11000 |  | 0.7 | 1.4
12000 |  | 0.8 | 1.6
13000 |  | 0.8 | 1.6
14000 |  | 0.9 | 1.8
15000 |  | 0.9 | 1.8
16000 |  | 0.9 | 1.8
17000 |  | 0.9 | 1.8
18000 |  | 0.9 | 1.8
19000 |  | 1 | 2
20000 |  | 1 | 2
20000 | unloaded Resistance | 0.7 | 1.4
20000 | Relaxing | 0.6 | 1.2
20000 | Ironing | 0.5 | 1

## Figure 21b
cycle | unloaded Resistance | loaded Resistance | Normalised | Speed = 1.24s/cycle
0 | 0.3 | 0.3 | 1
1000 |  | 0.4 | 1.333333 | 22 mins to run 1000 cycles
2000 |  | 0.4 | 1.333333
3000 |  | 0.4 | 1.333333
4000 |  | 0.4 | 1.333333
5000 |  | 0.4 | 1.333333
6000 |  | 0.4 | 1.333333
7000 |  | 0.4 | 1.333333
8000 |  | 0.4 | 1.333333
9000 |  | 0.4 | 1.333333
10000 |  | 0.4 | 1.333333
11000 |  | 0.4 | 1.333333
12000 |  | 0.4 | 1.333333
13000 |  | 0.4 | 1.333333
14000 |  | 0.4 | 1.333333
15000 |  | 0.4 | 1.333333
16000 |  | 0.4 | 1.333333
17000 |  | 0.4 | 1.333333
18000 |  | 0.4 | 1.333333
19000 |  | 0.4 | 1.333333
20000 |  | 0.4 | 1.333333
20000 | unloaded Resistance | 0.4 | 1.333333
20000 | Relaxing | 0.4 | 1.333333
20000 | Ironing | 0.4 | 1.333333
Encapsulated film with TPU film