## Figure 23
| Norm A | Norm B | Norm C
cycle | Elecrom Stretch HC | Elecrom Stretch Clear | Elecrom Stretch White | Elecrom Flex | Platilon U073
0 | 1 | 1.083333 | 1.133333 | 1 | 1
1000 | 1.25 | 1.666667 | 2.4 | 1 | 1.2
2000 | 1.625 | 2.916667 | 2.866667 | 1 | 1.2
3000 | 1.75 | 3.916667 | 3.133333 | 1 | 1.2
4000 | 2 | 4.75 | 3.4 | 1 | 1.2
5000 | 2 | 5.666667 | 3.466667 | 1 | 1.2
6000 | 2.25 | 6.666667 | 4.133333 | 1 | 1.2
7000 | 2.25 | 7 | 4.333333 | 1 | 1.2
8000 | 2.625 | 7.75 | 4.333333 | 1 | 1.4
9000 | 3 | 8.75 | 4.533333 | 1 | 1.4
10000 | 3 | 9.916667 | 6.133333 | 1.333333 | 1.4

## Figure 25
cycle | Elecrom Stretch HC | Elecrom Stretch Clear | Elecrom Stretch White | Elecrom Flex | Platilon U073
0 | 1 | 1 | 1 | 1 | 1
1 | 2.636364 | 5.97619 | 4.666667 | 1.4 | 1.333333
2 | 4.090909 | 13.35714 | 15.71429 | 1.8 | 1.5
3 | 6.363636 | 90.47619 | 45.2381 | 2 | 2
4 | 6.818182 | 364.2857 | 71.42857 | 2.6 | 2
5 | 9.090909 | 268.4286 | 39.04762 | 3 | 2.833333
6 | 1.545455 | 5.833333 | 4.047619 | 1.2 | 2.166667

## Policrom D
cycle | unloaded Resistance | loaded Resistance | Normalised
0 | 0.3 | 0.3 | 1
1000 | 0.3 | 0.3 | 1
2000 | 0.3 | 0.3 | 1
3000 | 0.3 | 0.3 | 1
4000 | 0.3 | 0.3 | 1
5000 | 0.3 | 0.3 | 1
6000 | 0.3 | 0.3 | 1
7000 | 0.3 | 0.3 | 1
8000 | 0.3 | 0.3 | 1
9000 | 0.4 | 0.4 | 1.333333
10000 | 0.3 | 0.3 | 1

## Policrom D (2)
cycle | unloaded Resistance | loaded Resistance | Normalised
0 | 0.3 | 0.3 | 1
1000 | 0.3 | 0.3 | 1
2000 | 0.3 | 0.3 | 1
3000 | 0.3 | 0.3 | 1
4000 | 0.3 | 0.3 | 1
5000 | 0.3 | 0.3 | 1
6000 | 0.3 | 0.3 | 1
7000 | 0.3 | 0.3 | 1
8000 | 0.3 | 0.3 | 1
9000 | 0.4 | 0.3 | 1
10000 | 0.3 | 0.4 | 1.333333

## Policrom A1
cycle | unloaded Resistance | loaded Resistance | Normalised
0 | 0.5 | 0.5 | 1
1000 |  | 0.6 | 1.2
2000 |  | 0.8 | 1.6
3000 |  | 0.9 | 1.8
4000 |  | 1 | 2
5000 |  | 1 | 2
6000 |  | 1.1 | 2.2
7000 |  | 1.1 | 2.2
8000 |  | 1.3 | 2.6
9000 |  | 1.5 | 3
10000 |  | 1.5 | 3

## Policrom A2
cycle | unloaded Resistance | loaded Resistance | Normalised
0 | 0.5 | 0.5 | 1
1000 |  | 0.9 | 1.8
2000 |  | 1.1 | 2.2
3000 |  | 1.6 | 3.2
4000 |  | 2.2 | 4.4
5000 |  | 2.4 | 4.8
6000 |  | 2.8 | 5.6
7000 |  | 3.3 | 6.6
8000 |  | 3.1 | 6.2
9000 |  | 4.2 | 8.4
10000 |  | 5 | 10

## Policrom A2b
cycle | unloaded Resistance | unloaded Resistance after bending | Normalised
0 | 0.5 | 0.5 | 1
1000 |  | 0.7 | 1.4
2000 |  | 0.7 | 1.4
3000 |  | 0.8 | 1.6
4000 |  | 0.9 | 1.8
5000 |  | 1 | 2
6000 |  | 1.1 | 2.2
7000 |  | 1.1 | 2.2
8000 |  | 1.2 | 2.4
9000 |  | 1.3 | 2.6
10000 |  | 1.3 | 2.6

## Policrom A3
cycle | unloaded Resistance | loaded Resistance | Normalised
0 | 0.3 | 0.3 | 1
1000 |  | 0.4 | 1.333333
2000 |  | 0.5 | 1.666667
3000 |  | 0.5 | 1.666667
4000 |  | 0.6 | 2
5000 |  | 0.6 | 2
6000 |  | 0.7 | 2.333333
7000 |  | 0.7 | 2.333333
8000 |  | 0.8 | 2.666667
9000 |  | 0.9 | 3
10000 |  | 0.9 | 3

## Policrom A3b
cycle | unloaded Resistance | unloaded Resistance after bending | Normalised
0 | 0.3 | 0.3 | 1
1000 |  | 0.3 | 1
2000 |  | 0.4 | 1.333333
3000 |  | 0.4 | 1.333333
4000 |  | 0.5 | 1.666667
5000 |  | 0.5 | 1.666667
6000 |  | 0.5 | 1.666667
7000 |  | 0.5 | 1.666667
8000 |  | 0.6 | 2
9000 |  | 0.6 | 2
10000 |  | 0.6 | 2

## Policrom A average loaded
cycle | unloaded Resistance | loaded Resistance | Normalised
0 | 0.4 | 0.4 | 1
1000 |  | 0.5 | 1.25
2000 |  | 0.65 | 1.625
3000 |  | 0.7 | 1.75
4000 |  | 0.8 | 2
5000 |  | 0.8 | 2
6000 |  | 0.9 | 2.25
7000 |  | 0.9 | 2.25
8000 |  | 1.05 | 2.625
9000 |  | 1.2 | 3
10000 |  | 1.2 | 3
|  | 0.5 |  | 0.3
|  | 0.6 |  | 0.4
|  | 0.8 |  | 0.5
|  | 0.9 |  | 0.5
|  | 1 |  | 0.6
|  | 1 |  | 0.6
|  | 1.1 |  | 0.7
|  | 1.1 |  | 0.7
|  | 1.3 |  | 0.8
|  | 1.5 |  | 0.9
|  | 1.5 |  | 0.9

## Policrom A average unloaded
cycle | unloaded Resistance | loaded Resistance | Normalised
0 | 0.4 | 0.4 | 1
1000 |  | 0.5 | 1.25
2000 |  | 0.55 | 1.375
3000 |  | 0.6 | 1.5
4000 |  | 0.7 | 1.75
5000 |  | 0.75 | 1.875
6000 |  | 0.8 | 2
7000 |  | 0.8 | 2
8000 |  | 0.9 | 2.25
9000 |  | 0.95 | 2.375
10000 |  | 0.95 | 2.375
|  | 0.5 | 0.3
|  | 0.7 | 0.3
|  | 0.7 | 0.4
|  | 0.8 | 0.4
|  | 0.9 | 0.5
|  | 1 | 0.5
|  | 1.1 | 0.5
|  | 1.1 | 0.5
|  | 1.2 | 0.6
|  | 1.3 | 0.6
|  | 1.3 | 0.6

## Policrom B1
cycle | unloaded Resistance | loaded Resistance | Normalised
0 | 0.5 | 0.6 | 1.2
1000 |  | 0.9 | 1.8
2000 |  | 1.1 | 2.2
3000 |  | 1.5 | 3
4000 |  | 1.7 | 3.4
5000 |  | 2 | 4
6000 |  | 2.1 | 4.2
7000 |  | 2.4 | 4.8
8000 |  | 2.8 | 5.6
9000 |  | 3 | 6
10000 |  | 3.4 | 6.8

## Policrom B1b
cycle | unloaded Resistance | unloaded Resistance after bending | Normalised
0 | 0.5 | 0.5 | 1
1000 |  | 0.7 | 1.4
2000 |  | 0.7 | 1.4
3000 |  | 0.8 | 1.6
4000 |  | 0.8 | 1.6
5000 |  | 0.9 | 1.8
6000 |  | 0.9 | 1.8
7000 |  | 1.1 | 2.2
8000 |  | 1.1 | 2.2
9000 |  | 1.2 | 2.4
10000 |  | 1.2 | 2.4

## Policrom B2
cycle | unloaded Resistance | loaded Resistance | Normalised
0 | 0.7 | 0.7 | 1
1000 |  | 1.1 | 1.571429
2000 |  | 2.4 | 3.428571
3000 |  | 3.2 | 4.571429
4000 |  | 4 | 5.714286
5000 |  | 4.8 | 6.857143
6000 |  | 5.9 | 8.428571
7000 |  | 6 | 8.571429
8000 |  | 6.5 | 9.285714
9000 |  | 7.5 | 10.71429
10000 |  | 8.5 | 12.14286

## Policrom B2b
cycle | unloaded Resistance | unloaded Resistance after bending | Normalised
0 | 0.8 | 0.8 | 1
1000 |  | 1.9 | 2.375
2000 |  | 1.3 | 1.625
3000 |  | 1.4 | 1.75
4000 |  | 1.6 | 2
5000 |  | 1.7 | 2.125
6000 |  | 1.6 | 2
7000 |  | 1.8 | 2.25
8000 |  | 2 | 2.5
9000 |  | 1.9 | 2.375
10000 |  | 2 | 2.5

## Policrom B average loaded
cycle | unloaded Resistance | loaded Resistance | Normalised
0 | 0.6 | 0.65 | 1.083333
1000 |  | 1 | 1.666667
2000 |  | 1.75 | 2.916667
3000 |  | 2.35 | 3.916667
4000 |  | 2.85 | 4.75
5000 |  | 3.4 | 5.666667
6000 |  | 4 | 6.666667
7000 |  | 4.2 | 7
8000 |  | 4.65 | 7.75
9000 |  | 5.25 | 8.75
10000 |  | 5.95 | 9.916667
|  | 0.6 | 0.7
|  | 0.9 | 1.1
|  | 1.1 | 2.4
|  | 1.5 | 3.2
|  | 1.7 | 4
|  | 2 | 4.8
|  | 2.1 | 5.9
|  | 2.4 | 6
|  | 2.8 | 6.5
|  | 3 | 7.5
|  | 3.4 | 8.5

## Policrom B average unloaded
cycle | unloaded Resistance | loaded Resistance | Normalised
0 | 0.65 | 0.65 | 1
1000 |  | 1.3 | 2
2000 |  | 1 | 1.538462
3000 |  | 1.1 | 1.692308
4000 |  | 1.2 | 1.846154
5000 |  | 1.3 | 2
6000 |  | 1.25 | 1.923077
7000 |  | 1.45 | 2.230769
8000 |  | 1.55 | 2.384615
9000 |  | 1.55 | 2.384615
10000 |  | 1.6 | 2.461538
|  | 0.5 | 0.8
|  | 0.7 | 1.9
|  | 0.7 | 1.3
|  | 0.8 | 1.4
|  | 0.8 | 1.6
|  | 0.9 | 1.7
|  | 0.9 | 1.6
|  | 1.1 | 1.8
|  | 1.1 | 2
|  | 1.2 | 1.9
|  | 1.2 | 2

## Policrom C
cycle | unloaded Resistance | loaded Resistance | Normalised
0 | 1.5 | 1.7 | 1.133333
1000 |  | 3.6 | 2.4
2000 |  | 4.3 | 2.866667
3000 |  | 4.7 | 3.133333
4000 |  | 5.1 | 3.4
5000 |  | 5.2 | 3.466667
6000 |  | 6.2 | 4.133333
7000 |  | 6.5 | 4.333333
8000 |  | 6.5 | 4.333333
9000 |  | 6.8 | 4.533333
10000 |  | 9.2 | 6.133333

## Policrom C_b
cycle | unloaded Resistance | unloaded Resistance after bending | Normalised
0 | 1.5 | 1.5 | 1
1000 |  | 2.3 | 1.533333
2000 |  | 2.5 | 1.666667
3000 |  | 2.6 | 1.733333
4000 |  | 2.9 | 1.933333
5000 |  | 2.7 | 1.8
6000 |  | 2.9 | 1.933333
7000 |  | 3.1 | 2.066667
8000 |  | 3.2 | 2.133333
9000 |  | 3.5 | 2.333333
10000 |  | 3.8 | 2.533333

## Policrom all samples loaded
cycle | Elecrom Stretch HC | Elecrom Stretch Clear | Elecrom Stretch White | Elecrom Flex
0 | 1 | 1.2 | 1.133333 | 1
1000 | 1.333333 | 1.8 | 2.4 | 1
2000 | 1.666667 | 2.2 | 2.866667 | 1
3000 | 1.666667 | 3 | 3.133333 | 1
4000 | 2 | 3.4 | 3.4 | 1
5000 | 2 | 4 | 3.466667 | 1
6000 | 2.333333 | 4.2 | 4.133333 | 1
7000 | 2.333333 | 4.8 | 4.333333 | 1
8000 | 2.666667 | 5.6 | 4.333333 | 1
9000 | 3 | 6 | 4.533333 | 1
10000 | 3 | 6.8 | 6.133333 | 1.333333
| Policrom A | Policrom B | Policrom C | Policrom D

## Policrom all samples unloaded
cycle | Elecrom Stretch HC | Elecrom Stretch Clear | Elecrom Stretch White | Elecrom Flex
0 | 1 | 1 | 1 | 1
1000 | 1 | 1.4 | 1.533333 | 1
2000 | 1.333333 | 1.4 | 1.666667 | 1
3000 | 1.333333 | 1.6 | 1.733333 | 1
4000 | 1.666667 | 1.6 | 1.933333 | 1
5000 | 1.666667 | 1.8 | 1.8 | 1
6000 | 1.666667 | 1.8 | 1.933333 | 1
7000 | 1.666667 | 2.2 | 2.066667 | 1
8000 | 2 | 2.2 | 2.133333 | 1
9000 | 2 | 2.4 | 2.333333 | 1
10000 | 2 | 2.4 | 2.533333 | 1.333333

## all samples unloaded avg
cycle | Normalised A | Normalised B | Normalised C | Normalised_D
0 | 1 | 1 | 1 | 1
1000 | 1.25 | 2 | 1.533333 | 1
2000 | 1.375 | 1.538462 | 1.666667 | 1
3000 | 1.5 | 1.692308 | 1.733333 | 1
4000 | 1.75 | 1.846154 | 1.933333 | 1
5000 | 1.875 | 2 | 1.8 | 1
6000 | 2 | 1.923077 | 1.933333 | 1
7000 | 2 | 2.230769 | 2.066667 | 1
8000 | 2.25 | 2.384615 | 2.133333 | 1
9000 | 2.375 | 2.384615 | 2.333333 | 1
10000 | 2.375 | 2.461538 | 2.533333 | 1.333333

## Washing Policrom D
cycle | unloaded Resistance | loaded Resistance | Normalised
0 | 0.5 | 0.5 | 1
1 |  | 0.7 | 1.4
2 |  | 0.9 | 1.8
3 |  | 1 | 2
4 |  | 1.3 | 2.6
5 |  | 1.5 | 3
6 | ironing | 0.6 | 1.2
40
0.6

## Washing Policrom A
cycle | unloaded Resistance | loaded Resistance | Normalised
0 | 0.55 | 0.55 | 1
1 |  | 1.45 | 2.636364
2 |  | 2.25 | 4.090909
3 |  | 3.5 | 6.363636
4 |  | 3.75 | 6.818182
5 |  | 5 | 9.090909
6 | ironing | 0.85 | 1.545455
0.7 | 0.4 | 0.7 | 2.2
|  | 0.7 | 3.8
|  | 1.1 | 5.9
|  | 1.3 | 6.2
|  | 1.8 | 8.2
|  | 0.7 | 1

## Washing Policrom B
cycle | unloaded Resistance | loaded Resistance | Normalised
0 | 2.1 | 2.1 | 1
1 |  | 12.55 | 5.97619
2 |  | 28.05 | 13.35714
3 |  | 190 | 90.47619
4 |  | 765 | 364.2857
5 |  | 563.7 | 268.4286
6 | ironing | 12.25 | 5.833333
3.5 | 0.7 | 2.4 | 22.7
|  | 6.1 | 50
|  | 20 | 360
|  | 30 | 1500
|  | 27.4 | 1100
|  | 10.5 | 14
|  |  | 2.173142 | 11.274

## Washing Policrom C
cycle | unloaded Resistance | loaded Resistance | Normalised
0 | 2.1 | 2.1 | 1
1 |  | 9.8 | 4.666667
2 |  | 33 | 15.71429
3 |  | 95 | 45.2381
4 |  | 150 | 71.42857
5 |  | 82 | 39.04762
6 | ironing | 8.5 | 4.047619
| 2.1 | 9.8
33
95
150
82
8.5

## Platilon U073
cycle | unloaded Resistance | loaded Resistance | Normalised
0 | 0.3 | 0.3 | 1
1 |  | 0.4 | 1.333333
2 |  | 0.45 | 1.5
3 |  | 0.6 | 2
4 |  | 0.6 | 2
5 |  | 0.85 | 2.833333
6 | ironing | 0.65 | 2.166667
0.3 | 0.3 | 0.4 | 0.4
|  | 0.5 | 0.4
|  | 0.6 | 0.6
|  | 0.6 | 0.6
|  | 0.8 | 0.9
|  | 0.7 | 0.6