## bending test -Figure 24
Washing (encapsulated) | Washing (unencapsulated) | Encapsulated | Stand deviation (encaps) | Unencapsulated | Stand deviation (unencaps)
0 | 0 | 1 |  | 1
5000 | 5000 | 1 |  | 1
10000 | 10000 | 1 |  | 1
15000 | 15000 | 1 |  | 1
20000 | 20000 | 1 |  | 1
25000 | 25000 | 1 |  | 1
30000 | 30000 | 1 |  | 1
35000 | 35000 | 1 |  | 1
40000 | 40000 | 1 |  | 1
45000 | 45000 | 1 |  | 1
50000 | 50000 | 1 |  | 1
55000 | 55000 | 1 |  | 1
60000 | 60000 | 1 |  | 1
65000 | 65000 | 1 |  | 1
70000 | 70000 | 1 |  | 1
75000 | 75000 | 1 |  | 1
80000 | 80000 | 1 |  | 1
85000 | 85000 | 1 |  | 1
90000 | 90000 | 1 |  | 1
95000 | 95000 | 1 |  | 1
100000 | 100000 | 1 |  | 1
105000 | 105000 | 1 |  | 1.25
110000 | 110000 | 1 |  | 1.25
115000 | 115000 | 1 |  | 1.25
120000 | 120000 | 1 |  | 1.25
125000 | 125000 | 1 |  | 1.25
130000 | 130000 | 1 |  | 1.25
135000 | 135000 | 1 |  | 1.25
140000 | 140000 | 1 |  | 1.25
145000 | 145000 | 1 |  | 1.5
150000 | 150000 | 1.25 |  | 1.5
155000 | 155000 | 1.25 |  | 1.75
160000 | 160000 | 1.25 |  | 1.75
165000 | 165000 | 1.25 |  | 2
170000 | 165000 | 1.25 |  | 1.75
175000 | 170000 | 1.25 |  | 2
175000 | 175000 | 1 |  | 2.25
180000 | 180000 | 1.25 |  | 2.25
185000 | 185000 | 1.25 |  | 2.5
190000 | 190000 | 1.25 |  | 2.5
195000 | 195000 | 1.25 |  | 2.5
200000 | 200000 | 1.25 |  | 2.75
205000 | 200000 | 1.25 |  | 2
210000 | 200000 | 1.25 |  | 1
215000 | 205000 | 1.25 |  | 1.25
220000 | 210000 | 1.25 |  | 1.5
225000 | 215000 | 1.25 |  | 1.5
225000 | 220000 | 1.25 |  | 1.5
230000 | 225000 | 1.25 |  | 1.5
235000 | 230000 | 1.25 |  | 1.5
240000 | 240000 | 1.25 |  | 1.75
245000 | 245000 | 1.25 |  | 1.75
250000 | 245000 | 1.25 |  | 1.5
255000 | 250000 | 1.25 |  | 1.75
255000 | 250000 | 1.25 |  | 1.5
260000 | 250000 | 1.25 |  | 1
265000 | 265000 | 1.25
270000 | 270000 | 1.25
275000 | 275000 | 1.25
275000 | 275000 | 1.25
280000 | 280000 | 1.25
285000 | 285000 | 1.25
290000 | 290000 | 1.25
295000 | 295000 | 1.25
300000 | 300000 | 1.25
305000 | 305000 | 1.25
310000 | 310000 | 1.25
315000 | 315000 | 1.25
315000 | 315000 | 1.25
320000 | 320000 | 1.25
325000 | 325000 | 1.25
330000 | 330000 | 1.25
335000 | 335000 | 1.25
340000 | 340000 | 1.25
345000 | 345000 | 1.25
350000 | 350000 | 1.25
355000 | 355000 | 1.25
360000 | 360000 | 1.25
365000 | 365000 | 1.25
370000 | 370000 | 1.25
375000 | 375000 | 1.5
380000 | 380000 | 1.5
385000 | 385000 | 1.5
385000 | 385000 | 1.25
390000 | 390000 | 1.5
395000 | 395000 | 1.5
400000 | 400000 | 1.5
400000 | 400000 | 1.25
400000 | 400000 | 1

## Figure 26 - Wash test
Washing | Resistance |  | Washing | Encapsulated | Stand deviation (encaps) | Unencapsulated | Stand deviation (unencaps)
0 | 0.1 |  | 0 | 1 | 0 | 1 | 0
1 | 0.1 |  | 1 | 1 | 0.2886751 | 1.5 | 0.4194352
2 | 0.2 |  | 2 | 1 | 0.5773503 | 1.5 | 0.4409586
3 | 0.2 |  | 3 | 1 | 0.5 | 1.5 | 0.4194352
4 | 0.4 |  | 4 | 1 | 1.527525 | 2 | 0.6666667
5 | 0.3 |  | 5 | 1.5 | 0.7637626 | 3 | 1.20185
6 | 0.3 |  | 6 | 1 | 1 | 2 | 0.6938887
7 | 0.3 |  | 7 | 2 | 0.5773503 | 2.5 | 0.6009252
8 | 0.3 |  | 8 | 2 | 0.5773503 | 2.5 | 0.6009252
9 | 0.4 |  | 9 | 2 | 1.154701 | 3 | 0.8388705
10 | 0.3 |  | 10 | 2 | 0.5773503 | 3 | 0.8388705
11 | 0.3 |  | 11 | 2 | 0.5773503 | 3 | 0.6938887
12 | 0.3 |  | 12 | 2 | 0.5773503 | 4 | 1.26198
13 | 0.3 |  | 13 | 2 | 0.5773503 | 3.5 | 0.9765775
14 | 0.3 |  | 14 | 2 | 0.5773503 | 3.5 | 0.9765775
15 | 0.4 |  | 15 | 2 | 1.154701 | 4 | 1.01835
16 | 0.4 |  | 16 | 2 | 1.154701 | 4 | 1.071517
17 | 0.3 |  | 17 | 2 | 0.5773503 | 4 | 1.01835
18 | 0.4 |  | 18 | 2 | 1.154701 | 4 | 1.01835
19 | 0.4 |  | 19 | 2 | 1.040833 | 4 | 1.071517
20 | 0.4 |  | 20 | 2 | 1.154701 | 4 | 0.8819171
21 | 0.4 |  | 21 | 2 | 1.154701 | 3.5 | 0.4409586
21 | 0.4 | rest | 21 | 2 | 1.154701 | 3 | 0.5091751
21 | 0.3 | ironing | 21 | 2 | 0.5773503 | 2.5 | 0.4811252
22 | 0.3 |  | 22 | 2 | 0.5773503 | 3.5 | 0.7876359
23 | 0.3 |  | 23 | 2 | 0.5773503 | 4 | 0.9622504
24 | 0.3 |  | 24 | 2 | 0.5773503 | 4 | 0.6938887
25 | 0.3 |  | 25 | 2 | 0.5773503 | 5.5 | 1.548596
26 | 0.3 |  | 26 | 2 | 0.5773503 | 6.5 | 2.048034
27 | 0.3 |  | 27 | 2 | 0.5773503 | 4.5 | 0.8660254
28 | 0.3 |  | 28 | 2 | 0.5773503 | 5 | 1.20185
29 | 0.4 |  | 29 | 2 | 1.154701 | 5 | 0.8819171
30 | 0.4 |  | 30 | 2 | 1.154701 | 5 | 1.071517
31 | 0.4 |  | 31 | 2.5 | 1.040833 | 5.5 | 1.258306
32 | 0.4 |  | 32 | 2.5 | 1.040833 | 6 | 1.575272
33 | 0.4 |  | 33 | 2.5 | 1.040833 | 6.5 | 1.740051
34 | 0.4 |  | 34 | 2.5 | 1.040833 | 5.5 | 0.9279607
35 | 0.4 |  | 35 | 2.5 | 1.040833 | 7 | 1.835857
36 | 0.4 |  | 36 | 2.5 | 1.040833 | 6 | 1.26198
37 | 0.4 |  | 37 | 2.5 | 0.8660254 | 9 | 2.886751
38 | 0.4 |  | 38 | 2.5 | 0.8660254 | 6.5 | 1.294576
39 | 0.4 |  | 39 | 2.5 | 0.8660254 | 6 | 1.01835
40 | 0.4 |  | 40 | 2.5 | 0.8660254 | 6 | 0.8819171
41 | 0.4 |  | 41 | 2.5 | 1.040833 | 6 | 1.154701
42 | 0.4 |  | 42 | 2.5 | 0.8660254 | 13 | 4.630815
43 | 0.4 |  | 43 | 2.5 | 0.8660254 | 6.5 | 1.548596
43 | 0.4 | drying | 43 | 2 | 1.040833 | 4.5 | 1.109721
43 | 0.4 | ironing | 43 | 2 | 1.040833 | 3.5 | 0.9279607
44 | 0.4 |  | 44 | 2 | 1.154701 | 4.5 | 1.109721
45 | 0.4 |  | 45 | 2 | 1.154701 | 6 | 1.763834
46 | 0.4 |  | 46 | 2 | 1.154701 | 5 | 1.071517
47 | 0.4 |  | 47 | 2 | 1.040833 | 5 | 1.071517
48 | 0.4 |  | 48 | 2.5 | 1.040833 | 6.5 | 1.828276
49 | 0.4 |  | 49 | 2.5 | 1.040833 | 6 | 1.452966
50 | 0.4 |  | 50 | 2.5 | 0.8660254 | 9 | 2.987629
50 | 0.4 | drying | 50 | 2 | 1.040833 | 5 | 1.347151
50 | 0.4 | ironing | 50 | 2 | 1.154701 | 3.5 | 0.9765775

## Left sleeve (no encapsulation)
Washing | Resistance |  | Washing | Normalised Resistance
0 | 0.3 |  | 0 | 1
1 | 0.3 |  | 1 | 1
2 | 0.4 |  | 2 | 1.333333
3 | 0.3 |  | 3 | 1
4 | 0.4 |  | 4 | 1.333333
5 | 0.4 |  | 5 | 1.333333
6 | 0.5 |  | 6 | 1.666667
7 | 0.5 |  | 7 | 1.666667
8 | 0.5 |  | 8 | 1.666667
9 | 0.6 |  | 9 | 2
10 | 0.6 |  | 10 | 2
11 | 0.6 |  | 11 | 2
12 | 0.6 |  | 12 | 2
13 | 0.6 |  | 13 | 2
14 | 0.6 |  | 14 | 2
15 | 0.8 |  | 15 | 2.666667
16 | 0.7 |  | 16 | 2.333333
17 | 0.8 |  | 17 | 2.666667
18 | 0.8 |  | 18 | 2.666667
19 | 1.1 |  | 19 | 3.666667
20 | 0.8 |  | 20 | 2.666667
21 | 1 |  | 21 | 3.333333
21 | 0.7 | rest | 21 | 2.333333
21 | 0.5 | ironing | 21 | 1.666667
22 | 0.7 |  | 22 | 2.333333
23 | 0.7 |  | 23 | 2.333333
24 | 0.9 |  | 24 | 3
25 | 0.9 |  | 25 | 3
26 | 1 |  | 26 | 3.333333
27 | 0.9 |  | 27 | 3
28 | 1 |  | 28 | 3.333333
29 | 1.1 |  | 29 | 3.666667
30 | 1 |  | 30 | 3.333333
31 | 1.2 |  | 31 | 4
32 | 1.1 |  | 32 | 3.666667
33 | 1.1 |  | 33 | 3.666667
34 | 1.1 |  | 34 | 3.666667
35 | 1.1 |  | 35 | 3.666667
36 | 1.1 |  | 36 | 3.666667
37 | 1.2 |  | 37 | 4
38 | 1.4 |  | 38 | 4.666667
39 | 1.2 |  | 39 | 4
40 | 1.3 |  | 40 | 4.333333
41 | 1.2 |  | 41 | 4
42 | 1.6 |  | 42 | 5.333333
43 | 1.2 |  | 43 | 4
43 | 0.9 | drying | 43 | 3
43 | 0.7 | ironing | 43 | 2.333333
44 | 0.9 |  | 44 | 3
45 | 1 |  | 45 | 3.333333
46 | 1 |  | 46 | 3.333333
47 | 1 |  | 47 | 3.333333
48 | 1 |  | 48 | 3.333333
49 | 1.1 |  | 49 | 3.666667
50 | 1.2 |  | 50 | 4
50 | 1 |  | 50 | 3.333333
50 | 0.6 | ironing | 50 | 2

## Right Sleeve (no encapsulation)
Washing | Resistance |  | Washing | Normalised Resistance
0 | 0.2 |  | 0 | 1
1 | 0.3 |  | 1 | 1.5
2 | 0.3 |  | 2 | 1.5
3 | 0.3 |  | 3 | 1.5
4 | 0.4 |  | 4 | 2
5 | 0.6 |  | 5 | 3
6 | 0.4 |  | 6 | 2
7 | 0.5 |  | 7 | 2.5
8 | 0.5 |  | 8 | 2.5
9 | 0.6 |  | 9 | 3
10 | 0.6 |  | 10 | 3
11 | 0.6 |  | 11 | 3
12 | 0.8 |  | 12 | 4
13 | 0.7 |  | 13 | 3.5
14 | 0.7 |  | 14 | 3.5
15 | 0.8 |  | 15 | 4
16 | 0.8 |  | 16 | 4
17 | 0.8 |  | 17 | 4
18 | 0.8 |  | 18 | 4
19 | 0.8 |  | 19 | 4
20 | 0.8 |  | 20 | 4
21 | 0.7 |  | 21 | 3.5
21 | 0.6 | rest | 21 | 3
21 | 0.5 | ironing | 21 | 2.5
22 | 0.7 |  | 22 | 3.5
23 | 0.8 |  | 23 | 4
24 | 0.8 |  | 24 | 4
25 | 1.1 |  | 25 | 5.5
26 | 1.3 |  | 26 | 6.5
27 | 0.9 |  | 27 | 4.5
28 | 1 |  | 28 | 5
29 | 1 |  | 29 | 5
30 | 1 |  | 30 | 5
31 | 1.1 |  | 31 | 5.5
32 | 1.2 |  | 32 | 6
33 | 1.3 |  | 33 | 6.5
34 | 1.1 |  | 34 | 5.5
35 | 1.4 |  | 35 | 7
36 | 1.2 |  | 36 | 6
37 | 1.8 |  | 37 | 9
38 | 1.3 |  | 38 | 6.5
39 | 1.2 |  | 39 | 6
40 | 1.2 |  | 40 | 6
41 | 1.2 |  | 41 | 6
42 | 2.6 |  | 42 | 13
43 | 1.3 |  | 43 | 6.5
43 | 0.9 | drying | 43 | 4.5
43 | 0.7 | ironing | 43 | 3.5
44 | 0.9 |  | 44 | 4.5
45 | 1.2 |  | 45 | 6
46 | 1 |  | 46 | 5
47 | 1 |  | 47 | 5
48 | 1.3 |  | 48 | 6.5
49 | 1.2 |  | 49 | 6
50 | 1.8 |  | 50 | 9
50 | 1 |  | 50 | 5
50 | 0.7 | ironing | 50 | 3.5

## Left chest (no encapsulation)
Washing | Resistance |  | Washing | Normalised Resistance
0 | 0.3 |  | 0 | 1
1 | 0.2 |  | 1 | 0.6666667
2 | 0.2 |  | 2 | 0.6666667
3 | 0.2 |  | 3 | 0.6666667
4 | 0.2 |  | 4 | 0.6666667
5 | 0.2 |  | 5 | 0.6666667
6 | 0.2 |  | 6 | 0.6666667
7 | 0.4 |  | 7 | 1.333333
8 | 0.4 |  | 8 | 1.333333
9 | 0.4 |  | 9 | 1.333333
10 | 0.4 |  | 10 | 1.333333
11 | 0.5 |  | 11 | 1.666667
12 | 0.5 |  | 12 | 1.666667
13 | 0.5 |  | 13 | 1.666667
14 | 0.5 |  | 14 | 1.666667
15 | 0.6 |  | 15 | 2
16 | 0.6 |  | 16 | 2
17 | 0.6 |  | 17 | 2
18 | 0.6 |  | 18 | 2
19 | 0.6 |  | 19 | 2
20 | 0.7 |  | 20 | 2.333333
21 | 0.8 |  | 21 | 2.666667
21 | 0.6 | rest | 21 | 2
21 | 0.5 | ironing | 21 | 1.666667
22 | 0.6 |  | 22 | 2
23 | 0.7 |  | 23 | 2.333333
24 | 0.8 |  | 24 | 2.666667
25 | 0.8 |  | 25 | 2.666667
26 | 0.8 |  | 26 | 2.666667
27 | 0.9 |  | 27 | 3
28 | 0.8 |  | 28 | 2.666667
29 | 1 |  | 29 | 3.333333
30 | 0.9 |  | 30 | 3
31 | 0.9 |  | 31 | 3
32 | 0.9 |  | 32 | 3
33 | 1 |  | 33 | 3.333333
34 | 1.3 |  | 34 | 4.333333
35 | 1.2 |  | 35 | 4
36 | 1.2 |  | 36 | 4
37 | 1.2 |  | 37 | 4
38 | 1.2 |  | 38 | 4
39 | 1.4 |  | 39 | 4.666667
40 | 1.7 |  | 40 | 5.666667
41 | 1.2 |  | 41 | 4
42 | 1.4 |  | 42 | 4.666667
43 | 1.1 |  | 43 | 3.666667
43 | 0.7 | drying | 43 | 2.333333
43 | 0.5 | ironing | 43 | 1.666667
44 | 0.7 |  | 44 | 2.333333
45 | 0.8 |  | 45 | 2.666667
46 | 0.9 |  | 46 | 3
47 | 0.9 |  | 47 | 3
48 | 1 |  | 48 | 3.333333
49 | 1 |  | 49 | 3.333333
50 | 1.1 |  | 50 | 3.666667
50 | 0.7 | drying | 50 | 2.333333
50 | 0.5 | ironing | 50 | 1.666667

## right chest (encapsulated)
Washing | Resistance |  | Washing | Normalised Resistance
0 | 0.2 |  | 0 | 1
1 | 0.2 |  | 1 | 1
2 | 0.2 |  | 2 | 1
3 | 0.2 |  | 3 | 1
4 | 0.2 |  | 4 | 1
5 | 0.3 |  | 5 | 1.5
6 | 0.2 |  | 6 | 1
7 | 0.4 |  | 7 | 2
8 | 0.4 |  | 8 | 2
9 | 0.4 |  | 9 | 2
10 | 0.4 |  | 10 | 2
11 | 0.4 |  | 11 | 2
12 | 0.4 |  | 12 | 2
13 | 0.4 |  | 13 | 2
14 | 0.4 |  | 14 | 2
15 | 0.4 |  | 15 | 2
16 | 0.4 |  | 16 | 2
17 | 0.4 |  | 17 | 2
18 | 0.4 |  | 18 | 2
19 | 0.4 |  | 19 | 2
20 | 0.4 |  | 20 | 2
21 | 0.4 |  | 21 | 2
21 | 0.4 | rest | 21 | 2
21 | 0.4 | ironing | 21 | 2
22 | 0.4 |  | 22 | 2
23 | 0.4 |  | 23 | 2
24 | 0.4 |  | 24 | 2
25 | 0.4 |  | 25 | 2
26 | 0.4 |  | 26 | 2
27 | 0.4 |  | 27 | 2
28 | 0.4 |  | 28 | 2
29 | 0.4 |  | 29 | 2
30 | 0.4 |  | 30 | 2
31 | 0.5 |  | 31 | 2.5
32 | 0.5 |  | 32 | 2.5
33 | 0.5 |  | 33 | 2.5
34 | 0.5 |  | 34 | 2.5
35 | 0.5 |  | 35 | 2.5
36 | 0.5 |  | 36 | 2.5
37 | 0.5 |  | 37 | 2.5
38 | 0.5 |  | 38 | 2.5
39 | 0.5 |  | 39 | 2.5
40 | 0.5 |  | 40 | 2.5
41 | 0.5 |  | 41 | 2.5
42 | 0.5 |  | 42 | 2.5
43 | 0.5 |  | 43 | 2.5
43 | 0.4 | drying | 43 | 2
43 | 0.4 | ironing | 43 | 2
44 | 0.4 |  | 44 | 2
45 | 0.4 |  | 45 | 2
46 | 0.4 |  | 46 | 2
47 | 0.4 |  | 47 | 2
48 | 0.5 |  | 48 | 2.5
49 | 0.5 |  | 49 | 2.5
50 | 0.5 |  | 50 | 2.5
50 | 0.4 | drying | 50 | 2
50 | 0.4 | ironing | 50 | 2

## left helm (encapsulated)
Washing | Resistance |  | Washing | Normalised Resistance
0 | 0.2 |  | 0 | 1
1 | 0.1 |  | 1 | 0.5
2 | 0.2 |  | 2 | 1
3 | 0.3 |  | 3 | 1.5
4 | 0.4 |  | 4 | 2
5 | 0.4 |  | 5 | 2
6 | 0.4 |  | 6 | 2
7 | 0.4 |  | 7 | 2
8 | 0.4 |  | 8 | 2
9 | 0.4 |  | 9 | 2
10 | 0.4 |  | 10 | 2
11 | 0.4 |  | 11 | 2
12 | 0.4 |  | 12 | 2
13 | 0.4 |  | 13 | 2
14 | 0.4 |  | 14 | 2
15 | 0.4 |  | 15 | 2
16 | 0.4 |  | 16 | 2
17 | 0.4 |  | 17 | 2
18 | 0.4 |  | 18 | 2
19 | 0.5 |  | 19 | 2.5
20 | 0.4 |  | 20 | 2
21 | 0.4 |  | 21 | 2
21 | 0.4 | rest | 21 | 2
21 | 0.4 | ironing | 21 | 2
22 | 0.4 |  | 22 | 2
23 | 0.4 |  | 23 | 2
24 | 0.4 |  | 24 | 2
25 | 0.4 |  | 25 | 2
26 | 0.4 |  | 26 | 2
27 | 0.4 |  | 27 | 2
28 | 0.4 |  | 28 | 2
29 | 0.4 |  | 29 | 2
30 | 0.4 |  | 30 | 2
31 | 0.4 |  | 31 | 2
32 | 0.4 |  | 32 | 2
33 | 0.4 |  | 33 | 2
34 | 0.4 |  | 34 | 2
35 | 0.4 |  | 35 | 2
36 | 0.4 |  | 36 | 2
37 | 0.5 |  | 37 | 2.5
38 | 0.5 |  | 38 | 2.5
39 | 0.5 |  | 39 | 2.5
40 | 0.5 |  | 40 | 2.5
41 | 0.4 |  | 41 | 2
42 | 0.5 |  | 42 | 2.5
43 | 0.5 |  | 43 | 2.5
43 | 0.5 | drying | 43 | 2.5
43 | 0.5 | ironing | 43 | 2.5
44 | 0.4 |  | 44 | 2
45 | 0.4 |  | 45 | 2
46 | 0.4 |  | 46 | 2
47 | 0.5 |  | 47 | 2.5
48 | 0.4 |  | 48 | 2
49 | 0.4 |  | 49 | 2
50 | 0.5 |  | 50 | 2.5
50 | 0.5 | drying | 50 | 2.5
50 | 0.4 | ironing | 50 | 2

## right helm (encapsulated)
Washing | Resistance |  | Washing | Normalised Resistance
0 | 0.1 |  | 0 | 1
1 | 0.1 |  | 1 | 1
2 | 0.2 |  | 2 | 2
3 | 0.2 |  | 3 | 2
4 | 0.4 |  | 4 | 4
5 | 0.3 |  | 5 | 3
6 | 0.3 |  | 6 | 3
7 | 0.3 |  | 7 | 3
8 | 0.3 |  | 8 | 3
9 | 0.4 |  | 9 | 4
10 | 0.3 |  | 10 | 3
11 | 0.3 |  | 11 | 3
12 | 0.3 |  | 12 | 3
13 | 0.3 |  | 13 | 3
14 | 0.3 |  | 14 | 3
15 | 0.4 |  | 15 | 4
16 | 0.4 |  | 16 | 4
17 | 0.3 |  | 17 | 3
18 | 0.4 |  | 18 | 4
19 | 0.4 |  | 19 | 4
20 | 0.4 |  | 20 | 4
21 | 0.4 |  | 21 | 4
21 | 0.4 | rest | 21 | 4
21 | 0.3 | ironing | 21 | 3
22 | 0.3 |  | 22 | 3
23 | 0.3 |  | 23 | 3
24 | 0.3 |  | 24 | 3
25 | 0.3 |  | 25 | 3
26 | 0.3 |  | 26 | 3
27 | 0.3 |  | 27 | 3
28 | 0.3 |  | 28 | 3
29 | 0.4 |  | 29 | 4
30 | 0.4 |  | 30 | 4
31 | 0.4 |  | 31 | 4
32 | 0.4 |  | 32 | 4
33 | 0.4 |  | 33 | 4
34 | 0.4 |  | 34 | 4
35 | 0.4 |  | 35 | 4
36 | 0.4 |  | 36 | 4
37 | 0.4 |  | 37 | 4
38 | 0.4 |  | 38 | 4
39 | 0.4 |  | 39 | 4
40 | 0.4 |  | 40 | 4
41 | 0.4 |  | 41 | 4
42 | 0.4 |  | 42 | 4
43 | 0.4 |  | 43 | 4
43 | 0.4 | drying | 43 | 4
43 | 0.4 | ironing | 43 | 4
44 | 0.4 |  | 44 | 4
45 | 0.4 |  | 45 | 4
46 | 0.4 |  | 46 | 4
47 | 0.4 |  | 47 | 4
48 | 0.4 |  | 48 | 4
49 | 0.4 |  | 49 | 4
50 | 0.4 |  | 50 | 4
50 | 0.4 | drying | 50 | 4
50 | 0.4 | ironing | 50 | 4

## All Unencapsulated samples
Washing | Resistance |  | Washing | Left sleeve | Right Sleeve | Left Chest | Average | Stand deviation
0 | 0.3 |  | 0 | 1 | 1 | 1 | 1 | 0
1 | 0.3 |  | 1 | 1 | 1.5 | 0.6666667 | 1.055556 | 0.4194352
2 | 0.4 |  | 2 | 1.333333 | 1.5 | 0.6666667 | 1.166667 | 0.4409586
3 | 0.3 |  | 3 | 1 | 1.5 | 0.6666667 | 1.055556 | 0.4194352
4 | 0.4 |  | 4 | 1.333333 | 2 | 0.6666667 | 1.333333 | 0.6666667
5 | 0.4 |  | 5 | 1.333333 | 3 | 0.6666667 | 1.666667 | 1.20185
6 | 0.5 |  | 6 | 1.666667 | 2 | 0.6666667 | 1.444444 | 0.6938887
7 | 0.5 |  | 7 | 1.666667 | 2.5 | 1.333333 | 1.833333 | 0.6009252
8 | 0.5 |  | 8 | 1.666667 | 2.5 | 1.333333 | 1.833333 | 0.6009252
9 | 0.6 |  | 9 | 2 | 3 | 1.333333 | 2.111111 | 0.8388705
10 | 0.6 |  | 10 | 2 | 3 | 1.333333 | 2.111111 | 0.8388705
11 | 0.6 |  | 11 | 2 | 3 | 1.666667 | 2.222222 | 0.6938887
12 | 0.6 |  | 12 | 2 | 4 | 1.666667 | 2.555556 | 1.26198
13 | 0.6 |  | 13 | 2 | 3.5 | 1.666667 | 2.388889 | 0.9765775
14 | 0.6 |  | 14 | 2 | 3.5 | 1.666667 | 2.388889 | 0.9765775
15 | 0.8 |  | 15 | 2.666667 | 4 | 2 | 2.888889 | 1.01835
16 | 0.7 |  | 16 | 2.333333 | 4 | 2 | 2.777778 | 1.071517
17 | 0.8 |  | 17 | 2.666667 | 4 | 2 | 2.888889 | 1.01835
18 | 0.8 |  | 18 | 2.666667 | 4 | 2 | 2.888889 | 1.01835
19 | 1.1 |  | 19 | 3.666667 | 4 | 2 | 3.222222 | 1.071517
20 | 0.8 |  | 20 | 2.666667 | 4 | 2.333333 | 3 | 0.8819171
21 | 1 |  | 21 | 3.333333 | 3.5 | 2.666667 | 3.166667 | 0.4409586
21 | 0.7 | rest | 21 | 2.333333 | 3 | 2 | 2.444444 | 0.5091751
21 | 0.5 | ironing | 21 | 1.666667 | 2.5 | 1.666667 | 1.944444 | 0.4811252
22 | 0.7 |  | 22 | 2.333333 | 3.5 | 2 | 2.611111 | 0.7876359
23 | 0.7 |  | 23 | 2.333333 | 4 | 2.333333 | 2.888889 | 0.9622504
24 | 0.9 |  | 24 | 3 | 4 | 2.666667 | 3.222222 | 0.6938887
25 | 0.9 |  | 25 | 3 | 5.5 | 2.666667 | 3.722222 | 1.548596
26 | 1 |  | 26 | 3.333333 | 6.5 | 2.666667 | 4.166667 | 2.048034
27 | 0.9 |  | 27 | 3 | 4.5 | 3 | 3.5 | 0.8660254
28 | 1 |  | 28 | 3.333333 | 5 | 2.666667 | 3.666667 | 1.20185
29 | 1.1 |  | 29 | 3.666667 | 5 | 3.333333 | 4 | 0.8819171
30 | 1 |  | 30 | 3.333333 | 5 | 3 | 3.777778 | 1.071517
31 | 1.2 |  | 31 | 4 | 5.5 | 3 | 4.166667 | 1.258306
32 | 1.1 |  | 32 | 3.666667 | 6 | 3 | 4.222222 | 1.575272
33 | 1.1 |  | 33 | 3.666667 | 6.5 | 3.333333 | 4.5 | 1.740051
34 | 1.1 |  | 34 | 3.666667 | 5.5 | 4.333333 | 4.5 | 0.9279607
35 | 1.1 |  | 35 | 3.666667 | 7 | 4 | 4.888889 | 1.835857
36 | 1.1 |  | 36 | 3.666667 | 6 | 4 | 4.555556 | 1.26198
37 | 1.2 |  | 37 | 4 | 9 | 4 | 5.666667 | 2.886751
38 | 1.4 |  | 38 | 4.666667 | 6.5 | 4 | 5.055556 | 1.294576
39 | 1.2 |  | 39 | 4 | 6 | 4.666667 | 4.888889 | 1.01835
40 | 1.3 |  | 40 | 4.333333 | 6 | 5.666667 | 5.333333 | 0.8819171
41 | 1.2 |  | 41 | 4 | 6 | 4 | 4.666667 | 1.154701
42 | 1.6 |  | 42 | 5.333333 | 13 | 4.666667 | 7.666667 | 4.630815
43 | 1.2 |  | 43 | 4 | 6.5 | 3.666667 | 4.722222 | 1.548596
43 | 0.9 | drying | 43 | 3 | 4.5 | 2.333333 | 3.277778 | 1.109721
43 | 0.7 | ironing | 43 | 2.333333 | 3.5 | 1.666667 | 2.5 | 0.9279607
44 | 0.9 |  | 44 | 3 | 4.5 | 2.333333 | 3.277778 | 1.109721
45 | 1 |  | 45 | 3.333333 | 6 | 2.666667 | 4 | 1.763834
46 | 1 |  | 46 | 3.333333 | 5 | 3 | 3.777778 | 1.071517
47 | 1 |  | 47 | 3.333333 | 5 | 3 | 3.777778 | 1.071517
48 | 1 |  | 48 | 3.333333 | 6.5 | 3.333333 | 4.388889 | 1.828276
49 | 1.1 |  | 49 | 3.666667 | 6 | 3.333333 | 4.333333 | 1.452966
50 | 1.2 |  | 50 | 4 | 9 | 3.666667 | 5.555556 | 2.987629
50 | 1 | drying | 50 | 3.333333 | 5 | 2.333333 | 3.555556 | 1.347151
50 | 0.6 | ironing | 50 | 2 | 3.5 | 1.666667 | 2.388889 | 0.9765775

## All Encapsulated samples
Washing | Resistance |  | Washing | Right helm | Left helm | Right Chest | Average | Stand deviation
0 | 0.1 |  | 0 | 1 | 1 | 1 | 1 | 0
1 | 0.1 |  | 1 | 1 | 0.5 | 1 | 0.8333333 | 0.2886751
2 | 0.2 |  | 2 | 2 | 1 | 1 | 1.333333 | 0.5773503
3 | 0.2 |  | 3 | 2 | 1.5 | 1 | 1.5 | 0.5
4 | 0.4 |  | 4 | 4 | 2 | 1 | 2.333333 | 1.527525
5 | 0.3 |  | 5 | 3 | 2 | 1.5 | 2.166667 | 0.7637626
6 | 0.3 |  | 6 | 3 | 2 | 1 | 2 | 1
7 | 0.3 |  | 7 | 3 | 2 | 2 | 2.333333 | 0.5773503
8 | 0.3 |  | 8 | 3 | 2 | 2 | 2.333333 | 0.5773503
9 | 0.4 |  | 9 | 4 | 2 | 2 | 2.666667 | 1.154701
10 | 0.3 |  | 10 | 3 | 2 | 2 | 2.333333 | 0.5773503
11 | 0.3 |  | 11 | 3 | 2 | 2 | 2.333333 | 0.5773503
12 | 0.3 |  | 12 | 3 | 2 | 2 | 2.333333 | 0.5773503
13 | 0.3 |  | 13 | 3 | 2 | 2 | 2.333333 | 0.5773503
14 | 0.3 |  | 14 | 3 | 2 | 2 | 2.333333 | 0.5773503
15 | 0.4 |  | 15 | 4 | 2 | 2 | 2.666667 | 1.154701
16 | 0.4 |  | 16 | 4 | 2 | 2 | 2.666667 | 1.154701
17 | 0.3 |  | 17 | 3 | 2 | 2 | 2.333333 | 0.5773503
18 | 0.4 |  | 18 | 4 | 2 | 2 | 2.666667 | 1.154701
19 | 0.4 |  | 19 | 4 | 2.5 | 2 | 2.833333 | 1.040833
20 | 0.4 |  | 20 | 4 | 2 | 2 | 2.666667 | 1.154701
21 | 0.4 |  | 21 | 4 | 2 | 2 | 2.666667 | 1.154701
21 | 0.4 | rest | 21 | 4 | 2 | 2 | 2.666667 | 1.154701
21 | 0.3 | ironing | 21 | 3 | 2 | 2 | 2.333333 | 0.5773503
22 | 0.3 |  | 22 | 3 | 2 | 2 | 2.333333 | 0.5773503
23 | 0.3 |  | 23 | 3 | 2 | 2 | 2.333333 | 0.5773503
24 | 0.3 |  | 24 | 3 | 2 | 2 | 2.333333 | 0.5773503
25 | 0.3 |  | 25 | 3 | 2 | 2 | 2.333333 | 0.5773503
26 | 0.3 |  | 26 | 3 | 2 | 2 | 2.333333 | 0.5773503
27 | 0.3 |  | 27 | 3 | 2 | 2 | 2.333333 | 0.5773503
28 | 0.3 |  | 28 | 3 | 2 | 2 | 2.333333 | 0.5773503
29 | 0.4 |  | 29 | 4 | 2 | 2 | 2.666667 | 1.154701
30 | 0.4 |  | 30 | 4 | 2 | 2 | 2.666667 | 1.154701
31 | 0.4 |  | 31 | 4 | 2 | 2.5 | 2.833333 | 1.040833
32 | 0.4 |  | 32 | 4 | 2 | 2.5 | 2.833333 | 1.040833
33 | 0.4 |  | 33 | 4 | 2 | 2.5 | 2.833333 | 1.040833
34 | 0.4 |  | 34 | 4 | 2 | 2.5 | 2.833333 | 1.040833
35 | 0.4 |  | 35 | 4 | 2 | 2.5 | 2.833333 | 1.040833
36 | 0.4 |  | 36 | 4 | 2 | 2.5 | 2.833333 | 1.040833
37 | 0.4 |  | 37 | 4 | 2.5 | 2.5 | 3 | 0.8660254
38 | 0.4 |  | 38 | 4 | 2.5 | 2.5 | 3 | 0.8660254
39 | 0.4 |  | 39 | 4 | 2.5 | 2.5 | 3 | 0.8660254
40 | 0.4 |  | 40 | 4 | 2.5 | 2.5 | 3 | 0.8660254
41 | 0.4 |  | 41 | 4 | 2 | 2.5 | 2.833333 | 1.040833
42 | 0.4 |  | 42 | 4 | 2.5 | 2.5 | 3 | 0.8660254
43 | 0.4 |  | 43 | 4 | 2.5 | 2.5 | 3 | 0.8660254
43 | 0.4 | drying | 43 | 4 | 2.5 | 2 | 2.833333 | 1.040833
43 | 0.4 | ironing | 43 | 4 | 2.5 | 2 | 2.833333 | 1.040833
44 | 0.4 |  | 44 | 4 | 2 | 2 | 2.666667 | 1.154701
45 | 0.4 |  | 45 | 4 | 2 | 2 | 2.666667 | 1.154701
46 | 0.4 |  | 46 | 4 | 2 | 2 | 2.666667 | 1.154701
47 | 0.4 |  | 47 | 4 | 2.5 | 2 | 2.833333 | 1.040833
48 | 0.4 |  | 48 | 4 | 2 | 2.5 | 2.833333 | 1.040833
49 | 0.4 |  | 49 | 4 | 2 | 2.5 | 2.833333 | 1.040833
50 | 0.4 |  | 50 | 4 | 2.5 | 2.5 | 3 | 0.8660254
50 | 0.4 | drying | 50 | 4 | 2.5 | 2 | 2.833333 | 1.040833
50 | 0.4 | ironing | 50 | 4 | 2 | 2 | 2.666667 | 1.154701

## All samples
Washing | Resistance |  | Washing | Average Unencapsulated sample | Average encapsulated sample | Typical encapsulated | Typical Unecapsulated
0 | 0.1 |  | 0 | 1 | 1 | 1 | 1
1 | 0.1 |  | 1 | 1.055556 | 0.8518519 | 1 | 1.5
2 | 0.2 |  | 2 | 1.166667 | 1.055556 | 1 | 1.5
3 | 0.2 |  | 3 | 1.055556 | 1.185185 | 1 | 1.5
4 | 0.4 |  | 4 | 1.333333 | 1.444444 | 1 | 2
5 | 0.3 |  | 5 | 1.666667 | 1.722222 | 1.5 | 3
6 | 0.3 |  | 6 | 1.444444 | 1.481481 | 1 | 2
7 | 0.3 |  | 7 | 1.833333 | 1.944444 | 2 | 2.5
8 | 0.3 |  | 8 | 1.833333 | 1.944444 | 2 | 2.5
9 | 0.4 |  | 9 | 2.111111 | 2.037037 | 2 | 3
10 | 0.3 |  | 10 | 2.111111 | 2.037037 | 2 | 3
11 | 0.3 |  | 11 | 2.222222 | 2.074074 | 2 | 3
12 | 0.3 |  | 12 | 2.555556 | 2.185185 | 2 | 4
13 | 0.3 |  | 13 | 2.388889 | 2.12963 | 2 | 3.5
14 | 0.3 |  | 14 | 2.388889 | 2.12963 | 2 | 3.5
15 | 0.4 |  | 15 | 2.888889 | 2.296296 | 2 | 4
16 | 0.4 |  | 16 | 2.777778 | 2.259259 | 2 | 4
17 | 0.3 |  | 17 | 2.888889 | 2.296296 | 2 | 4
18 | 0.4 |  | 18 | 2.888889 | 2.296296 | 2 | 4
19 | 0.4 |  | 19 | 3.222222 | 2.574074 | 2 | 4
20 | 0.4 |  | 20 | 3 | 2.333333 | 2 | 4
21 | 0.4 |  | 21 | 3.166667 | 2.388889 | 2 | 3.5
21 | 0.4 | rest | 21 | 2.444444 | 2.148148 | 2 | 3
21 | 0.3 | ironing | 21 | 1.944444 | 1.981481 | 2 | 2.5
22 | 0.3 |  | 22 | 2.611111 | 2.203704 | 2 | 3.5
23 | 0.3 |  | 23 | 2.888889 | 2.296296 | 2 | 4
24 | 0.3 |  | 24 | 3.222222 | 2.407407 | 2 | 4
25 | 0.3 |  | 25 | 3.722222 | 2.574074 | 2 | 5.5
26 | 0.3 |  | 26 | 4.166667 | 2.722222 | 2 | 6.5
27 | 0.3 |  | 27 | 3.5 | 2.5 | 2 | 4.5
28 | 0.3 |  | 28 | 3.666667 | 2.555556 | 2 | 5
29 | 0.4 |  | 29 | 4 | 2.666667 | 2 | 5
30 | 0.4 |  | 30 | 3.777778 | 2.592593 | 2 | 5
31 | 0.4 |  | 31 | 4.166667 | 2.888889 | 2.5 | 5.5
32 | 0.4 |  | 32 | 4.222222 | 2.907407 | 2.5 | 6
33 | 0.4 |  | 33 | 4.5 | 3 | 2.5 | 6.5
34 | 0.4 |  | 34 | 4.5 | 3 | 2.5 | 5.5
35 | 0.4 |  | 35 | 4.888889 | 3.12963 | 2.5 | 7
36 | 0.4 |  | 36 | 4.555556 | 3.018519 | 2.5 | 6
37 | 0.4 |  | 37 | 5.666667 | 3.555556 | 2.5 | 9
38 | 0.4 |  | 38 | 5.055556 | 3.351852 | 2.5 | 6.5
39 | 0.4 |  | 39 | 4.888889 | 3.296296 | 2.5 | 6
40 | 0.4 |  | 40 | 5.333333 | 3.444444 | 2.5 | 6
41 | 0.4 |  | 41 | 4.666667 | 3.055556 | 2.5 | 6
42 | 0.4 |  | 42 | 7.666667 | 4.222222 | 2.5 | 13
43 | 0.4 |  | 43 | 4.722222 | 3.240741 | 2.5 | 6.5
43 | 0.4 | drying | 43 | 3.277778 | 2.592593 | 2 | 4.5
43 | 0.4 | ironing | 43 | 2.5 | 2.333333 | 2 | 3.5
44 | 0.4 |  | 44 | 3.277778 | 2.425926 | 2 | 4.5
45 | 0.4 |  | 45 | 4 | 2.666667 | 2 | 6
46 | 0.4 |  | 46 | 3.777778 | 2.592593 | 2 | 5
47 | 0.4 |  | 47 | 3.777778 | 2.759259 | 2 | 5
48 | 0.4 |  | 48 | 4.388889 | 2.962963 | 2.5 | 6.5
49 | 0.4 |  | 49 | 4.333333 | 2.944444 | 2.5 | 6
50 | 0.4 |  | 50 | 5.555556 | 3.518519 | 2.5 | 9
50 | 0.4 | drying | 50 | 3.555556 | 2.685185 | 2 | 5
50 | 0.4 | ironing | 50 | 2.388889 | 2.12963 | 2 | 3.5