## Figure 8a
cycle | Resistance | Normalised Resistance | Normalised |  | Speed = 1.24s/cycle
0 | 26 | 1 | 0.03846154
1000 | 750 | 28.84615 | 1.109467
2000 | 1200 | 46.15385 | 1.775148
3000 | 1500 | 57.69231 | 2.218935
4000 | 2000 | 76.92308 | 2.95858
5000 | 1200 | 46.15385 | 1.775148
6000 | 2200 | 84.61538 | 3.254438
7000 | 2000 | 76.92308 | 2.95858
8000 | 3500 | 134.6154 | 5.177515
8000 | 400 | 15.38462 | 0.591716 | resistance after relaxing for 10hrs
9000 | 2700 | 103.8462 | 3.994083
10000 | 2500 | 96.15385 | 3.698225
11000 | 1300 | 50 | 1.923077
12000 | 2300 | 88.46154 | 3.402367
13000 | 3500 | 134.6154 | 5.177515
14000 | 5000 | 192.3077 | 7.39645
15000 | 3500 | 134.6154 | 5.177515
15000 | 500 | 19.23077 | 0.739645 | After relaxing for 2 days
15000 | 26 | 1 | 0.03846154 | After ironing for 10 seconds
Graph of screen printed conductor with interface printed on Isacord fabric

## Figure 8b
cycle | unloaded Resistance | loaded Resistance | Normalised |  | Speed = 1.24s/cycle
0 | 1.2 | 1.2 | 1
1000 |  | 1.8 | 1.5 |  | 22 mins to run 1000 cycles
2000 |  | 2.2 | 1.833333
3000 |  | 2.3 | 1.916667
4000 |  | 2.7 | 2.25
5000 |  | 2.9 | 2.416667
6000 |  | 3.5 | 2.916667
7000 |  | 3.7 | 3.083333
7000 |  | 1.5 | 1.25 | 7 hours rest
8000 |  | 3.5 | 2.916667
9000 |  | 3.9 | 3.25
10000 |  | 4 | 3.333333
11000 |  | 4 | 3.333333
12000 |  | 3.6 | 3
13000 |  | 4.8 | 4 | 0.1 variation
14000 |  | 4.9 | 4.083333
15000 |  | 5.2 | 4.333333
16000 |  | 5 | 4.166667
17000 |  | 5.5 | 4.583333
18000 |  | 5.5 | 4.583333
19000 |  | 6 | 5 | 22:19
20000 |  | 5.5 | 4.583333 | 22:42
20000 | unloaded Resistance | 2.6 | 2.166667
20000 | Relaxing | 1.8 | 1.5
20000 | Ironing | 1.2 | 1
Graph of screen printed conductor with interface and encapsulation printed on OpticWhite fabric