## Figure 11a
Cycles | Resistance (ohms) | Normalised Resistance
0 | 26 | 1
1000 | 750 | 28.84615
2000 | 1200 | 46.15385
3000 | 1500 | 57.69231
4000 | 2000 | 76.92308
5000 | 1200 | 46.15385
6000 | 2200 | 84.61538
7000 | 2000 | 76.92308
8000 | 3500 | 134.6154
8000 | 400 | 15.38462 | resistance after relaxing for 10hrs
9000 | 2700 | 103.8462
10000 | 2500 | 96.15385
11000 | 1300 | 50
12000 | 2300 | 88.46154
13000 | 3500 | 134.6154
14000 | 5000 | 192.3077
15000 | 3500 | 134.6154
15000 | 500 | 19.23077 | After relaxing for 2 days
15000 | 26 | 1 | After ironing for 10 seconds
16000 | 250 | 9.615385
17000 | 310 | 11.92308
18000 | 300 | 11.53846
19000 | 410 | 15.76923
20000 | 710 | 27.30769
21000 | 1800 | 69.23077
22000 | 2200 | 84.61538
23000 | 2000 | 76.92308
24000 | 2300 | 88.46154
25000 | 2300 | 88.46154
25000 | 400 | 15.38462 | overnight
25000 | 6.6 | 0.2538462 | ironing
26000 | 42 | 1.615385
27000 | 33 | 1.269231
28000 | 40 | 1.538462
29000 | 45 | 1.730769
30000 | 45 | 1.730769
31000 | 66 | 2.538462
32000 | 56 | 2.153846 | after 1 hr relaxation
32000 | 35 | 1.346154 | overnight
33000 | 90 | 3.461538
34000 | 88 | 3.384615
35000 | 90 | 3.461538
36000 | 92 | 3.538462
37000 | 121 | 4.653846
38000 | 60 | 2.307692
39000 | 71 | 2.730769
40000 | 75 | 2.884615
41000 | 79 | 3.038462
41000 | 19 | 0.7307692 | after 5 days
42000 | 97 | 3.730769
43000 | 96 | 3.692308
44000 | 85 | 3.269231
45000 | 170 | 6.538462
45000 | 29 | 1.115385 | overnight
45000 | 2.5 | 0.09615385 | ironing
46000 | 20 | 0.7692308
47000 | 26 | 1
48000 | 33 | 1.269231
49000 | 45 | 1.730769
50000 | 40 | 1.538462
51000 | 60 | 2.307692
52000 | 83 | 3.192308
52000 | 14 | 0.5384615 | over weekend
53000 | 80 | 3.076923
54000 | 130 | 5
55000 | 230 | 8.846154
55000 | 40 | 1.538462 | relaxing 1 day
56000 | 270 | 10.38462
57000 | 320 | 12.30769
58000 | 650 | 25
59000 | 550 | 21.15385
60000 | 1100 | 42.30769
61000 | 550 | 21.15385 | delayed measurement
62000 | 700 | 26.92308
63000 | 200 | 7.692308
64000 | 150 | 5.769231
65000 | 200 | 7.692308
66000 | 500 | 19.23077
67000 | 550 | 21.15385
68000 | 480 | 18.46154
69000 | 1000 | 38.46154
70000 | 1600 | 61.53846
71000 | 450 | 17.30769
72000 | 800 | 30.76923
73000 | 300 | 11.53846 | after midnignt rest
74000 | 400 | 15.38462
75000 | 550 | 21.15385
76000 | 1300 | 50
77000 | 1100 | 42.30769
78000 | 600 | 23.07692
78000 | 60 | 2.307692
79000 | 75 | 2.884615
80000 | 80 | 3.076923
81000 | 120 | 4.615385
82000 | 65 | 2.5
83000 | 60 | 2.307692
84000 | 65 | 2.5
85000 | 120 | 4.615385
86000 | 110 | 4.230769
86000 | 70 | 2.692308 | overnight
86000 | 30 | 1.153846 | without weight
86000 | 3 | 0.1153846 | ironing

## Figure 11b
Cycles | Resistance (ohms) | Normalised resistance
0 | 46 | 1 | Resistance (under weight)
1000 | 2500 | 54.34783
2000 | 4400 | 95.65217
3000 | 2100 | 45.65217
4000 | 2600 | 56.52174
5000 | 5000 | 108.6957
5000 | 260 | 5.652174 | Overnight
6000 | 33000 | 717.3913
7000 | 6200 | 134.7826 | late measurement
8000 | 16000 | 347.8261
9000 | 50000 | 1086.957
10000 | 25000 | 543.4783
11000 | 20000 | 434.7826
12000 | 14000 | 304.3478
13000 | 17000 | 369.5652
13000 | 280 | 6.086957 | weekend relaxing
14000 | 15000 | 326.087
15000 | 40000 | 869.5652
16000 | 60000 | 1304.348
17000 | 150000 | 3260.87
17000 | 7.6 | 0.1652174 | 1st ironing
18000 | 100 | 2.173913
19000 | 180 | 3.913043
20000 | 250 | 5.434783
21000 | 180 | 3.913043 | late measurement
22000 | 630 | 13.69565
23000 | 86 | 1.869565
24000 | 48 | 1.043478 | Overnight
25000 | 336 | 7.304348
26000 | 292 | 6.347826
27000 | 360 | 7.826087
28000 | 600 | 13.04348
29000 | 730 | 15.86957
30000 | 2200 | 47.82609
31000 | 2000 | 43.47826
32000 | 270 | 5.869565 | evening measurement
33000 | 70 | 1.521739 | Overnight
34000 | 730 | 15.86957
35000 | 1100 | 23.91304
36000 | 1800 | 39.13043
37000 | 2400 | 52.17391
38000 | 2400 | 52.17391
39000 | 3000 | 65.21739
40000 | 1000 | 21.73913 | late measurement
41000 | 635 | 13.80435
41000 | 235 | 5.108696
43000 | 7.3 | 0.1586957 | 2nd ironing
44000 | 46 | 1
45000 | 65 | 1.413043
46000 | 66 | 1.434783
47000 | 51 | 1.108696
48000 | 44 | 0.9565217
49000 | 66 | 1.434783
49000 | 28 | 0.6086957
50000 | 65 | 1.413043
51000 | 53 | 1.152174
52000 | 180 | 3.913043
53000 | 320 | 6.956522
54000 | 220 | 4.782609
55000 | 220 | 4.782609
56000 | 170 | 3.695652
57000 | 180 | 3.913043
57000 | 21.7 | 0.4717391 | weekend relaxing
58000 | 85 | 1.847826
59000 | 85 | 1.847826
60000 | 106 | 2.304348
61000 | 165 | 3.586957
62000 | 135 | 2.934783
63000 | 120 | 2.608696
63000 | 20 | 0.4347826 | relax 1 day
64000 | 40 | 0.8695652
65000 | 55 | 1.195652
66000 | 22 | 0.4782609
67000 | 130 | 2.826087
68000 | 150 | 3.26087
69000 | 180 | 3.913043
70000 | 63 | 1.369565
71000 | 220 | 4.782609
72000 | 160 | 3.478261
73000 | 140 | 3.043478 | evening measurement
74000 | 130 | 2.826087
74000 | 15 | 0.326087 | weekend relaxing
75000 | 83 | 1.804348
76000 | 120 | 2.608696
77000 | 95 | 2.065217
78000 | 85 | 1.847826
79000 | 90 | 1.956522
80000 | 107 | 2.326087
81000 | 115 | 2.5
82000 | 45 | 0.9782609 | evening measurement
83000 | 40 | 0.8695652
83000 | 16 | 0.3478261 | 1 day rest
84000 | 48 | 1.043478
85000 | 45 | 0.9782609
86000 | 51 | 1.108696
87000 | 50 | 1.086957
88000 | 65 | 1.413043
88000 | 5.4 | 0.1173913 | two weeks rest
89000 | 45 | 0.9782609
89000 | 17 | 0.3695652 | overnight rest
89000 | 9.4 | 0.2043478 | 2 days rest | fast speed (1.20s/cycle)
90000 | 69.2 | 1.504348
91000 | 220 | 4.782609
92000 | 320 | 6.956522
93000 | 480 | 10.43478
94000 | 650 | 14.13043
95000 | 840 | 18.26087
96000 | 800 | 17.3913

## Fig.12 (repeated ironing Optic)
Cycles | Resistance (ohms) | Normalised | Pre-iron resistance
0 | 17.6 | 1 | 1st ironing resistance
0 | 17.4 | 0.9886364
1000 | 1200 | 68.18182 | 2nd ironing resistance
1000 | 10.6 | 0.6022727
2000 | 700 | 39.77273 | none
2000 | 3.6 | 0.2045455
3000 | 100 | 5.681818 | 3rd Ironing resistance
4000 | 250 | 14.20455 | none
4000 | 13.7 | 0.7784091
5000 | 14 | 0.7954545
6000 | 12 | 0.6818182
7000 | 20 | 1.136364 | 4th ironinng resistance
7000 | 1.7 | 0.09659091
8000 | 60 | 3.409091 | none
8000 | 4.5 | 0.2556818 | none
9000 | 6.5 | 0.3693182 | none
10000 | 10.5 | 0.5965909
11000 | 13 | 0.7386364

## Isacord (repeated ironing)
Cycles | Resistance (ohms) | Normalised | Pre-iron resistance | 17.6 ohms | Resistance after relaxing under tension | 66 ohms (after 35 minutes)
0 | 17.6 | 1 | 1st ironing resistance | 17.4 ohms | Resistance after relaxing under tension | check graph
1000 | 1200 | 68.18182 | 2nd ironing resistance | 10.6 ohms | Resistance after relaxing under tension | check graph H4_2
2000 | 700 | 39.77273 | none |  | Resistance after relaxing under tension | check graph H4_6000
3000 | 100 | 5.681818 | 3rd Ironing resistance | 3.6 ohms | Resistance after relaxing under tension | check graph H4_7000
4000 | 250 | 14.20455 | none | 13.7 ohms | Resistance after relaxing under tension | 37 ohms check H4_8000
5000 | 14 | 0.7954545 |  |  | Resistance after relaxing under tension | check H4_9000 graph
6000 | 12 | 0.6818182 |  |  | Resistance after relaxing under tension | 3.5 ohms (2 days)
7000 | 20 | 1.136364 | 4th ironinng resistance | 1.7 ohms | Resistance after relaxing under tension | check H4_11000 graph
8000 | 60 | 3.409091 | none |  | Resistance after relaxing under tension | 7 ohms check H4_12000
8000 | 4.5 | 0.2556818 | none
9000 | 6.5 | 0.3693182 | none
10000 | 10.5 | 0.5965909
11000 | 13 | 0.7386364