## Figure 14 a
Garment 1 (green)
Encapsulated | initial resistance | washing 1 | Air dry (18hrs) | 2nd wash | 3rd wash | 4th wash | dry wash | ironing | 5th wash
Cycle | 0 | 1 | 1 | 2 | 3 | 4 | 4 | 4 | 5
sample 1 (bottom) encap | 1 | 1 | 1 | 1.857143 | 2.428571 | 7.571429 | 1.571429 | 1.428571 | 14.71429
| 0.7 | 0.7 | 0.7 | 1.3 | 1.7 | 5.3 | 1.1 | 1 | 10.3
Cycle | 0 | 1 | 1 | 2 | 3 | 4 | 4 | 4 | 5
Sample 2 (top) encap | 1 | 1.125 | 0.875 | 3 | 6.25
| 0.8 | 0.9 | 0.7 | 2.4 | 5
Garment 2 (green) one horizontal
non Encapsulated | initial resistance | washing
Cycle | 0 | 1 | 1 | 2 | 3 | 4 | 4 | 4 | 5
sample (3)bottom unencap | 1 | 2.125 | 2 | 5 | 8.375 | 14.875 | 5.625 | 1.875 | 30
| 0.8 | 1.7 | 1.6 | 4 | 6.7 | 11.9 | 4.5 | 1.5 | 24
Cycle | 0 | 1 | 1 | 2 | 3 | 4 | 4 | 4 | 5
sample (4)top unecap | 1 | 2 | 1.833333 | 5.666667 | 14.83333
| 0.6 | 1.2 | 1.1 | 3.4 | 8.9
Spin cycle | 1000
time | 58 mins
temperature | 40 C
loading | 2kg

## Figure 14 b
Garment 3 (white) |  | 1st wash | Air dry (18hrs) | 2nd wash | 3rd wash | 4th wash | drying | ironing | 5th wash
Encapsulated | initial resistance
Cycle | 0 | 1 | 1 | 2 | 3 | 4 | 4 | 4 | 5
sample (5)bottom | 1 | 1.1 | 0.8 | 1.6 | 1.8 | 1.7 | 1.3 | 1.4 | 1.8
| 1 | 1.1 | 0.8 | 1.6 | 1.8 | 1.7 | 1.3 | 1.4 | 1.8
Cycle | 0 | 1 | 1 | 2 | 3 | 4 | 4 | 4 | 5
sample (6)top | 1 | 1.285714 | 1 | 1.428571 | 2.142857 | 2 | 1.285714 | 1.142857 | 1.857143
| 0.7 | 0.9 | 0.7 | 1 | 1.5 | 1.4 | 0.9 | 0.8 | 1.3
Garment 4 (white)
non Encapsulated | initial resistance | washing
Cycle | 0 | 1 | 1 | 2 | 3 | 4 | 4 | 4 | 5
sample (7)bottom | 1 | 2.5 | 2 | 12.5 | 18.5 | 37.5 | 5.5 | 4.25 | 250
| 0.8 | 2 | 1.6 | 10 | 14.8 | 30 | 4.4 | 3.4 | 200
Cycle | 0 | 1 | 1 | 2 | 3 | 4 | 4 | 4 | 5
sample (8)top | 1 | 3 | 2 | 11.66667 | 27.5 | 166.6667 | 8 | 6.333333 | 800
| 0.6 | 1.8 | 1.2 | 7 | 16.5 | 100 | 4.8 | 3.8 | 480
No garment
non Encapsulated | initial resistance | in
Cycle | 0 | 1 | 1 | 2 | 3 | 4 | 4 | 4 | 5
sample (9) 8 | 1 | 3.142857 | 2.285714 | 5.714286 | 8.428571 | 14.28571 | 4.571429 | 2.428571 | 75.71429
| 0.7 | 2.2 | 1.6 | 4 | 5.9 | 10 | 3.2 | 1.7 | 53
Cycle | 0 | 1 | 1 | 2 | 3 | 4 | 4 | 4 | 5
sample (10)top 7) | 1 | 4.714286 | 4 | 12.14286 | 24.85714 | 43.57143 | 8.428571 | 3.428571 | 101.4286
| 0.7 | 3.3 | 2.8 | 8.5 | 17.4 | 30.5 | 5.9 | 2.4 | 71
Encapsulated
Cycle | 0 | 1 | 1 | 2 | 3 | 4 | 4 | 4 | 5
sample (11) | 1 | 1.571429 | 1.428571 | 4.714286 | 6.142857 | 3.571429 | 2.142857 | 1.571429 | 3
| 0.7 | 1.1 | 1 | 3.3 | 4.3 | 2.5 | 1.5 | 1.1 | 2.1

## Isacord
Garment 1 (green)
Encapsulated | initial resistance | washing 1 | Defects | Air dry (18hrs) | 2nd wash | defects | 3rd wash |  | 4th wash |  | dry wash | defect | ironing | 5th wash
sample 1 | 0.7 | 0.7 |  | 0.7 | 1.3 | peeling of interface | 1.7 | silver breaking; encapsulation peeling | 5.3 | silver breaking and encapsulation peeling |  |  | 1 | 10.3 | silver cracking contiues
Sample 2 | 0.8 | 0.9 | damage | 0.7 | 2.4 | Further peeling at initial damage site | 5 | further break | fail | complete break | 1.1 | crack in interface
Garment 2 (green) one horizontal
non Encapsulated | initial resistance | washing
sample (3) | 0.8 | 1.7 |  | 1.6 | 4 | cracking and peeling of interface | 6.7 | peeling silver | 11.9 |  | 4.5 |  | 1.5 | 24 | silver cracks
sample (4 | 0.6 | 1.2 |  | 1.1 | 3.4 | cracking and peeling of interface | 8.9 | breaking at pad | failed | failure at pad
Spin cycle | 1000
time | 58 mins
temperature | 40 C
loading | 2kg

## Isacord_2
Garment 1 (green)
Encapsulated | initial resistance | washing 1 | Air dry (18hrs) | 2nd wash | 3rd wash | 4th wash | dry wash | ironing | 5th wash | drying | ironing
Cycle | 0 | 1 | 1 | 2 | 3 | 4 | 4 | 4 | 5
sample 1 (bottom) encap | 0.7 | 0.7 | 0.7 | 1.3 | 1.7 | 5.3 | 1.1 | 1 | 10.3 | 1.6 | 1.4
Cycle | 0 | 1 | 1 | 2 | 3 | 4 | 4 | 4 | 5
Sample 2 (top) encap | 0.8 | 0.9 | 0.7 | 2.4 | 5
Garment 2 (green) one horizontal
non Encapsulated | initial resistance | washing
Cycle | 0 | 1 | 1 | 2 | 3 | 4 | 4 | 4 | 5
sample (3)bottom unencap | 0.8 | 1.7 | 1.6 | 4 | 6.7 | 11.9 | 4.5 | 1.5 | 24 | 6.3 | 3.9
Cycle | 0 | 1 | 1 | 2 | 3 | 4 | 4 | 4 | 5
sample (4)top unecap | 0.6 | 1.2 | 1.1 | 3.4 | 8.9
Spin cycle | 1000
time | 58 mins
temperature | 40 C
loading | 2kg
Red triangle = drying
Blue cross = ironing

## Isacord (% resistance)
Garment 1 (green)
Encapsulated | initial resistance | washing 1 | Air dry (18hrs) | 2nd wash | 3rd wash | 4th wash | dry wash | ironing | 5th wash
Cycle | 0 | 1 | 1 | 2 | 3 | 4 | 4 | 4 | 5
sample 1 (bottom) encap | 0 | 0 | 0 | 85.71429 | 142.8571 | 657.1429 | 57.14286 | 42.85714 | 1371.429
| 0.7 | 0.7 | 0.7 | 1.3 | 1.7 | 5.3 | 1.1 | 1 | 10.3
Cycle | 0 | 1 | 1 | 2 | 3 | 4 | 4 | 4 | 5
Sample 2 (top) encap | 0 | 12.5 | -25 | 212.5 | 325
| 0.8 | 0.9 | 0.7 | 2.4 | 5
Garment 2 (green) one horizontal
non Encapsulated | initial resistance | washing
Cycle | 0 | 1 | 1 | 2 | 3 | 4 | 4 | 4 | 5
sample (3)bottom unencap | 0 | 112.5 | -12.5 | 300 | 337.5 | 650 | -925 | -375 | 2812.5
| 0.8 | 1.7 | 1.6 | 4 | 6.7 | 11.9 | 4.5 | 1.5 | 24
Cycle | 0 | 1 | 1 | 2 | 3 | 4 | 4 | 4 | 5
sample (4)top unecap | 0 | 100 | -16.66667 | 383.3333 | 916.6667
| 0.6 | 1.2 | 1.1 | 3.4 | 8.9
Spin cycle | 1000
time | 58 mins
temperature | 40 C
loading | 2kg

## OpticWhite fabric
Garment 3 (white) |  | 1st wash | Defects | Air dry (18hrs) | 2nd wash | defects | 3rd wash | defects | 4th wash | Defects | drying | defects | ironing | 5th wash | drying
Encapsulated | initial resistance
sample (5)bottom | 1 | 1.1 |  | 0.8 | 1.6 | curl of interface | 1.8 | more curls | 1.7 |  | 1.3 | cracking interface | 1.4 | 1.8
sample (6)top | 0.7 | 0.9 |  | 0.7 | 1 | curl of interface | 1.5 |  | 1.4 | interface peeling | 0.9 | cracking interface | 0.8 | 1.3
Garment 4 (white)
non Encapsulated | initial resistance | washing
sample (7) | 0.8 | 2 | crack | 1.6 | 10 | curl | 14.8 |  | 30 | interface cracking from the pad joint | 4.4 | cracks in interface causing break in silver | 3.4 | 200 | unstable resistance
sample (8) | 0.6 | 1.8 |  | 1.2 | 7 | curl | 16.5 |  | 100 | resistance unstable | 4.8 |  | 3.8 | 480 | unstable resistance
No garment
non Encapsulated | initial resistance | in
sample (9) | 0.7 | 2.2 | curled | 1.6 | 4 | curl | 5.9 |  | 10 |  | 3.2 | crack in silver and interface | 1.7 | 53 | curled and unstable resistance
sample (10) | 0.7 | 3.3 | break | 2.8 | 8.5 | break | 17.4 | break | 30.5 | break along tracks | 5.9 |  | 2.4 | 71 | unstable resistance
Encapsulated
sample 11 | 0.7 | 1.1 | curled | 1 | 3.3 |  | 4.3 | break of silver | 2.5 |  | 1.5 |  | 1.1 | 2.1

## Optic White fabric_2
Garment 3 (white) |  | 1st wash | Air dry (18hrs) | 2nd wash | 3rd wash | 4th wash | drying | ironing | 5th wash | drying | ironing
Encapsulated | initial resistance
Cycle | 0 | 1 | 1 | 2 | 3 | 4 | 4 | 4 | 5 | 5 | 5
sample (5)bottom | 1 | 1.1 | 0.8 | 1.6 | 1.8 | 1.7 | 1.3 | 1.4 | 1.8 | 1.7 | 1.7
Cycle | 0 | 1 | 1 | 2 | 3 | 4 | 4 | 4 | 5 | 5 | 5
sample (6)top | 0.7 | 0.9 | 0.7 | 1 | 1.5 | 1.4 | 0.9 | 0.8 | 1.3 | 0.8 | 0.8
Garment 4 (white)
non Encapsulated | initial resistance | washing
Cycle | 0 | 1 | 1 | 2 | 3 | 4 | 4 | 4 | 5 | 5 | 5
sample (7)bottom | 0.8 | 2 | 1.6 | 10 | 14.8 | 30 | 4.4 | 3.4 | 200 | 7 | 5.2
Cycle | 0 | 1 | 1 | 2 | 3 | 4 | 4 | 4 | 5 | 5 | 5
sample (8)top | 0.6 | 1.8 | 1.2 | 7 | 16.5 | 100 | 4.8 | 3.8 | 480 | 7.2 | 5.8
No garment
non Encapsulated | initial resistance | in
Cycle | 0 | 1 | 1 | 2 | 3 | 4 | 4 | 4 | 5 | 5 | 5
sample (9) 8 | 0.7 | 2.2 | 1.6 | 4 | 5.9 | 10 | 3.2 | 1.7 | 53 | 7.6 | 2.7
Cycle | 0 | 1 | 1 | 2 | 3 | 4 | 4 | 4 | 5 | 5 | 5
sample (10) 7) | 0.7 | 3.3 | 2.8 | 8.5 | 17.4 | 30.5 | 5.9 | 2.4 | 71 | 12.5 | 2.7
Encapsulated
Cycle | 0 | 1 | 1 | 2 | 3 | 4 | 4 | 4 | 5 | 5 | 5
sample (11) | 0.7 | 1.1 | 1 | 3.3 | 4.3 | 2.5 | 1.5 | 1.1 | 2.1 |  | 1.3

## White fabric (% resistance)
Garment 3 (white) |  | 1st wash | Air dry (18hrs) | 2nd wash | 3rd wash | 4th wash | drying | ironing | 5th wash
Encapsulated | initial resistance
Cycle | 0 | 1 | 1 | 2 | 3 | 4 | 4 | 4 | 5
sample (5)bottom | 0 | 10 | -20 | 60 | 80 | 70 | 30 | 40 | 80
| 1 | 1.1 | 0.8 | 1.6 | 1.8 | 1.7 | 1.3 | 1.4 | 1.8
Cycle | 0 | 1 | 1 | 2 | 3 | 4 | 4 | 4 | 5
sample (6)top | 0 | 28.57143 | 0 | 42.85714 | 114.2857 | 100 | 28.57143 | 14.28571 | 85.71429
| 0.7 | 0.9 | 0.7 | 1 | 1.5 | 1.4 | 0.9 | 0.8 | 1.3
Garment 4 (white)
non Encapsulated | initial resistance | washing
Cycle | 0 | 1 | 1 | 2 | 3 | 4 | 4 | 4 | 5
sample (7)bottom | 0 | 150 | 100 | 1150 | 1750 | 3650 | 450 | 325 | 24900
| 0.8 | 2 | 1.6 | 10 | 14.8 | 30 | 4.4 | 3.4 | 200
Cycle | 0 | 1 | 1 | 2 | 3 | 4 | 4 | 4 | 5
sample (8)top | 0 | 200 | 100 | 1066.667 | 2650 | 16566.67 | 700 | 533.3333 | 79900
| 0.6 | 1.8 | 1.2 | 7 | 16.5 | 100 | 4.8 | 3.8 | 480
No garment
non Encapsulated | initial resistance | in
Cycle | 0 | 1 | 1 | 2 | 3 | 4 | 4 | 4 | 5
sample (9) 8 | 0 | 214.2857 | 128.5714 | 471.4286 | 742.8571 | 1328.571 | 357.1429 | 142.8571 | 7471.429
| 0.7 | 2.2 | 1.6 | 4 | 5.9 | 10 | 3.2 | 1.7 | 53
Cycle | 0 | 1 | 1 | 2 | 3 | 4 | 4 | 4 | 5
sample (10)top 7) | 0 | 371.4286 | 300 | 1114.286 | 2385.714 | 4257.143 | 742.8571 | 242.8571 | 10042.86
| 0.7 | 3.3 | 2.8 | 8.5 | 17.4 | 30.5 | 5.9 | 2.4 | 71
Encapsulated
Cycle | 0 | 1 | 1 | 2 | 3 | 4 | 4 | 4 | 5
sample (11) | 0 | 57.14286 | 42.85714 | 371.4286 | 514.2857 | 257.1429 | 114.2857 | 57.14286 | 200
| 0.7 | 1.1 | 1 | 3.3 | 4.3 | 2.5 | 1.5 | 1.1 | 2.1