## Figure 16
| Wash cycle | U0S 39_ C1 | UoS 39_C2 | UoS 39_ B2 | UoS4_A | UoS4_B
| 0 | 1 | 1.2 | 0.8 | 0.2 | 0.6
| 1 | 8.3 | 10.6 | 5.5 | 1.6 | 1.8
| 2 | 9.1 | 13.8 | 1.5 | 2.1 | 1.5
| 3 | 10.2 | 16.7 | 1.2 | 3.7 | 2.4
| 4 | 15.5 | 15.7 | 1.3
| 5 | 27 | 22.5 | 1.7
| 6 | 28 | 12.5 | 2.3
ironing | 6 | 5.8 | 2.4 | 2.4
| 7 | 8.5 | 9.8 | 2.4
| 8 | 20.5 | 9.2
| 9 | 22.7 | 9.5
| 10 | 29.1 | 20.8

## Wash test (10 cycles)
| 1st wash | overnight drying | 2nd | 3rd wash | 4th wash | overnight drying | 5th wash | 6th wash | ironing | 7th wash | 8th wash | 9th wash | 10th wash
C1
1 | 8.3 | na | 9.1 | 10.2 | 15.5 | 7.8 | 27 | 28 | 5.8 | 8.5 | 20.5 | 22.7 | 29.1
C2
1.2 | 10.6 | na | 13.8 | 16.7 | 15.7 | 8.3 | 22.5 | 12.5 | 2.4 | 9.8 | 9.2 | 9.5 | 20.8
B2
0.2 | 5.5 | 1.5 | 1.5 | 1.2 | 1.3 |  | 1.7 | 2.3 |  | 2.4
0.8
Uos4 A |  |  | cracks emerge | more cracks
0.2 | 1.6 |  | 2.1 | 3.7
UoS4 B
0.6 | 1.8 |  | 1.5 | 2.4

## other wash tests
resistance | 1st wash | 2nd | 3rd | 4 | 5 | 6 | 7 | Wash cycle | U0S 39_ A | UoS 39_B | UoS 39_ C | UoS4_A | UoS4_B | UoS4_C | Normalised | Wash cycle | U0S 39_ A | UoS 39_B | UoS 39_ C | UoS4_A | UoS4_B | UoS4_C
UoS 4 1 | [7 empty] | 0 | 0.2 | 0.3 | 0.3 | 0.3 | 0.1 | 0.3 |  | 1 | 6 | 3 | 3 | 6 | 58 | 8.333333
0.3 | 1.8 | 1.8 | 1.3 |  |  |  |  | 1 | 1.2 | 0.9 | 0.9 | 1.8 | 5.8 | 2.5 |  | 2 | 4 | 2 | 2.666667 | 6 | 23 | 17
U0S 42 | [7 empty] | 2 | 0.8 | 0.6 | 0.8 | 1.8 | 2.3 | 5.1 |  | 3 | 5 | 3.333333 | 4 | 4.333333 |  | 200
0.1 | 5.8 | 2.3 | 70k |  |  |  |  | 3 | 1 | 1 | 1.2 | 1.3 |  | 60 |  | 4 | 5.5 | 6.333333 | 5.333333
U0S4 3 | [7 empty] | 4 | 1.1 | 1.9 | 1.6 |  |  |  |  | 5 | 8.5 | 6.666667 | 7
0.3 | 2.5 | 5.1 | 60 |  |  |  |  | 5 | 1.7 | 2 | 2.1 |  |  |  |  | 6 | 9.5 | 7.333333 | 6.333333
[8 empty] | 6 | 1.9 | 2.2 | 1.9 |  |  |  |  | 7 | 9 | 9 | 6.333333
[8 empty] | 7 | 1.8 | 2.7 | 1.9
UoS39 1
0.2 | 1.2 | 0.8 | 1 | 1.1 | 1.7 | 1.9 | 1.8
UoS 39 2
0.3 | 0.9 | 0.6 | 1 | 1.9 | 2 | 2.2 | 2.7
UoS 39 3
0.3 | 0.9 | 0.8 | 1.2 | 1.6 | 2.1 | 1.9 | 1.9