## Figure 18
Laminate film | Contact angle | Electrical resistance
Elecrom Stretch | 89.1 | 0.4
Elecrom Stretch Clear | 95.9 | 0.65
Elecrom Stretch White | 104.4 | 1.5
Elecrom Flex | 48.4 | 0.3
Platilon U 073 | 78.1 | 0.35
Epurex VPT | 84.7 | 0.5