## Sheet1
RL |  |  | LR |  |  | RR
Number of Cycles | Number of Cracks | Crack Length | Number of Cycles | Number of Cracks | Crack Length | Number of Cycles | Number of Cracks | Crack Length
37500 | 2 |  | 5000 | 1 |  | 10000 | 2
45000 | 3 |  | 10000 | 2 |  | 20000 | 2
53500 | 8 |  | 15000 | 2 |  | 36000 | 3
57500 | 13 |  | 20000 | 4 |  | 42000 | 5
63500 | 15 |  | 25000 | 4 |  | 48000 | 7
68500 | 17 |  | 30000 | 6 |  | 56000 | 7
75000 | 19 |  | 35000 | 7 |  | 62000 | 5
[6 empty] | 70000 | 7
[6 empty] | 75000 | 8
[6 empty] | 78000 | 9

## Sheet2
RR 1a
∆K | dc/dN (µm/cycle)
11.3729 | 2.383333e-06
11.6378 | 2.55e-06
13.45103 | 1.281167e-05
20.10171 | 2.697875e-05
25.0194 | 2.567833e-05
26.38814 | 3.19e-05
27.9721 | 2.57925e-05
28.66747 | 1.3575e-05
29.1198 | 1.96825e-05
30.26792 | 5.429875e-05
33.23877 | 4.73425e-05
33.74598 | 2.579125e-05
34.99217 | 3.6425e-05 | 59000