## Precrack
Manual Precracking
Specimen Information | [5 empty] | Test Information |  |  |  |  | Solver
Specimen ID |  | 1 |  |  |  | Temperature |  | Ambient |  |  | Polynomial coefficients
Material |  | RR1000_C |  |  |  | Span, S |  | 40 | mm |  | A | 0.003158913 | From a cubic fit on the results from the second foil test normalised to f(1)=0.25
Width, W |  | 9.52 | mm |  |  | Frequency |  | 20 | Hz |  | B | -0.05816913
Breadth, B |  | 9.41 | mm |  |  | Wave Form |  | Sinusoidal |  |  | C | 0.4094779
Yield Stress, σy |  | 1086.9 | MPa |  |  | Starting ΔK |  | 25 | MPa m0.5 |  | D | -0.1044677
Initial Crack Length, ainitial |  | 2.1311 | mm |  |  | Initial Y |  | 918.5 | mV |  | X0/Y0 | 0.3457411
Initial a/W |  | 0.223855 |  |  |  | Initial X |  | 290.5 | mV |  | Initial a/W | 0.223855
Approximate KIC |  | 55 | MPa m0.5 |  |  | X/Y change |  | 0.01 |  |  | (Xi/Yi)/(X0/Y0) | 0.9147785
Slot Type |  | EDM |  |  |  | Approximate X change |  | 9.185 | mV
[6 empty] | R-ratio |  | 0.1
[6 empty] | Required Precrack Length |  | 0.5 | mm
|  |  |  | hello | don't | Hi | som says fu | byung shin
Precracking Controls
Required ΔK | Required Reading (X/Y) | V/V0 | a/W | Crack Length, a | Compliance, Y | Required ΔP | % Change in ΔP | Pmean | Pamp | Pmin | Pmax | 6 Plastic Zone Sizes | a + 6PZCs
MPa m0.5 |  |  |  | mm |  | kN |  | kN | kN | kN | kN | mm | mm
20 | 0.3162765 | 0.9147785 | 0.223855 | 2.1311 | 5.006473 | 3.667805 |  | 2.241436 | 1.833903 | 0.4075339 | 4.075339 | 0.266119 | 2.397219
20 | 0.3262765 | 0.9437019 | 0.2328084 | 2.216336 | 5.124352 | 3.583432 | -2.3% | 2.189875 | 1.791716 | 0.3981591 | 3.981591 | 0.266119 | 2.397219
20 | 0.3362765 | 0.9726253 | 0.2416794 | 2.300788 | 5.242982 | 3.502352 | -2.263% | 2.140326 | 1.751176 | 0.3891502 | 3.891502 | 0.266119 | 2.397219
20 | 0.3462765 | 1.001549 | 0.2504685 | 2.38446 | 5.362556 | 3.424256 | -2.23% | 2.092601 | 1.712128 | 0.3804729 | 3.804729 | 0.266119 | 2.397219
18.2 | 0.3562765 | 1.030472 | 0.2591762 | 2.467358 | 5.483247 | 3.047486 | -11% | 1.862352 | 1.523743 | 0.3386095 | 3.386095 | 0.2203732 | 2.687731
18.2 | 0.3662765 | 1.059395 | 0.2678029 | 2.549484 | 5.605213 | 2.981174 | -2.176% | 1.821829 | 1.490587 | 0.3312416 | 3.312416 | 0.2203732 | 2.687731
18.2 | 0.3762765 | 1.088319 | 0.2763491 | 2.630843 | 5.728598 | 2.916965 | -2.154% | 1.782589 | 1.458482 | 0.3241072 | 3.241072 | 0.2203732 | 2.687731
16.562 | 0.3862765 | 1.117242 | 0.2848152 | 2.711441 | 5.853533 | 2.597783 | -10.94% | 1.587534 | 1.298891 | 0.2886425 | 2.886425 | 0.182491 | 2.893932
16.562 | 0.3962765 | 1.146166 | 0.2932017 | 2.79128 | 5.98014 | 2.542784 | -2.117% | 1.553924 | 1.271392 | 0.2825316 | 2.825316 | 0.182491 | 2.893932
16.562 | 0.4062765 | 1.175089 | 0.301509 | 2.870366 | 6.108534 | 2.489338 | -2.102% | 1.521262 | 1.244669 | 0.2765931 | 2.765931 | 0.182491 | 2.893932
15.07142 | 0.4162765 | 1.204012 | 0.3097377 | 2.948703 | 6.23882 | 2.217991 | -10.9% | 1.355439 | 1.108996 | 0.2464435 | 2.464435 | 0.1511208 | 3.099823 | pre crack stop
15.07142 | 0.4262765 | 1.232936 | 0.3178881 | 3.026294 | 6.371098 | 2.171941 | -2.076% | 1.327297 | 1.08597 | 0.2413267 | 2.413267 | 0.1511208 | 3.099823 | Take this value
13.7149922 | 0.4362765 | 1.261859 | 0.3259607 | 3.103146 | 6.505465 | 1.935643 | -10.88% | 1.182893 | 0.9678216 | 0.2150715 | 2.150715 | 0.1251431 | 3.228289
13.7149922 | 0.4462765 | 1.290782 | 0.333956 | 3.179261 | 6.64201 | 1.895851 | -2.056% | 1.158575 | 0.9479254 | 0.2106501 | 2.106501 | 0.1251431 | 3.228289
12.48064 | 0.4562765 | 1.319706 | 0.3418745 | 3.254645 | 6.780821 | 1.689907 | -10.86% | 1.032721 | 0.8449534 | 0.1877674 | 1.877674 | 0.103631 | 3.358276
12.48064 | 0.4662765 | 1.348629 | 0.3497166 | 3.329302 | 6.921982 | 1.655444 | -2.039% | 1.01166 | 0.8277222 | 0.1839383 | 1.839383 | 0.103631 | 3.358276
11.35739 | 0.4762765 | 1.377553 | 0.3574827 | 3.403235 | 7.065575 | 1.475839 | -10.85% | 0.9019015 | 0.7379194 | 0.1639821 | 1.639821 | 0.08581686 | 3.489052
11.35739 | 0.4862765 | 1.406476 | 0.3651733 | 3.47645 | 7.21168 | 1.445939 | -2.026% | 0.8836295 | 0.7229696 | 0.1606599 | 1.606599 | 0.08581686 | 3.489052
10.33522 | 0.4962765 | 1.435399 | 0.372789 | 3.548951 | 7.360375 | 1.289223 | -10.84% | 0.7878582 | 0.6446113 | 0.143247 | 1.43247 | 0.07106494 | 3.620016
9.405051 | 0.5062765 | 1.464323 | 0.38033 | 3.620742 | 7.511738 | 1.149552 | -10.83% | 0.7025043 | 0.5747762 | 0.1277281 | 1.277281 | 0.05884888 | 3.679591
8.558596 | 0.5162765 | 1.493246 | 0.387797 | 3.691827 | 7.665845 | 1.025063 | -10.83% | 0.6264274 | 0.5125315 | 0.1138959 | 1.138959 | 0.04873276 | 3.74056
7.788322 | 0.5262765 | 1.522169 | 0.3951903 | 3.762211 | 7.822772 | 0.914095 | -10.83% | 0.5586136 | 0.4570475 | 0.1015661 | 1.015661 | 0.0403556 | 3.802567
7.087373 | 0.5362765 | 1.551093 | 0.4025104 | 3.831899 | 7.982596 | 0.815172 | -10.82% | 0.4981607 | 0.407586 | 0.09057467 | 0.9057467 | 0.03341847 | 3.865317
6.44951 | 0.5462765 | 1.580016 | 0.4097578 | 3.900894 | 8.145392 | 0.7269806 | -10.82% | 0.4442659 | 0.3634903 | 0.08077562 | 0.8077562 | 0.02767383 | 3.928568
5.869054 | 0.5562765 | 1.60894 | 0.4169329 | 3.969201 | 8.311237 | 0.6483515 | -10.82% | 0.3962148 | 0.3241757 | 0.07203905 | 0.7203905 | 0.0229167 | 3.992118
5.340839 | 0.5662765 | 1.637863 | 0.4240362 | 4.036824 | 8.480208 | 0.5782439 | -10.81% | 0.3533713 | 0.289122 | 0.06424933 | 0.6424933 | 0.01897732 | 4.055802
4.860164 | 0.5762765 | 1.666786 | 0.4310681 | 4.103768 | 8.652381 | 0.5157311 | -10.81% | 0.315169 | 0.2578655 | 0.05730346 | 0.5730346 | 0.01571512 | 4.119483
4.422749 | 0.5862765 | 1.69571 | 0.4380292 | 4.170038 | 8.827837 | 0.4599876 | -10.81% | 0.2811035 | 0.2299938 | 0.05110973 | 0.5110973 | 0.01301369 | 4.183051
4.024701 | 0.5962765 | 1.724633 | 0.4449198 | 4.235636 | 9.006653 | 0.4102781 | -10.81% | 0.2507255 | 0.205139 | 0.04558646 | 0.4558646 | 0.01077664 | 4.246413
3.662478 | 0.6062765 | 1.753556 | 0.4517404 | 4.300569 | 9.188911 | 0.3659478 | -10.8% | 0.2236348 | 0.1829739 | 0.04066086 | 0.4066086 | 0.008924133 | 4.309493
3.332855 | 0.6162765 | 1.78248 | 0.4584915 | 4.364839 | 9.374692 | 0.3264131 | -10.8% | 0.1994746 | 0.1632065 | 0.03626812 | 0.3626812 | 0.007390075 | 4.372229
3.032898 | 0.6262765 | 1.811403 | 0.4651736 | 4.428452 | 9.56408 | 0.291154 | -10.8% | 0.1779274 | 0.145577 | 0.03235044 | 0.3235044 | 0.006119721 | 4.434572
2.759937 | 0.6362765 | 1.840327 | 0.471787 | 4.491412 | 9.75716 | 0.2597071 | -10.8% | 0.1587099 | 0.1298536 | 0.02885635 | 0.2885635 | 0.005067741 | 4.49648
2.511543 | 0.6462765 | 1.86925 | 0.4783323 | 4.553723 | 9.954018 | 0.2316596 | -10.8% | 0.1415698 | 0.1158298 | 0.02573996 | 0.2573996 | 0.004196596 | 4.55792
2.285504 | 0.6562765 | 1.898173 | 0.4848099 | 4.61539 | 10.15474 | 0.2066432 | -10.8% | 0.126282 | 0.1033216 | 0.02296036 | 0.2296036 | 0.003475201 | 4.618866
2.079809 | 0.6662765 | 1.927097 | 0.4912203 | 4.676417 | 10.35942 | 0.18433 | -10.8% | 0.1126461 | 0.09216498 | 0.02048111 | 0.2048111 | 0.002877814 | 4.679295
1.892626 | 0.6762765 | 1.95602 | 0.4975639 | 4.736809 | 10.56815 | 0.1644273 | -10.8% | 0.1004833 | 0.08221364 | 0.0182697 | 0.182697 | 0.002383118 | 4.739192
1.72229 | 0.6862765 | 1.984943 | 0.5038412 | 4.796569 | 10.78102 | 0.1466744 | -10.8% | 0.08963435 | 0.0733372 | 0.01629716 | 0.1629716 | 0.00197346 | 4.798542
1.567284 | 0.6962765 | 2.013867 | 0.5100527 | 4.855702 | 10.99813 | 0.1308388 | -10.8% | 0.07995707 | 0.06541942 | 0.01453765 | 0.1453765 | 0.001634222 | 4.857336
1.426228 | 0.7062765 | 2.04279 | 0.5161988 | 4.914212 | 11.21958 | 0.1167133 | -10.8% | 0.07132481 | 0.05835667 | 0.01296815 | 0.1296815 | 0.001353299 | 4.915565
1.297868 | 0.7162765 | 2.071714 | 0.5222799 | 4.972105 | 11.44546 | 0.104113 | -10.8% | 0.06362462 | 0.05205651 | 0.01156811 | 0.1156811 | 0.001120667 | 4.973225
1.181059 | 0.7262765 | 2.100637 | 0.5282965 | 5.029383 | 11.67589 | 0.09287309 | -10.8% | 0.05675578 | 0.04643654 | 0.01031923 | 0.1031923 | 0.0009280245 | 5.030311
1.074764 | 0.7362765 | 2.12956 | 0.5342492 | 5.086052 | 11.91096 | 0.08284656 | -10.8% | 0.05062845 | 0.04142328 | 0.009205173 | 0.09205173 | 0.0007684971 | 5.086821
0.9780353 | 0.7462765 | 2.158484 | 0.5401383 | 5.142116 | 12.15078 | 0.07390236 | -10.8% | 0.04516256 | 0.03695118 | 0.008211374 | 0.08211374 | 0.0006363925 | 5.142753
0.8900122 | 0.7562765 | 2.187407 | 0.5459642 | 5.19758 | 12.39547 | 0.0659236 | -10.8% | 0.04028665 | 0.0329618 | 0.007324845 | 0.07324845 | 0.0005269966 | 5.198107
0.8099111 | 0.7662765 | 2035.7 | 26408643.7 | 251410288.2 | #NUM! | #NUM! | #NUM! | #NUM! | #NUM! | #NUM! | #NUM! | 0.0004364059 | 251410288.2
0.7370191 | 0.7762765 | 2062.266 | 27459309.2 | 261412623.1 | #NUM! | #NUM! | #NUM! | #NUM! | #NUM! | #NUM! | #NUM! | 0.0003613877 | 261412623.1
0.6706874 | 0.7862765 | 2088.832 | 28537478.5 | 271676795.8 | #NUM! | #NUM! | #NUM! | #NUM! | #NUM! | #NUM! | #NUM! | 0.0002992652 | 271676795.8
0.6103255 | 0.7962765 | 2115.398 | 29643507.3 | 282206189.2 | #NUM! | #NUM! | #NUM! | #NUM! | #NUM! | #NUM! | #NUM! | 0.0002478215 | 282206189.2
0.5553962 | 0.8062765 | 2141.964 | 30777750.7 | 293004186.6 | #NUM! | #NUM! | #NUM! | #NUM! | #NUM! | #NUM! | #NUM! | 0.000205221 | 293004186.6
0.5054105 | 0.8162765 | 2168.53 | 31940564.2 | 304074170.9 | #NUM! | #NUM! | #NUM! | #NUM! | #NUM! | #NUM! | #NUM! | 0.0001699435 | 304074170.9
0.4599236 | 0.8262765 | 2195.096 | 33132303.1 | 315419525.2 | #NUM! | #NUM! | #NUM! | #NUM! | #NUM! | #NUM! | #NUM! | 0.0001407302 | 315419525.2
0.4185305 | 0.8362765 | 2221.662 | 34353322.8 | 327043632.6 | #NUM! | #NUM! | #NUM! | #NUM! | #NUM! | #NUM! | #NUM! | 0.0001165387 | 327043632.6
0.3808627 | 0.8462765 | 2248.229 | 35603978.6 | 338949876.2 | #NUM! | #NUM! | #NUM! | #NUM! | #NUM! | #NUM! | #NUM! | 9.650568e-05 | 338949876.2
0.3465851 | 0.8562765 | 2274.795 | 36884625.9 | 351141639.0 | #NUM! | #NUM! | #NUM! | #NUM! | #NUM! | #NUM! | #NUM! | 7.991635e-05 | 351141639.0
0.3153924 | 0.8662765 | 2301.361 | 38195620.2 | 363622304.0 | #NUM! | #NUM! | #NUM! | #NUM! | #NUM! | #NUM! | #NUM! | 6.617873e-05 | 363622304.0
0.2870071 | 0.8762765 | 2327.927 | 39537316.6 | 376395254.4 | #NUM! | #NUM! | #NUM! | #NUM! | #NUM! | #NUM! | #NUM! | 5.480261e-05 | 376395254.4
0.2611765 | 0.8862765 | 2354.493 | 40910070.7 | 389463873.2 | #NUM! | #NUM! | #NUM! | #NUM! | #NUM! | #NUM! | #NUM! | 4.538204e-05 | 389463873.2
0.2376706 | 0.8962765 | 2381.059 | 42314237.8 | 402831543.5 | #NUM! | #NUM! | #NUM! | #NUM! | #NUM! | #NUM! | #NUM! | 3.758087e-05 | 402831543.5
0.2162802 | 0.9062765 | 2407.625 | 43750173.1 | 416501648.4 | #NUM! | #NUM! | #NUM! | #NUM! | #NUM! | #NUM! | #NUM! | 3.112072e-05 | 416501648.4
0.196815 | 0.9162765 | 2434.191 | 45218232.2 | 430477570.8 | #NUM! | #NUM! | #NUM! | #NUM! | #NUM! | #NUM! | #NUM! | 2.577106e-05 | 430477570.8
0.1791017 | 0.9262765 | 2460.757 | 46718770.4 | 444762693.9 | #NUM! | #NUM! | #NUM! | #NUM! | #NUM! | #NUM! | #NUM! | 2.134102e-05 | 444762693.9
0.1629825 | 0.9362765 | 2487.324 | 48252142.9 | 459360400.7 | #NUM! | #NUM! | #NUM! | #NUM! | #NUM! | #NUM! | #NUM! | 1.76725e-05 | 459360400.7
0.1483141 | 0.9462765 | 2513.89 | 49818705.3 | 474274074.4 | #NUM! | #NUM! | #NUM! | #NUM! | #NUM! | #NUM! | #NUM! | 1.46346e-05 | 474274074.4
0.1349658 | 0.9562765 | 2540.456 | 51418812.8 | 489507097.9 | #NUM! | #NUM! | #NUM! | #NUM! | #NUM! | #NUM! | #NUM! | 1.211891e-05 | 489507097.9
0.1228189 | 0.9662765 | 2567.022 | 53052820.8 | 505062854.3 | #NUM! | #NUM! | #NUM! | #NUM! | #NUM! | #NUM! | #NUM! | 1.003567e-05 | 505062854.3
0.1117652 | 0.9762765 | 2593.588 | 54721084.7 | 520944726.8 | #NUM! | #NUM! | #NUM! | #NUM! | #NUM! | #NUM! | #NUM! | 8.310537e-06 | 520944726.8
0.1017063 | 0.9862765 | 2620.154 | 56423959.9 | 537156098.3 | #NUM! | #NUM! | #NUM! | #NUM! | #NUM! | #NUM! | #NUM! | 6.881955e-06 | 537156098.3
0.09255276 | 0.9962765 | 2646.72 | 58161801.7 | 553700351.9 | #NUM! | #NUM! | #NUM! | #NUM! | #NUM! | #NUM! | #NUM! | 5.698947e-06 | 553700351.9
0.08422301 | 1.006277 | 2673.286 | 59934965.4 | 570580870.7 | #NUM! | #NUM! | #NUM! | #NUM! | #NUM! | #NUM! | #NUM! | 4.719298e-06 | 570580870.7
0.07664294 | 1.016277 | 2699.853 | 61743806.5 | 587801037.8 | #NUM! | #NUM! | #NUM! | #NUM! | #NUM! | #NUM! | #NUM! | 3.908051e-06 | 587801037.8
0.06974507 | 1.026277 | 2726.419 | 63588680.3 | 605364236.2 | #NUM! | #NUM! | #NUM! | #NUM! | #NUM! | #NUM! | #NUM! | 3.236257e-06 | 605364236.2
0.06346802 | 1.036277 | 2752.985 | 65469942.1 | 623273849.0 | #NUM! | #NUM! | #NUM! | #NUM! | #NUM! | #NUM! | #NUM! | 2.679944e-06 | 623273849.0
0.0577559 | 1.046277 | 2779.551 | 67387947.4 | 641533259.3 | #NUM! | #NUM! | #NUM! | #NUM! | #NUM! | #NUM! | #NUM! | 2.219262e-06 | 641533259.3
0.05255786 | 1.056277 | 2806.117 | 69343051.5 | 660145850.0 | #NUM! | #NUM! | #NUM! | #NUM! | #NUM! | #NUM! | #NUM! | 1.837771e-06 | 660145850.0
0.04782766 | 1.066277 | 2832.683 | 71335609.7 | 679115004.4 | #NUM! | #NUM! | #NUM! | #NUM! | #NUM! | #NUM! | #NUM! | 1.521858e-06 | 679115004.4
0.04352317 | 1.076277 | 2859.249 | 73365977.5 | 698444105.4 | #NUM! | #NUM! | #NUM! | #NUM! | #NUM! | #NUM! | #NUM! | 1.260251e-06 | 698444105.4
0.03960608 | 1.086277 | 2885.815 | 75434510.1 | 718136536.1 | #NUM! | #NUM! | #NUM! | #NUM! | #NUM! | #NUM! | #NUM! | 1.043614e-06 | 718136536.1
0.03604154 | 1.096277 | 2912.382 | 77541563.0 | 738195679.6 | #NUM! | #NUM! | #NUM! | #NUM! | #NUM! | #NUM! | #NUM! | 8.642164e-07 | 738195679.6
0.0327978 | 1.106277 | 2938.948 | 79687491.5 | 758624918.9 | #NUM! | #NUM! | #NUM! | #NUM! | #NUM! | #NUM! | #NUM! | 7.156576e-07 | 758624918.9
0.029846 | 1.116277 | 2965.514 | 81872651.0 | 779427637.2 | #NUM! | #NUM! | #NUM! | #NUM! | #NUM! | #NUM! | #NUM! | 5.92636e-07 | 779427637.2
0.02715986 | 1.126277 | 2992.08 | 84097396.8 | 800607217.4 | #NUM! | #NUM! | #NUM! | #NUM! | #NUM! | #NUM! | #NUM! | 4.907619e-07 | 800607217.4
0.02471547 | 1.136277 | 3018.646 | 86362084.3 | 822167042.7 | #NUM! | #NUM! | #NUM! | #NUM! | #NUM! | #NUM! | #NUM! | 4.063999e-07 | 822167042.7
0.02249108 | 1.146277 | 3045.212 | 88667068.9 | 844110496.1 | #NUM! | #NUM! | #NUM! | #NUM! | #NUM! | #NUM! | #NUM! | 3.365398e-07 | 844110496.1
0.02046688 | 1.156277 | 3071.778 | 91012705.9 | 866440960.6 | #NUM! | #NUM! | #NUM! | #NUM! | #NUM! | #NUM! | #NUM! | 2.786886e-07 | 866440960.6
0.01862486 | 1.166277 | 3098.344 | 93399350.8 | 889161819.4 | #NUM! | #NUM! | #NUM! | #NUM! | #NUM! | #NUM! | #NUM! | 2.30782e-07 | 889161819.4
0.01694862 | 1.176277 | 3124.911 | 95827358.8 | 912276455.5 | #NUM! | #NUM! | #NUM! | #NUM! | #NUM! | #NUM! | #NUM! | 1.911106e-07 | 912276455.5
0.01542325 | 1.186277 | 3151.477 | 98297085.3 | 935788251.9 | #NUM! | #NUM! | #NUM! | #NUM! | #NUM! | #NUM! | #NUM! | 1.582587e-07 | 935788251.9
0.01403515 | 1.196277 | 3178.043 | 100808885.7 | 959700591.8 | #NUM! | #NUM! | #NUM! | #NUM! | #NUM! | #NUM! | #NUM! | 1.31054e-07 | 959700591.8
0.01277199 | 1.206277 | 3204.609 | 103363115.4 | 984016858.2 | #NUM! | #NUM! | #NUM! | #NUM! | #NUM! | #NUM! | #NUM! | 1.085258e-07 | 984016858.2
0.01162251 | 1.216277 | 3231.175 | 105960129.6 | 1008740434.1 | #NUM! | #NUM! | #NUM! | #NUM! | #NUM! | #NUM! | #NUM! | 8.987024e-08 | 1008740434.1
0.01057649 | 1.226277 | 3257.741 | 108600283.9 | 1033874702.7 | #NUM! | #NUM! | #NUM! | #NUM! | #NUM! | #NUM! | #NUM! | 7.442155e-08 | 1033874702.7
0.009624602 | 1.236277 | 3284.307 | 111283933.5 | 1059423046.9 | #NUM! | #NUM! | #NUM! | #NUM! | #NUM! | #NUM! | #NUM! | 6.162848e-08 | 1059423046.9
0.008758388 | 1.246277 | 3310.873 | 114011433.8 | 1085388849.9 | #NUM! | #NUM! | #NUM! | #NUM! | #NUM! | #NUM! | #NUM! | 5.103455e-08 | 1085388849.9
0.007970133 | 1.256277 | 3337.439 | 116783140.2 | 1111775494.8 | #NUM! | #NUM! | #NUM! | #NUM! | #NUM! | #NUM! | #NUM! | 4.226171e-08 | 1111775494.8
0.007252821 | 1.266277 | 3364.006 | 119599408.0 | 1138586364.5 | #NUM! | #NUM! | #NUM! | #NUM! | #NUM! | #NUM! | #NUM! | 3.499692e-08 | 1138586364.5
0.006600067 | 1.276277 | 3390.572 | 122460592.7 | 1165824842.2 | #NUM! | #NUM! | #NUM! | #NUM! | #NUM! | #NUM! | #NUM! | 2.898095e-08 | 1165824842.2
0.006006061 | 1.286277 | 3417.138 | 125367049.5 | 1193494310.9 | #NUM! | #NUM! | #NUM! | #NUM! | #NUM! | #NUM! | #NUM! | 2.399912e-08 | 1193494310.9
0.005465515 | 1.296277 | 3443.704 | 128319133.8 | 1221598153.7 | #NUM! | #NUM! | #NUM! | #NUM! | #NUM! | #NUM! | #NUM! | 1.987367e-08 | 1221598153.7
0.004973619 | 1.306277 | 3470.27 | 131317201.0 | 1250139753.6 | #NUM! | #NUM! | #NUM! | #NUM! | #NUM! | #NUM! | #NUM! | 1.645739e-08 | 1250139753.6
0.004525993 | 1.316277 | 3496.836 | 134361606.5 | 1279122493.8 | #NUM! | #NUM! | #NUM! | #NUM! | #NUM! | #NUM! | #NUM! | 1.362836e-08 | 1279122493.8
0.004118654 | 1.326277 | 3523.402 | 137452705.6 | 1308549757.2 | #NUM! | #NUM! | #NUM! | #NUM! | #NUM! | #NUM! | #NUM! | 1.128565e-08 | 1308549757.2
0.003747975 | 1.336277 | 3549.968 | 140590853.7 | 1338424927.0 | #NUM! | #NUM! | #NUM! | #NUM! | #NUM! | #NUM! | #NUM! | 9.345646e-09 | 1338424927.0
0.003410657 | 1.346277 | 3576.535 | 143776406.1 | 1368751386.1 | #NUM! | #NUM! | #NUM! | #NUM! | #NUM! | #NUM! | #NUM! | 7.739129e-09 | 1368751386.1
0.003103698 | 1.356277 | 3603.101 | 147009718.3 | 1399532517.8 | #NUM! | #NUM! | #NUM! | #NUM! | #NUM! | #NUM! | #NUM! | 6.408773e-09 | 1399532517.8
0.002824365 | 1.366277 | 3629.667 | 150291145.5 | 1430771705.0 | #NUM! | #NUM! | #NUM! | #NUM! | #NUM! | #NUM! | #NUM! | 5.307105e-09 | 1430771705.0
0.002570172 | 1.376277 | 3656.233 | 153621043.2 | 1462472330.8 | #NUM! | #NUM! | #NUM! | #NUM! | #NUM! | #NUM! | #NUM! | 4.394814e-09 | 1462472330.8
0.002338857 | 1.386277 | 3682.799 | 156999766.6 | 1494637778.3 | #NUM! | #NUM! | #NUM! | #NUM! | #NUM! | #NUM! | #NUM! | 3.639345e-09 | 1494637778.3
0.00212836 | 1.396277 | 3709.365 | 160427671.3 | 1527271430.5 | #NUM! | #NUM! | #NUM! | #NUM! | #NUM! | #NUM! | #NUM! | 3.013742e-09 | 1527271430.5
0.001936807 | 1.406277 | 3735.931 | 163905112.4 | 1560376670.5 | #NUM! | #NUM! | #NUM! | #NUM! | #NUM! | #NUM! | #NUM! | 2.49568e-09 | 1560376670.5
0.001762495 | 1.416277 | 3762.497 | 167432445.5 | 1593956881.4 | #NUM! | #NUM! | #NUM! | #NUM! | #NUM! | #NUM! | #NUM! | 2.066672e-09 | 1593956881.4
0.00160387 | 1.426277 | 3789.064 | 171010025.9 | 1628015446.2 | #NUM! | #NUM! | #NUM! | #NUM! | #NUM! | #NUM! | #NUM! | 1.711411e-09 | 1628015446.2
0.001459522 | 1.436277 | 3815.63 | 174638208.8 | 1662555748.0 | #NUM! | #NUM! | #NUM! | #NUM! | #NUM! | #NUM! | #NUM! | 1.41722e-09 | 1662555748.0
0.001328165 | 1.446277 | 3842.196 | 178317349.8 | 1697581169.9 | #NUM! | #NUM! | #NUM! | #NUM! | #NUM! | #NUM! | #NUM! | 1.1736e-09 | 1697581169.9
0.00120863 | 1.456277 | 3868.762 | 182047804.1 | 1733095094.9 | #NUM! | #NUM! | #NUM! | #NUM! | #NUM! | #NUM! | #NUM! | 9.718578e-10 | 1733095094.9
0.001099853 | 1.466277 | 3895.328 | 185829927.1 | 1769100906.0 | #NUM! | #NUM! | #NUM! | #NUM! | #NUM! | #NUM! | #NUM! | 8.047955e-10 | 1769100906.0
0.001000867 | 1.476277 | 3921.894 | 189664074.2 | 1805601986.5 | #NUM! | #NUM! | #NUM! | #NUM! | #NUM! | #NUM! | #NUM! | 6.664511e-10 | 1805601986.5
0.0009107886 | 1.486277 | 3948.46 | 193550600.8 | 1842601719.3 | #NUM! | #NUM! | #NUM! | #NUM! | #NUM! | #NUM! | #NUM! | 5.518882e-10 | 1842601719.3
0.0008288176 | 1.496277 | 3975.026 | 197489862.1 | 1880103487.4 | #NUM! | #NUM! | #NUM! | #NUM! | #NUM! | #NUM! | #NUM! | 4.570186e-10 | 1880103487.4
0.000754224 | 1.506277 | 4001.593 | 201482213.7 | 1918110674.0 | #NUM! | #NUM! | #NUM! | #NUM! | #NUM! | #NUM! | #NUM! | 3.784571e-10 | 1918110674.0
0.0006863439 | 1.516277 | 4028.159 | 205528010.7 | 1956626662.2 | #NUM! | #NUM! | #NUM! | #NUM! | #NUM! | #NUM! | #NUM! | 3.134003e-10 | 1956626662.2
0.0006245729 | 1.526277 | 4054.725 | 209627608.7 | 1995654834.9 | #NUM! | #NUM! | #NUM! | #NUM! | #NUM! | #NUM! | #NUM! | 2.595268e-10 | 1995654834.9
0.0005683614 | 1.536277 | 4081.291 | 213781362.9 | 2035198575.2 | #NUM! | #NUM! | #NUM! | #NUM! | #NUM! | #NUM! | #NUM! | 2.149142e-10 | 2035198575.2
0.0005172088 | 1.546277 | 4107.857 | 217989628.8 | 2075261266.3 | #NUM! | #NUM! | #NUM! | #NUM! | #NUM! | #NUM! | #NUM! | 1.779704e-10 | 2075261266.3
0.00047066 | 1.556277 | 4134.423 | 222252761.7 | 2115846291.2 | #NUM! | #NUM! | #NUM! | #NUM! | #NUM! | #NUM! | #NUM! | 1.473773e-10 | 2115846291.2
0.0004283006 | 1.566277 | 4160.989 | 226571116.9 | 2156957032.9 | #NUM! | #NUM! | #NUM! | #NUM! | #NUM! | #NUM! | #NUM! | 1.220431e-10 | 2156957032.9
0.0003897536 | 1.576277 | 4187.555 | 230945049.8 | 2198596874.5 | #NUM! | #NUM! | #NUM! | #NUM! | #NUM! | #NUM! | #NUM! | 1.010639e-10 | 2198596874.5
0.0003546758 | 1.586277 | 4214.122 | 235374915.9 | 2240769199.1 | #NUM! | #NUM! | #NUM! | #NUM! | #NUM! | #NUM! | #NUM! | 8.369103e-11 | 2240769199.1
0.0003227549 | 1.596277 | 4240.688 | 239861070.3 | 2283477389.7 | #NUM! | #NUM! | #NUM! | #NUM! | #NUM! | #NUM! | #NUM! | 6.930455e-11 | 2283477389.7
0.000293707 | 1.606277 | 4267.254 | 244403868.6 | 2326724829.4 | #NUM! | #NUM! | #NUM! | #NUM! | #NUM! | #NUM! | #NUM! | 5.739109e-11 | 2326724829.4
0.0002672734 | 1.616277 | 4293.82 | 249003666.1 | 2370514901.3 | #NUM! | #NUM! | #NUM! | #NUM! | #NUM! | #NUM! | #NUM! | 4.752557e-11 | 2370514901.3
0.0002432188 | 1.626277 | 4320.386 | 253660818.1 | 2414850988.5 | #NUM! | #NUM! | #NUM! | #NUM! | #NUM! | #NUM! | #NUM! | 3.935592e-11 | 2414850988.5
0.0002213291 | 1.636277 | 4346.952 | 258375680.0 | 2459736473.9 | #NUM! | #NUM! | #NUM! | #NUM! | #NUM! | #NUM! | #NUM! | 3.259064e-11 | 2459736473.9
0.0002014095 | 1.646277 | 4373.518 | 263148607.2 | 2505174740.7 | #NUM! | #NUM! | #NUM! | #NUM! | #NUM! | #NUM! | #NUM! | 2.698831e-11 | 2505174740.7
0.0001832826 | 1.656277 | 4400.084 | 267979955.0 | 2551169171.9 | #NUM! | #NUM! | #NUM! | #NUM! | #NUM! | #NUM! | #NUM! | 2.234902e-11 | 2551169171.9
0.0001667872 | 1.666277 | 4426.65 | 272870078.9 | 2597723150.7 | #NUM! | #NUM! | #NUM! | #NUM! | #NUM! | #NUM! | #NUM! | 1.850722e-11 | 2597723150.7
0.0001517763 | 1.676277 | 4453.217 | 277819334.0 | 2644840060.0 | #NUM! | #NUM! | #NUM! | #NUM! | #NUM! | #NUM! | #NUM! | 1.532583e-11 | 2644840060.0
0.0001381165 | 1.686277 | 4479.783 | 282828075.9 | 2692523282.9 | #NUM! | #NUM! | #NUM! | #NUM! | #NUM! | #NUM! | #NUM! | 1.269132e-11 | 2692523282.9
0.000125686 | 1.696277 | 4506.349 | 287896659.9 | 2740776202.5 | #NUM! | #NUM! | #NUM! | #NUM! | #NUM! | #NUM! | #NUM! | 1.050968e-11 | 2740776202.5
0.0001143742 | 1.706277 | 4532.915 | 293025441.4 | 2789602201.9 | #NUM! | #NUM! | #NUM! | #NUM! | #NUM! | #NUM! | #NUM! | 8.703068e-12 | 2789602201.9
0.0001040806 | 1.716277 | 4559.481 | 298214775.6 | 2839004664.1 | #NUM! | #NUM! | #NUM! | #NUM! | #NUM! | #NUM! | #NUM! | 7.20701e-12 | 2839004664.1
9.471331e-05 | 1.726277 | 4586.047 | 303465018.1 | 2888986972.2 | #NUM! | #NUM! | #NUM! | #NUM! | #NUM! | #NUM! | #NUM! | 5.968125e-12 | 2888986972.2
8.618911e-05 | 1.736277 | 4612.613 | 308776524.1 | 2939552509.2 | #NUM! | #NUM! | #NUM! | #NUM! | #NUM! | #NUM! | #NUM! | 4.942204e-12 | 2939552509.2
7.843209e-05 | 1.746277 | 4639.179 | 314149649.0 | 2990704658.2 | #NUM! | #NUM! | #NUM! | #NUM! | #NUM! | #NUM! | #NUM! | 4.092639e-12 | 2990704658.2
7.13732e-05 | 1.756277 | 4665.746 | 319584748.1 | 3042446802.4 | #NUM! | #NUM! | #NUM! | #NUM! | #NUM! | #NUM! | #NUM! | 3.389115e-12 | 3042446802.4
6.494961e-05 | 1.766277 | 4692.312 | 325082177.0 | 3094782324.7 | #NUM! | #NUM! | #NUM! | #NUM! | #NUM! | #NUM! | #NUM! | 2.806526e-12 | 3094782324.7
5.910415e-05 | 1.776277 | 4718.878 | 330642290.8 | 3147714608.2 | #NUM! | #NUM! | #NUM! | #NUM! | #NUM! | #NUM! | #NUM! | 2.324084e-12 | 3147714608.2
5.378477e-05 | 1.786277 | 4745.444 | 336265445.0 | 3201247035.9 | #NUM! | #NUM! | #NUM! | #NUM! | #NUM! | #NUM! | #NUM! | 1.924574e-12 | 3201247035.9
4.894414e-05 | 1.796277 | 4772.01 | 341951994.9 | 3255382991.1 | #NUM! | #NUM! | #NUM! | #NUM! | #NUM! | #NUM! | #NUM! | 1.59374e-12 | 3255382991.1
4.453917e-05 | 1.806277 | 4798.576 | 347702295.9 | 3310125856.6 | #NUM! | #NUM! | #NUM! | #NUM! | #NUM! | #NUM! | #NUM! | 1.319776e-12 | 3310125856.6
4.053065e-05 | 1.816277 | 4825.142 | 353516703.3 | 3365479015.6 | #NUM! | #NUM! | #NUM! | #NUM! | #NUM! | #NUM! | #NUM! | 1.092906e-12 | 3365479015.6
3.688289e-05 | 1.826277 | 4851.708 | 359395572.6 | 3421445851.1 | #NUM! | #NUM! | #NUM! | #NUM! | #NUM! | #NUM! | #NUM! | 9.050358e-13 | 3421445851.1
3.356343e-05 | 1.836277 | 4878.275 | 365339259.1 | 3478029746.3 | #NUM! | #NUM! | #NUM! | #NUM! | #NUM! | #NUM! | #NUM! | 7.494602e-13 | 3478029746.3
3.054272e-05 | 1.846277 | 4904.841 | 371348118.1 | 3535234084.1 | #NUM! | #NUM! | #NUM! | #NUM! | #NUM! | #NUM! | #NUM! | 6.20628e-13 | 3535234084.1
2.779387e-05 | 1.856277 | 4931.407 | 377422505.0 | 3593062247.7 | #NUM! | #NUM! | #NUM! | #NUM! | #NUM! | #NUM! | #NUM! | 5.13942e-13 | 3593062247.7
2.529243e-05 | 1.866277 | 4957.973 | 383562775.2 | 3651517620.0 | #NUM! | #NUM! | #NUM! | #NUM! | #NUM! | #NUM! | #NUM! | 4.255954e-13 | 3651517620.0
2.301611e-05 | 1.876277 | 4984.539 | 389769284.1 | 3710603584.3 | #NUM! | #NUM! | #NUM! | #NUM! | #NUM! | #NUM! | #NUM! | 3.524355e-13 | 3710603584.3
2.094466e-05 | 1.886277 | 5011.105 | 396042386.9 | 3770323523.4 | #NUM! | #NUM! | #NUM! | #NUM! | #NUM! | #NUM! | #NUM! | 2.918519e-13 | 3770323523.4
1.905964e-05 | 1.896277 | 5037.671 | 402382439.1 | 3830680820.6 | #NUM! | #NUM! | #NUM! | #NUM! | #NUM! | #NUM! | #NUM! | 2.416825e-13 | 3830680820.6
1.734427e-05 | 1.906277 | 5064.237 | 408789796.1 | 3891678858.8 | #NUM! | #NUM! | #NUM! | #NUM! | #NUM! | #NUM! | #NUM! | 2.001373e-13 | 3891678858.8
1.578329e-05 | 1.916277 | 5090.804 | 415264813.1 | 3953321021.1 | #NUM! | #NUM! | #NUM! | #NUM! | #NUM! | #NUM! | #NUM! | 1.657337e-13 | 3953321021.1
1.436279e-05 | 1.926277 | 5117.37 | 421807845.7 | 4015610690.7 | #NUM! | #NUM! | #NUM! | #NUM! | #NUM! | #NUM! | #NUM! | 1.372441e-13 | 4015610690.7
1.307014e-05 | 1.936277 | 5143.936 | 428419249.0 | 4078551250.5 | #NUM! | #NUM! | #NUM! | #NUM! | #NUM! | #NUM! | #NUM! | 1.136518e-13 | 4078551250.5
1.189383e-05 | 1.946277 | 5170.502 | 435099378.5 | 4142146083.6 | #NUM! | #NUM! | #NUM! | #NUM! | #NUM! | #NUM! | #NUM! | 9.411507e-14 | 4142146083.6
1.082338e-05 | 1.956277 | 5197.068 | 441848589.6 | 4206398573.1 | #NUM! | #NUM! | #NUM! | #NUM! | #NUM! | #NUM! | #NUM! | 7.793669e-14 | 4206398573.1
9.849278e-06 | 1.966277 | 5223.634 | 448667237.6 | 4271312102.0 | #NUM! | #NUM! | #NUM! | #NUM! | #NUM! | #NUM! | #NUM! | 6.453937e-14 | 4271312102.0
8.962843e-06 | 1.976277 | 5250.2 | 455555677.9 | 4336890053.5 | #NUM! | #NUM! | #NUM! | #NUM! | #NUM! | #NUM! | #NUM! | 5.344506e-14 | 4336890053.5
8.156187e-06 | 1.986277 | 5276.766 | 462514265.8 | 4403135810.5 | #NUM! | #NUM! | #NUM! | #NUM! | #NUM! | #NUM! | #NUM! | 4.425785e-14 | 4403135810.5
7.422131e-06 | 1.996277 | 5303.332 | 469543356.7 | 4470052756.2 | #NUM! | #NUM! | #NUM! | #NUM! | #NUM! | #NUM! | #NUM! | 3.664993e-14 | 4470052756.2
6.754139e-06 | 2.006277 | 5329.899 | 476643306.1 | 4537644273.7 | #NUM! | #NUM! | #NUM! | #NUM! | #NUM! | #NUM! | #NUM! | 3.03498e-14 | 4537644273.7
6.146266e-06 | 2.016277 | 5356.465 | 483814469.1 | 4605913745.9 | #NUM! | #NUM! | #NUM! | #NUM! | #NUM! | #NUM! | #NUM! | 2.513267e-14 | 4605913745.9
5.593102e-06 | 2.026277 | 5383.031 | 491057201.3 | 4674864555.9 | #NUM! | #NUM! | #NUM! | #NUM! | #NUM! | #NUM! | #NUM! | 2.081237e-14 | 4674864555.9
Note on A7: Michael Giles: Average measurement of four points using micrometer.
Note on A8: Michael Giles: Average measurement of four points using micrometer.
Note on A10: Michael Giles: Use microscope to measure notch depth on both sides.
Note on G10: Michael Giles: This should be taken from the Matelect directly before pressing start on the Instron.
Note on M10: Michael Giles: This value must be chosen such that the a/W below matches the measured one.
Note on G11: Michael Giles: This should be taken from the Matelect directly before pressing start on the Instron.
Note on A12: Michael Giles: For reference, need to make sure this is not exceeded during the test.
Note on G12: Michael Giles: Should be as small as is possible to resolve
Note on G13: Michael Giles: For an idea of the resolvability
Note on B18: Michael Giles: This assumes the reference voltage is correctly chosen so Y doesn't change.
Note on C18: Michael Giles: (X/X0)/(Y/Y0)= (X/Y)*(Y0/X0)
Note on M18: Michael Giles: Six monotonic plastic zone sizes (plane strain), Soady. Also same as old spreadsheets' four mushy plastic zones.

## 1-1-1-1
Manual Precracking
Specimen Information | [5 empty] | Test Information |  |  |  |  | Solver
Specimen ID |  | 1 |  |  |  | Temperature |  | Ambient |  |  | Polynomial coefficients
Material |  | RR1000_F |  |  |  | Span, S |  | 40 | mm |  | A | 0.003158913 | From a cubic fit on the results from the second foil test normalised to f(1)=0.25
Width, W |  | 9.52 | mm |  |  | Frequency |  | 20 | Hz |  | B | -0.05816913
Breadth, B |  | 9.43 | mm |  |  | Wave Form |  | Sinusoidal |  |  | C | 0.4094779
Yield Stress, σy |  | 981.6 | MPa |  |  | Starting ΔK |  | 25 | MPa m0.5 |  | D | -0.1044677
Initial Crack Length, ainitial |  | 3.026 | mm |  |  | Initial Y |  | 1046 | mV |  | X0/Y0 | 0.3373309
Initial a/W |  | 0.3178571 |  |  |  | Initial X |  | 435 | mV |  | Initial a/W | 0.317857
Approximate KIC |  | 55 | MPa m0.5 |  |  | X/Y change |  | 0.01 |  |  | (Xint/Yint)/(X0/Y0) | 1.232825
Slot Type |  | EDM |  |  |  | Approximate X change |  | 10.46 | mV
[6 empty] | R-ratio |  | 0.1
[6 empty] | Required Precrack Length |  | 0.5 | mm
Precracking Controls
Required ΔK | Required Reading (X/Y) | V/V0 | a/W | Crack Length, a | Compliance, Y | Required ΔP | % Change in ΔP | Pmean | Pamp | Pmin | Pmax | 4 Plastic Zone Sizes | a +4PZCs
MPa m0.5 |  |  |  | mm |  | kN |  | kN | kN | kN | kN | mm | mm
18.00208 | 0.41587 | 1.232825 | 0.317857 | 3.025999 | 6.370589 | 2.6 |  | 1.588889 | 1.3 | 0.2888889 | 2.888889 | 0.1762302 | 3.202229
18.3913 | 0.42587 | 1.26247 | 0.3261303 | 3.10476 | 6.508324 | 2.6 | 0% | 1.588889 | 1.3 | 0.2888889 | 2.888889 | 0.1839329 | 3.202229
18.78698 | 0.43587 | 1.292114 | 0.3343223 | 3.182748 | 6.64835 | 2.6 | 0% | 1.588889 | 1.3 | 0.2888889 | 2.888889 | 0.1919327 | 3.202229 |  | 2.6
19.18941 | 0.44587 | 1.321758 | 0.3424336 | 3.259968 | 6.790761 | 2.6 | 0% | 1.588889 | 1.3 | 0.2888889 | 2.888889 | 0.2002433 | 3.460211 |  | 2.6
19.59883 | 0.45587 | 1.351403 | 0.3504646 | 3.336423 | 6.935646 | 2.6 | 0% | 1.588889 | 1.3 | 0.2888889 | 2.888889 | 0.2088791 | 3.460211 |  | 2.6
20.01549 | 0.46587 | 1.381047 | 0.358416 | 3.41212 | 7.083094 | 2.6 | 0% | 1.588889 | 1.3 | 0.2888889 | 2.888889 | 0.2178548 | 3.460211 |  | 2.6
20.43963 | 0.47587 | 1.410692 | 0.3662881 | 3.487063 | 7.233191 | 2.6 | 0% | 1.588889 | 1.3 | 0.2888889 | 2.888889 | 0.2271857 | 3.714248 |  | 2.6
20.8715 | 0.48587 | 1.440336 | 0.3740814 | 3.561255 | 7.386021 | 2.6 | 0% | 1.588889 | 1.3 | 0.2888889 | 2.888889 | 0.2368875 | 3.714248 |  | 2.6
21.31133 | 0.49587 | 1.469981 | 0.3817966 | 3.634703 | 7.541667 | 2.6 | 0% | 1.588889 | 1.3 | 0.2888889 | 2.888889 | 0.2469766 | 3.714248 |  | 2.6
21.75935 | 0.50587 | 1.499625 | 0.3894339 | 3.707411 | 7.700212 | 2.6 | 0% | 1.588889 | 1.3 | 0.2888889 | 2.888889 | 0.2574699 | 3.714248 |  | 2.6
22.21578 | 0.51587 | 1.52927 | 0.396994 | 3.779383 | 7.861736 | 2.6 | 0% | 1.588889 | 1.3 | 0.2888889 | 2.888889 | 0.2683849 | 4.047768 |  | 2.6
22.68088 | 0.52587 | 1.558914 | 0.4044774 | 3.850625 | 8.026323 | 2.6 | 0% | 1.588889 | 1.3 | 0.2888889 | 2.888889 | 0.2797399 | 4.047768 |  | 2.6
23.15485 | 0.53587 | 1.588559 | 0.4118845 | 3.92114 | 8.194055 | 2.6 | 0% | 1.588889 | 1.3 | 0.2888889 | 2.888889 | 0.2915539 | 4.047768 |  | 2.6
23.63795 | 0.54587 | 1.618203 | 0.4192157 | 3.990934 | 8.365012 | 2.6 | 0% | 1.588889 | 1.3 | 0.2888889 | 2.888889 | 0.3038465 | 4.047768 |  | 2.6
24.13039 | 0.55587 | 1.647848 | 0.4264718 | 4.060011 | 8.539279 | 2.6 | 0% | 1.588889 | 1.3 | 0.2888889 | 2.888889 | 0.3166384 | 4.376649 |  | 2.6
24.63243 | 0.56587 | 1.677492 | 0.433653 | 4.128376 | 8.716939 | 2.6 | 0% | 1.588889 | 1.3 | 0.2888889 | 2.888889 | 0.3299508 | 4.376649 |  | 2.6
25.14429 | 0.57587 | 1.707137 | 0.4407599 | 4.196034 | 8.898077 | 2.6 | 0% | 1.588889 | 1.3 | 0.2888889 | 2.888889 | 0.343806 | 4.376649 |  | 2.6
25.66622 | 0.58587 | 1.736781 | 0.447793 | 4.262989 | 9.08278 | 2.6 | 0% | 1.588889 | 1.3 | 0.2888889 | 2.888889 | 0.3582273 | 4.376649 |  | 2.6
26.19847 | 0.59587 | 1.766426 | 0.4547528 | 4.329247 | 9.271133 | 2.6 | 0% | 1.588889 | 1.3 | 0.2888889 | 2.888889 | 0.3732388 | 4.376649 |  | 2.6
26.74129 | 0.60587 | 1.79607 | 0.4616398 | 4.394811 | 9.463227 | 2.6 | 0% | 1.588889 | 1.3 | 0.2888889 | 2.888889 | 0.3888657 | 4.783677 |  | 2.6
27.29494 | 0.61587 | 1.825715 | 0.4684545 | 4.459687 | 9.659151 | 2.6 | 0% | 1.588889 | 1.3 | 0.2888889 | 2.888889 | 0.4051343 | 4.783677 |  | 2.6
27.85967 | 0.62587 | 1.855359 | 0.4751973 | 4.523878 | 9.858998 | 2.6 | 0% | 1.588889 | 1.3 | 0.2888889 | 2.888889 | 0.4220721 | 4.783677 |  | 2.6
28.43575 | 0.63587 | 1.885004 | 0.4818688 | 4.587391 | 10.06286 | 2.6 | 0% | 1.588889 | 1.3 | 0.2888889 | 2.888889 | 0.4397077 | 4.783677 |  | 2.6
29.02345 | 0.64587 | 1.914648 | 0.4884695 | 4.65023 | 10.27084 | 2.6 | 0% | 1.588889 | 1.3 | 0.2888889 | 2.888889 | 0.4580711 | 4.783677 |  | 2.6
29.62305 | 0.65587 | 1.944293 | 0.4949998 | 4.712398 | 10.48303 | 2.6 | 0% | 1.588889 | 1.3 | 0.2888889 | 2.888889 | 0.4771933 | 4.783677 |  | 2.6
30.23484 | 0.66587 | 1.973937 | 0.5014603 | 4.773902 | 10.69952 | 2.6 | 0% | 1.588889 | 1.3 | 0.2888889 | 2.888889 | 0.4971072 | 4.783677 |  | 2.6
30.85909 | 0.67587 | 2.003582 | 0.5078514 | 4.834745 | 10.92044 | 2.6 | 0% | 1.588889 | 1.3 | 0.2888889 | 2.888889 | 0.5178466 | 5.352592 |  | 2.6
31.49612 | 0.68587 | 2.033226 | 0.5141736 | 4.894933 | 11.14587 | 2.6 | 0% | 1.588889 | 1.3 | 0.2888889 | 2.888889 | 0.5394471 | 5.352592 |  | 2.6
32.14622 | 0.69587 | 2.062871 | 0.5204275 | 4.95447 | 11.37593 | 2.6 | 0% | 1.588889 | 1.3 | 0.2888889 | 2.888889 | 0.561946 | 5.352592 |  | 2.6
32.8097 | 0.70587 | 2.092515 | 0.5266135 | 5.013361 | 11.61072 | 2.6 | 0% | 1.588889 | 1.3 | 0.2888889 | 2.888889 | 0.585382 | 5.352592 |  | 2.6
33.48689 | 0.71587 | 2.12216 | 0.5327321 | 5.07161 | 11.85036 | 2.6 | 0% | 1.588889 | 1.3 | 0.2888889 | 2.888889 | 0.6097958 | 5.352592 |  | 2.6
34.17811 | 0.72587 | 2.151804 | 0.5387838 | 5.129222 | 12.09497 | 2.6 | 0% | 1.588889 | 1.3 | 0.2888889 | 2.888889 | 0.6352296 | 5.352592 |  | 2.6
34.88368 | 0.73587 | 2.181448 | 0.5447692 | 5.186202 | 12.34466 | 2.6 | 0% | 1.588889 | 1.3 | 0.2888889 | 2.888889 | 0.6617278 | 5.352592 |  | 2.6
35.60397 | 0.74587 | 2.211093 | 0.5506886 | 5.242555 | 12.59955 | 2.6 | 0% | 1.588889 | 1.3 | 0.2888889 | 2.888889 | 0.6893368 | 5.352592 |  | 2.6
36.3393 | 0.75587 | 2.240737 | 0.5565426 | 5.298285 | 12.85978 | 2.6 | 0% | 1.588889 | 1.3 | 0.2888889 | 2.888889 | 0.718105 | 5.352592 |  | 2.6
37.09006 | 0.76587 | 2.270382 | 0.5623317 | 5.353398 | 13.12545 | 2.6 | 0% | 1.588889 | 1.3 | 0.2888889 | 2.888889 | 0.7480829 | 6.10148 |  | 2.6
37.85659 | 0.77587 | 2.300026 | 0.5680564 | 5.407896 | 13.39672 | 2.6 | 0% | 1.588889 | 1.3 | 0.2888889 | 2.888889 | 0.7793236 | 6.10148 |  | 2.6
38.63929 | 0.78587 | 2.329671 | 0.5737171 | 5.461787 | 13.6737 | 2.6 | 0% | 1.588889 | 1.3 | 0.2888889 | 2.888889 | 0.8118823 | 6.10148 |  | 2.6
39.43854 | 0.79587 | 2.359315 | 0.5793144 | 5.515073 | 13.95654 | 2.6 | 0% | 1.588889 | 1.3 | 0.2888889 | 2.888889 | 0.8458169 | 6.10148 |  | 2.6
40.25473 | 0.80587 | 2.38896 | 0.5848488 | 5.56776 | 14.24537 | 2.6 | 0% | 1.588889 | 1.3 | 0.2888889 | 2.888889 | 0.8811879 | 6.10148 |  | 2.6
41.08827 | 0.81587 | 2.418604 | 0.5903207 | 5.619853 | 14.54034 | 2.6 | 0% | 1.588889 | 1.3 | 0.2888889 | 2.888889 | 0.9180587 | 6.10148 |  | 2.6
41.93958 | 0.82587 | 2.448249 | 0.5957307 | 5.671356 | 14.84161 | 2.6 | 0% | 1.588889 | 1.3 | 0.2888889 | 2.888889 | 0.9564953 | 6.10148 |  | 2.6
42.80908 | 0.83587 | 2.477893 | 0.6010792 | 5.722274 | 15.14931 | 2.6 | 0% | 1.588889 | 1.3 | 0.2888889 | 2.888889 | 0.9965671 | 6.10148 |  | 2.6
43.69722 | 0.84587 | 2.507538 | 0.6063667 | 5.772611 | 15.4636 | 2.6 | 0% | 1.588889 | 1.3 | 0.2888889 | 2.888889 | 1.038346 | 6.10148 |  | 2.6
44.60443 | 0.85587 | 2.537182 | 0.6115938 | 5.822373 | 15.78465 | 2.6 | 0% | 1.588889 | 1.3 | 0.2888889 | 2.888889 | 1.081909 | 6.10148 |  | 2.6
45.53119 | 0.86587 | 2.566827 | 0.6167609 | 5.871564 | 16.11261 | 2.6 | 0% | 1.588889 | 1.3 | 0.2888889 | 2.888889 | 1.127334 | 6.10148 |  | 2.6
46.47795 | 0.87587 | 2.596471 | 0.6218685 | 5.920188 | 16.44765 | 2.6 | 0% | 1.588889 | 1.3 | 0.2888889 | 2.888889 | 1.174705 | 6.10148 |  | 2.6
47.44521 | 0.88587 | 2.626116 | 0.6269172 | 5.968251 | 16.78994 | 2.6 | 0% | 1.588889 | 1.3 | 0.2888889 | 2.888889 | 1.224108 | 6.10148 |  | 2.6
48.43346 | 0.89587 | 2.65576 | 0.6319073 | 6.015757 | 17.13967 | 2.6 | 0% | 1.588889 | 1.3 | 0.2888889 | 2.888889 | 1.275633 | 6.10148 |  | 2.6
49.44321 | 0.90587 | 2.685405 | 0.6368394 | 6.062711 | 17.497 | 2.6 | 0% | 1.588889 | 1.3 | 0.2888889 | 2.888889 | 1.329377 | 6.10148 |  | 2.6
50.47497 | 0.91587 | 2.715049 | 0.641714 | 6.109118 | 17.86212 | 2.6 | 0% | 1.588889 | 1.3 | 0.2888889 | 2.888889 | 1.385438 | 7.494555 |  | 2.6
51.52929 | 0.92587 | 2.744694 | 0.6465316 | 6.154981 | 18.23522 | 2.6 | 0% | 1.588889 | 1.3 | 0.2888889 | 2.888889 | 1.44392 | 7.494555 |  | 2.6
52.60669 | 0.93587 | 2.774338 | 0.6512927 | 6.200307 | 18.61649 | 2.6 | 0% | 1.588889 | 1.3 | 0.2888889 | 2.888889 | 1.504932 | 7.494555 |  | 2.6
53.70776 | 0.94587 | 2.803983 | 0.6559978 | 6.245099 | 19.00614 | 2.6 | 0% | 1.588889 | 1.3 | 0.2888889 | 2.888889 | 1.568588 | 7.494555 |  | 2.6
54.83305 | 0.95587 | 2.833627 | 0.6606473 | 6.289362 | 19.40436 | 2.6 | 0% | 1.588889 | 1.3 | 0.2888889 | 2.888889 | 1.635007 | 7.494555 |  | 2.6
55.98316 | 0.96587 | 2.863272 | 0.6652418 | 6.333102 | 19.81136 | 2.6 | 0% | 1.588889 | 1.3 | 0.2888889 | 2.888889 | 1.704314 | 7.494555 |  | 2.6
57.1587 | 0.97587 | 2.892916 | 0.6697817 | 6.376322 | 20.22736 | 2.6 | 0% | 1.588889 | 1.3 | 0.2888889 | 2.888889 | 1.77664 | 7.494555 |  | 2.6
58.36027 | 0.98587 | 2.922561 | 0.6742676 | 6.419027 | 20.65257 | 2.6 | 0% | 1.588889 | 1.3 | 0.2888889 | 2.888889 | 1.852121 | 7.494555 |  | 2.6
59.58852 | 0.99587 | 2.952205 | 0.6786999 | 6.461223 | 21.08723 | 2.6 | 0% | 1.588889 | 1.3 | 0.2888889 | 2.888889 | 1.930901 | 7.494555 | End of growth | 2.6
60.8441 | 1.00587 | 2.98185 | 0.6830792 | 6.502914 | 21.53155 | 2.6 | 0% | 1.588889 | 1.3 | 0.2888889 | 2.888889 | 2.013129 | 7.494555 | 1.0243 | 2.6
62.12767 | 1.01587 | 3.011494 | 0.6874059 | 6.544104 | 21.98578 | 2.6 | 0% | 1.588889 | 1.3 | 0.2888889 | 2.888889 | 2.098963 | 7.494555 |  | 2.6
63.43991 | 1.02587 | 3.041138 | 0.6916805 | 6.584798 | 22.45016 | 2.6 | 0% | 1.588889 | 1.3 | 0.2888889 | 2.888889 | 2.188567 | 7.494555 |  | 2.6
64.78154 | 1.03587 | 3.070783 | 0.6959035 | 6.625001 | 22.92493 | 2.6 | 0% | 1.588889 | 1.3 | 0.2888889 | 2.888889 | 2.282113 | 7.494555 |  | 2.6
66.15326 | 1.04587 | 3.100427 | 0.7000754 | 6.664718 | 23.41036 | 2.6 | 0% | 1.588889 | 1.3 | 0.2888889 | 2.888889 | 2.379782 | 7.494555 |  | 2.6
67.55582 | 1.05587 | 3.130072 | 0.7041968 | 6.703953 | 23.9067 | 2.6 | 0% | 1.588889 | 1.3 | 0.2888889 | 2.888889 | 2.481763 | 7.494555 |  | 2.6
68.98998 | 1.06587 | 3.159716 | 0.708268 | 6.742711 | 24.41422 | 2.6 | 0% | 1.588889 | 1.3 | 0.2888889 | 2.888889 | 2.588253 | 7.494555 |  | 2.6
70.45651 | 1.07587 | 3.189361 | 0.7122896 | 6.780997 | 24.9332 | 2.6 | 0% | 1.588889 | 1.3 | 0.2888889 | 2.888889 | 2.699461 | 7.494555 |  | 2.6
71.95622 | 1.08587 | 3.219005 | 0.7162622 | 6.818816 | 25.46391 | 2.6 | 0% | 1.588889 | 1.3 | 0.2888889 | 2.888889 | 2.815603 | 7.494555 |  | 2.6
73.48991 | 1.09587 | 3.24865 | 0.7201861 | 6.856171 | 26.00666 | 2.6 | 0% | 1.588889 | 1.3 | 0.2888889 | 2.888889 | 2.936907 | 7.494555 |  | 2.6
75.05845 | 1.10587 | 3.278294 | 0.7240618 | 6.893069 | 26.56173 | 2.6 | 0% | 1.588889 | 1.3 | 0.2888889 | 2.888889 | 3.063613 | 7.494555 |  | 2.6
76.66268 | 1.11587 | 3.307939 | 0.72789 | 6.929512 | 27.12944 | 2.6 | 0% | 1.327 | 1.3 | 0.2888889 | 2.888889 | 3.19597 | 7.494555 |  | 2.6
65.41354 | 1.12587 | 3.337583 | 0.7316709 | 6.965507 | 27.7101 | 2.172 | -16.46% | 1.327 | 1.086 | 0.2413333 | 2.413333 | 2.326859 | 7.494555 |  | 2.172
66.81559 | 1.13587 | 3.367228 | 0.7354053 | 7.001058 | 28.30402 | 2.172 | 0% | 1.327 | 1.086 | 0.2413333 | 2.413333 | 2.427674 | 7.494555 |  | 2.172
68.24975 | 1.14587 | 3.396872 | 0.7390935 | 7.03617 | 28.91155 | 2.172 | 0% | 1.327 | 1.086 | 0.2413333 | 2.413333 | 2.53301 | 7.494555 |  | 2.172
69.71683 | 1.15587 | 3.426517 | 0.742736 | 7.070847 | 29.53303 | 2.172 | 0% | 1.327 | 1.086 | 0.2413333 | 2.413333 | 2.643078 | 7.494555 |  | 2.172
71.21765 | 1.16587 | 3.456161 | 0.7463334 | 7.105094 | 30.1688 | 2.172 | 0% | 1.327 | 1.086 | 0.2413333 | 2.413333 | 2.7581 | 7.494555 |  | 2.172
72.75308 | 1.17587 | 3.485806 | 0.7498861 | 7.138916 | 30.81923 | 2.172 | 0% | 1.327 | 1.086 | 0.2413333 | 2.413333 | 2.87831 | 7.494555 |  | 2.172
74.32399 | 1.18587 | 3.51545 | 0.7533946 | 7.172317 | 31.48468 | 2.172 | 0% | 1.327 | 1.086 | 0.2413333 | 2.413333 | 3.00395 | 7.494555 |  | 2.172
75.93127 | 1.19587 | 3.545095 | 0.7568595 | 7.205302 | 32.16555 | 2.172 | 0% | 1.327 | 1.086 | 0.2413333 | 2.413333 | 3.135278 | 7.494555 |  | 2.172
77.57586 | 1.20587 | 3.574739 | 0.7602811 | 7.237876 | 32.86223 | 2.172 | 0% | 1.327 | 1.086 | 0.2413333 | 2.413333 | 3.272563 | 7.494555 |  | 2.172
79.25873 | 1.21587 | 3.604384 | 0.7636601 | 7.270044 | 33.57511 | 2.172 | 0% | 1.327 | 1.086 | 0.2413333 | 2.413333 | 3.416087 | 7.494555 |  | 2.172
80.98084 | 1.22587 | 3.634028 | 0.7669968 | 7.30181 | 34.30462 | 2.172 | 0% | 1.327 | 1.086 | 0.2413333 | 2.413333 | 3.566148 | 7.494555 |  | 2.172
82.74323 | 1.23587 | 3.663673 | 0.7702919 | 7.333179 | 35.0512 | 2.172 | 0% | 1.3515 | 1.086 | 0.2413333 | 2.413333 | 3.723057 | 7.494555 |  | 2.172
84.54694 | 1.24587 | 3.693317 | 0.7735457 | 7.364155 | 35.81527 | 2.172 | 0% | 1.3515 | 1.086 | 0.2413333 | 2.413333 | 3.887143 | 7.494555 |  | 2.172
86.39305 | 1.25587 | 3.722962 | 0.7767588 | 7.394744 | 36.59731 | 2.172 | 0% | 1.3515 | 1.086 | 0.2413333 | 2.413333 | 4.058751 | 7.494555 |  | 2.172
88.28268 | 1.26587 | 3.752606 | 0.7799317 | 7.42495 | 37.39778 | 2.172 | 0% | 1.3515 | 1.086 | 0.2413333 | 2.413333 | 4.238243 | 7.494555 |  | 2.172
91.87844 | 1.27587 | 3.782251 | 0.7830648 | 7.454777 | 38.21718 | 2.212 | 1.842% | 1.3515 | 1.106 | 0.2457778 | 2.457778 | 4.590521 | 7.494555 |  | 2.212
93.89507 | 1.28587 | 3.811895 | 0.7861587 | 7.484231 | 39.05601 | 2.212 | 0% | 1.3515 | 1.106 | 0.2457778 | 2.457778 | 4.794246 | 7.494555 |  | 2.212
95.95966 | 1.29587 | 3.84154 | 0.7892139 | 7.513316 | 39.91478 | 2.212 | 0% | 1.3515 | 1.106 | 0.2457778 | 2.457778 | 5.007398 | 12.52071 |  | 2.212
98.0735 | 1.30587 | 3.871184 | 0.7922308 | 7.542037 | 40.79404 | 2.212 | 0% | 1.3515 | 1.106 | 0.2457778 | 2.457778 | 5.230439 | 12.52071 |  | 2.212
100.2379 | 1.31587 | 3.900828 | 0.79521 | 7.570399 | 41.69435 | 2.212 | 0% | 1.3515 | 1.106 | 0.2457778 | 2.457778 | 5.463853 | 12.52071 |  | 2.212
107.9198 | 1.32587 | 3.930473 | 0.7981519 | 7.598406 | 42.61628 | 2.33 | 5.335% | 1.3515 | 1.165 | 0.2588889 | 2.588889 | 6.333405 | 12.52071 |  | 2.33
110.3108 | 1.33587 | 3.960117 | 0.801057 | 7.626062 | 43.56043 | 2.33 | 0% | 1.3515 | 1.165 | 0.2588889 | 2.588889 | 6.617143 | 12.52071 |  | 2.33
112.7595 | 1.34587 | 3.989762 | 0.8039258 | 7.653374 | 44.52741 | 2.33 | 0% | 1.3515 | 1.165 | 0.2588889 | 2.588889 | 6.914188 | 12.52071 |  | 2.33
115.2677 | 1.35587 | 4.019406 | 0.8067589 | 7.680345 | 45.51788 | 2.33 | 0% | 1.3515 | 1.165 | 0.2588889 | 2.588889 | 7.225208 | 12.52071 |  | 2.33
117.8371 | 1.36587 | 4.049051 | 0.8095567 | 7.706979 | 46.5325 | 2.33 | 0% | 1.423889 | 1.165 | 0.2588889 | 2.588889 | 7.550904 | 12.52071 |  | 2.33
120.4694 | 1.37587 | 4.078695 | 0.8123196 | 7.733283 | 47.57195 | 2.33 | 0% | 1.423889 | 1.165 | 0.2588889 | 2.588889 | 7.892019 | 12.52071 |  | 2.33
123.1664 | 1.38587 | 4.10834 | 0.8150483 | 7.75926 | 48.63696 | 2.33 | 0% | 1.423889 | 1.165 | 0.2588889 | 2.588889 | 8.249337 | 12.52071 |  | 2.33
125.93 | 1.39587 | 4.137984 | 0.8177432 | 7.784915 | 49.72826 | 2.33 | 0% | 1.423889 | 1.165 | 0.2588889 | 2.588889 | 8.623685 | 12.52071 |  | 2.33
128.7621 | 1.40587 | 4.167629 | 0.8204047 | 7.810253 | 50.84665 | 2.33 | 0% | 1.423889 | 1.165 | 0.2588889 | 2.588889 | 9.015939 | 12.52071 |  | 2.33
131.6649 | 1.41587 | 4.197273 | 0.8230334 | 7.835278 | 51.99292 | 2.33 | 0% | 1.423889 | 1.165 | 0.2588889 | 2.588889 | 9.427025 | 12.52071 |  | 2.33
134.6404 | 1.42587 | 4.226918 | 0.8256298 | 7.859996 | 53.16791 | 2.33 | 0% | 1.423889 | 1.165 | 0.2588889 | 2.588889 | 9.857923 | 12.52071 |  | 2.33
137.6908 | 1.43587 | 4.256562 | 0.8281944 | 7.884411 | 54.3725 | 2.33 | 0% | 1.423889 | 1.165 | 0.2588889 | 2.588889 | 10.30967 | 12.52071 |  | 2.33
140.8186 | 1.44587 | 4.286207 | 0.8307276 | 7.908527 | 55.60761 | 2.33 | 0% | 1.423889 | 1.165 | 0.2588889 | 2.588889 | 10.78337 | 12.52071 |  | 2.33
144.026 | 1.45587 | 4.315851 | 0.83323 | 7.93235 | 56.87418 | 2.33 | 0% | 1.423889 | 1.165 | 0.2588889 | 2.588889 | 11.28019 | 12.52071 |  | 2.33
147.3156 | 1.46587 | 4.345496 | 0.8357021 | 7.955884 | 58.17321 | 2.33 | 0% | 1.423889 | 1.165 | 0.2588889 | 2.588889 | 11.80137 | 12.52071 |  | 2.33
150.69 | 1.47587 | 4.37514 | 0.8381442 | 7.979133 | 59.50573 | 2.33 | 0% | 1.423889 | 1.165 | 0.2588889 | 2.588889 | 12.34821 | 12.52071 |  | 2.33
154.1521 | 1.48587 | 4.404785 | 0.840557 | 8.002103 | 60.87285 | 2.33 | 0% | 1.423889 | 1.165 | 0.2588889 | 2.588889 | 12.92211 | 12.52071 |  | 2.33
157.7046 | 1.49587 | 4.434429 | 0.842941 | 8.024798 | 62.27569 | 2.33 | 0% | 1.423889 | 1.165 | 0.2588889 | 2.588889 | 13.52457 | 12.52071 |  | 2.33
161.3506 | 1.50587 | 4.464074 | 0.8452965 | 8.047223 | 63.71544 | 2.33 | 0% | 1.423889 | 1.165 | 0.2588889 | 2.588889 | 14.15714 | 12.52071 |  | 2.33
165.0932 | 1.51587 | 4.493718 | 0.8476242 | 8.069383 | 65.19336 | 2.33 | 0% | 1.423889 | 1.165 | 0.2588889 | 2.588889 | 14.82153 | 12.52071 |  | 2.33
168.9358 | 1.52587 | 4.523363 | 0.8499245 | 8.091281 | 66.71075 | 2.33 | 0% | 1.423889 | 1.165 | 0.2588889 | 2.588889 | 15.51951 | 12.52071 |  | 2.33
172.8818 | 1.53587 | 4.553007 | 0.8521979 | 8.112924 | 68.26899 | 2.33 | 0% | 1.423889 | 1.165 | 0.2588889 | 2.588889 | 16.25299 | 12.52071 |  | 2.33
176.9349 | 1.54587 | 4.582652 | 0.8544449 | 8.134316 | 69.86952 | 2.33 | 0% | 1.423889 | 1.165 | 0.2588889 | 2.588889 | 17.024 | 12.52071 |  | 2.33
181.099 | 1.55587 | 4.612296 | 0.856666 | 8.15546 | 71.51385 | 2.33 | 0% | 1.423889 | 1.165 | 0.2588889 | 2.588889 | 17.83473 | 12.52071 |  | 2.33
185.378 | 1.56587 | 4.641941 | 0.8588617 | 8.176363 | 73.2036 | 2.33 | 0% | 1.423889 | 1.165 | 0.2588889 | 2.588889 | 18.6875 | 12.52071 |  | 2.33
189.7763 | 1.57587 | 4.671585 | 0.8610324 | 8.197029 | 74.94044 | 2.33 | 0% | 1.423889 | 1.165 | 0.2588889 | 2.588889 | 19.58478 | 12.52071 |  | 2.33
194.2984 | 1.58587 | 4.70123 | 0.8631787 | 8.217462 | 76.72614 | 2.33 | 0% | 1.423889 | 1.165 | 0.2588889 | 2.588889 | 20.52925 | 12.52071 |  | 2.33
198.9489 | 1.59587 | 4.730874 | 0.8653011 | 8.237667 | 78.56258 | 2.33 | 0% | 1.423889 | 1.165 | 0.2588889 | 2.588889 | 21.52374 | 12.52071 |  | 2.33
203.7329 | 1.60587 | 4.760518 | 0.8674001 | 8.257649 | 80.45173 | 2.33 | 0% | 1.423889 | 1.165 | 0.2588889 | 2.588889 | 22.57133 | 12.52071 |  | 2.33
208.6557 | 1.61587 | 4.790163 | 0.8694761 | 8.277412 | 82.39568 | 2.33 | 0% | 1.423889 | 1.165 | 0.2588889 | 2.588889 | 23.67528 | 12.52071 |  | 2.33
213.7228 | 1.62587 | 4.819807 | 0.8715297 | 8.296962 | 84.39664 | 2.33 | 0% | 1.423889 | 1.165 | 0.2588889 | 2.588889 | 24.83914 | 12.52071 |  | 2.33
218.9402 | 1.63587 | 4.849452 | 0.8735613 | 8.316303 | 86.45694 | 2.33 | 0% | 1.423889 | 1.165 | 0.2588889 | 2.588889 | 26.06669 | 12.52071 |  | 2.33
224.3142 | 1.64587 | 4.879096 | 0.8755714 | 8.33544 | 88.57906 | 2.33 | 0% | 1.423889 | 1.165 | 0.2588889 | 2.588889 | 27.36203 | 12.52071 |  | 2.33
229.8514 | 1.65587 | 4.908741 | 0.8775606 | 8.354377 | 90.76562 | 2.33 | 0% | 1.423889 | 1.165 | 0.2588889 | 2.588889 | 28.72957 | 12.52071 |  | 2.33
235.5588 | 1.66587 | 4.938385 | 0.8795293 | 8.373118 | 93.01943 | 2.33 | 0% | 1.423889 | 1.165 | 0.2588889 | 2.588889 | 30.17405 | 12.52071 |  | 2.33
241.444 | 1.67587 | 4.96803 | 0.881478 | 8.39167 | 95.34342 | 2.33 | 0% | 1.423889 | 1.165 | 0.2588889 | 2.588889 | 31.70062 | 12.52071 |  | 2.33
247.515 | 1.68587 | 4.997674 | 0.8834072 | 8.410036 | 97.74077 | 2.33 | 0% | 1.423889 | 1.165 | 0.2588889 | 2.588889 | 33.31484 | 12.52071 |  | 2.33
253.7802 | 1.69587 | 5.027319 | 0.8853174 | 8.428222 | 100.2148 | 2.33 | 0% | 1.423889 | 1.165 | 0.2588889 | 2.588889 | 35.02274 | 12.52071 |  | 2.33
260.2486 | 1.70587 | 5.056963 | 0.8872091 | 8.446231 | 102.7691 | 2.33 | 0% | 1.423889 | 1.165 | 0.2588889 | 2.588889 | 36.83084 | 12.52071 |  | 2.33
266.93 | 1.71587 | 5.086608 | 0.8890828 | 8.464069 | 105.4075 | 2.33 | 0% | 1.423889 | 1.165 | 0.2588889 | 2.588889 | 38.74624 | 12.52071 |  | 2.33
273.8346 | 1.72587 | 5.116252 | 0.890939 | 8.48174 | 108.1341 | 2.33 | 0% | 1.423889 | 1.165 | 0.2588889 | 2.588889 | 40.77664 | 12.52071 |  | 2.33
280.9735 | 1.73587 | 5.145897 | 0.8927782 | 8.499249 | 110.9531 | 2.33 | 0% | 1.423889 | 1.165 | 0.2588889 | 2.588889 | 42.93045 | 12.52071 |  | 2.33
288.3584 | 1.74587 | 5.175541 | 0.8946009 | 8.5166 | 113.8694 | 2.33 | 0% | 1.423889 | 1.165 | 0.2588889 | 2.588889 | 45.21682 | 12.52071 |  | 2.33
296.002 | 1.75587 | 5.205186 | 0.8964075 | 8.533799 | 116.8877 | 2.33 | 0% | 1.423889 | 1.165 | 0.2588889 | 2.588889 | 47.64573 | 12.52071 |  | 2.33
303.9178 | 1.76587 | 5.23483 | 0.8981986 | 8.55085 | 120.0136 | 2.33 | 0% | 1.423889 | 1.165 | 0.2588889 | 2.588889 | 50.22812 | 12.52071 |  | 2.33
312.1203 | 1.77587 | 5.264475 | 0.8999746 | 8.567758 | 123.2526 | 2.33 | 0% | 1.423889 | 1.165 | 0.2588889 | 2.588889 | 52.97594 | 12.52071 |  | 2.33
320.6251 | 1.78587 | 5.294119 | 0.9017361 | 8.584528 | 126.6111 | 2.33 | 0% | 1.423889 | 1.165 | 0.2588889 | 2.588889 | 55.90232 | 12.52071 |  | 2.33
329.4491 | 1.79587 | 5.323764 | 0.9034835 | 8.601163 | 130.0956 | 2.33 | 0% | 1.423889 | 1.165 | 0.2588889 | 2.588889 | 59.02167 | 12.52071 |  | 2.33
338.6104 | 1.80587 | 5.353408 | 0.9052174 | 8.61767 | 133.7133 | 2.33 | 0% | 1.423889 | 1.165 | 0.2588889 | 2.588889 | 62.34985 | 12.52071 |  | 2.33
348.1285 | 1.81587 | 5.383053 | 0.9069382 | 8.634051 | 137.4719 | 2.33 | 0% | 1.423889 | 1.165 | 0.2588889 | 2.588889 | 65.90433 | 12.52071 |  | 2.33
358.0245 | 1.82587 | 5.412697 | 0.9086464 | 8.650314 | 141.3797 | 2.33 | 0% | 1.423889 | 1.165 | 0.2588889 | 2.588889 | 69.70442 | 12.52071 |  | 2.33
368.3213 | 1.83587 | 5.442342 | 0.9103425 | 8.666461 | 145.4457 | 2.33 | 0% | 1.423889 | 1.165 | 0.2588889 | 2.588889 | 73.77145 | 12.52071 |  | 2.33
379.0435 | 1.84587 | 5.471986 | 0.9120271 | 8.682498 | 149.6798 | 2.33 | 0% | 1.423889 | 1.165 | 0.2588889 | 2.588889 | 78.12909 | 12.52071 |  | 2.33
390.2179 | 1.85587 | 5.501631 | 0.9137005 | 8.698429 | 154.0925 | 2.33 | 0% | 1.423889 | 1.165 | 0.2588889 | 2.588889 | 82.8036 | 12.52071 |  | 2.33
401.8738 | 1.86587 | 5.531275 | 0.9153634 | 8.714259 | 158.6953 | 2.33 | 0% | 1.423889 | 1.165 | 0.2588889 | 2.588889 | 87.8242 | 12.52071 |  | 2.33
414.0429 | 1.87587 | 5.56092 | 0.9170161 | 8.729994 | 163.5007 | 2.33 | 0% | 1.423889 | 1.165 | 0.2588889 | 2.588889 | 93.22349 | 12.52071 |  | 2.33
426.7596 | 1.88587 | 5.590564 | 0.9186593 | 8.745636 | 168.5223 | 2.33 | 0% | 1.423889 | 1.165 | 0.2588889 | 2.588889 | 99.03786 | 12.52071 |  | 2.33
440.0616 | 1.89587 | 5.620208 | 0.9202933 | 8.761192 | 173.7752 | 2.33 | 0% | 1.423889 | 1.165 | 0.2588889 | 2.588889 | 105.3081 | 12.52071 |  | 2.33
453.9903 | 1.90587 | 5.649853 | 0.9219187 | 8.776666 | 179.2754 | 2.33 | 0% | 1.423889 | 1.165 | 0.2588889 | 2.588889 | 112.0799 | 12.52071 |  | 2.33
468.5908 | 1.91587 | 5.679497 | 0.9235359 | 8.792062 | 185.041 | 2.33 | 0% | 1.423889 | 1.165 | 0.2588889 | 2.588889 | 119.4049 | 12.52071 |  | 2.33
483.9126 | 1.92587 | 5.709142 | 0.9251455 | 8.807385 | 191.0914 | 2.33 | 0% | 1.423889 | 1.165 | 0.2588889 | 2.588889 | 127.3411 | 12.52071 |  | 2.33
500.0102 | 1.93587 | 5.738786 | 0.926748 | 8.822641 | 197.4482 | 2.33 | 0% | 1.423889 | 1.165 | 0.2588889 | 2.588889 | 135.9542 | 12.52071 |  | 2.33
516.9438 | 1.94587 | 5.768431 | 0.9283438 | 8.837833 | 204.135 | 2.33 | 0% | 1.423889 | 1.165 | 0.2588889 | 2.588889 | 145.3187 | 12.52071 |  | 2.33
534.7796 | 1.95587 | 5.798075 | 0.9299335 | 8.852967 | 211.1782 | 2.33 | 0% | 1.423889 | 1.165 | 0.2588889 | 2.588889 | 155.5193 | 12.52071 |  | 2.33
553.591 | 1.96587 | 5.82772 | 0.9315175 | 8.868046 | 218.6066 | 2.33 | 0% | 1.423889 | 1.165 | 0.2588889 | 2.588889 | 166.6529 | 12.52071 |  | 2.33
573.4594 | 1.97587 | 5.857364 | 0.9330963 | 8.883077 | 226.4524 | 2.33 | 0% | 1.423889 | 1.165 | 0.2588889 | 2.588889 | 178.8299 | 12.52071 |  | 2.33
594.4754 | 1.98587 | 5.887009 | 0.9346705 | 8.898063 | 234.7514 | 2.33 | 0% | 1.423889 | 1.165 | 0.2588889 | 2.588889 | 192.1775 | 12.52071 |  | 2.33
616.7397 | 1.99587 | 5.916653 | 0.9362404 | 8.913009 | 243.5433 | 2.33 | 0% | 1.423889 | 1.165 | 0.2588889 | 2.588889 | 206.8419 | 12.52071 |  | 2.33
640.3652 | 2.00587 | 5.946298 | 0.9378067 | 8.92792 | 252.8727 | 2.33 | 0% | 1.423889 | 1.165 | 0.2588889 | 2.588889 | 222.9925 | 12.52071 |  | 2.33
665.4783 | 2.01587 | 5.975942 | 0.9393698 | 8.9428 | 262.7896 | 2.33 | 0% | 1.423889 | 1.165 | 0.2588889 | 2.588889 | 240.8255 | 12.52071 |  | 2.33
692.2211 | 2.02587 | 6.005587 | 0.9409302 | 8.957655 | 273.35 | 2.33 | 0% | 1.423889 | 1.165 | 0.2588889 | 2.588889 | 260.57 | 12.52071 |  | 2.33
720.7538 | 2.03587 | 6.035231 | 0.9424884 | 8.972489 | 284.6172 | 2.33 | 0% | 1.423889 | 1.165 | 0.2588889 | 2.588889 | 282.4936 | 12.52071 |  | 2.33
751.2577 | 2.04587 | 6.064876 | 0.9440448 | 8.987307 | 296.6629 | 2.33 | 0% | 1.423889 | 1.165 | 0.2588889 | 2.588889 | 306.9111 | 12.52071
783.9389 | 2.05587 | 6.09452 | 0.9456001 | 9.002113 | 309.5683 | 2.33 | 0% | 1.423889 | 1.165 | 0.2588889 | 2.588889 | 334.1944 | 12.52071
819.0318 | 2.06587 | 6.124165 | 0.9471546 | 9.016912 | 323.4261 | 2.33 | 0% | 1.423889 | 1.165 | 0.2588889 | 2.588889 | 364.7844 | 12.52071
856.805 | 2.07587 | 6.153809 | 0.9487089 | 9.031709 | 338.3423 | 2.33 | 0% | 1.423889 | 1.165 | 0.2588889 | 2.588889 | 399.2076 | 12.52071
897.5671 | 2.08587 | 6.183454 | 0.9502634 | 9.046508 | 354.4387 | 2.33 | 0% | 1.423889 | 1.165 | 0.2588889 | 2.588889 | 438.0953 | 12.52071
941.6739 | 2.09587 | 6.213098 | 0.9518187 | 9.061314 | 371.856 | 2.33 | 0% | 1.423889 | 1.165 | 0.2588889 | 2.588889 | 482.2096 | 12.52071
989.5383 | 2.10587 | 6.242743 | 0.9533753 | 9.076133 | 390.7571 | 2.33 | 0% | 1.423889 | 1.165 | 0.2588889 | 2.588889 | 532.476 | 12.52071
1041.642 | 2.11587 | 6.272387 | 0.9549336 | 9.090968 | 411.3321 | 2.33 | 0% | 1.423889 | 1.165 | 0.2588889 | 2.588889 | 590.0263 | 12.52071
1098.547 | 2.12587 | 6.302032 | 0.9564941 | 9.105824 | 433.8035 | 2.33 | 0% | 1.423889 | 1.165 | 0.2588889 | 2.588889 | 656.2546 | 12.52071
0 | [11 empty] | 0
0
0
0
0
0
0
0
0
0
0
0
0
Note on A7: Michael Giles: Average measurement of four points using micrometer.
Note on A8: Michael Giles: Average measurement of four points using micrometer.
Note on A10: Michael Giles: Use microscope to measure notch depth on both sides.
Note on G10: Michael Giles: This should be taken from the Matelect directly before pressing start on the Instron.
Note on M10: Michael Giles: This value must be chosen such that the a/W below matches the measured one.
Note on G11: Michael Giles: This should be taken from the Matelect directly before pressing start on the Instron.
Note on A12: Michael Giles: For reference, need to make sure this is not exceeded during the test.
Note on G12: Michael Giles: Should be as small as is possible to resolve
Note on G13: Michael Giles: For an idea of the resolvability
Note on B18: Michael Giles: This assumes the reference voltage is correctly chosen so Y doesn't change.
Note on C18: Michael Giles: (X/X0)/(Y/Y0)= (X/Y)*(Y0/X0)
Note on M18: Michael Giles: Six monotonic plastic zone sizes (plane strain), Soady. Also same as old spreadsheets' four mushy plastic zones.

## Crack measuremnt
RR1000_C_1-1-1-1_650o
Fracture surface | [8 empty] | PD reading |  |  |  | Image J X axis
|  | a1 | a2 | a3 | a4 | a5 | Ave | Crack length |  | crack length | crack grwoth | X | 2.33 | 9.38 | 2.33 | a1
1 | notch | [6 empty] | 2.131 | notch | 2.131 |  |  | 11.71 | 2.345 | 4.675 | a2
2 | precrack | 0.543 | 1.054 | 1.169 | 1.095 | 0.741 | 0.9204 | 3.0514 | the end of precrack | 3.026 | 0.895 |  |  |  | 7.02 | a3
3 | 1111 | 2.585 | 2.98 | 3.145 | 3.21 | 2.527 | 2.8894 | 5.9408 | the end of crack | 5.671 | 2.645 | Y |  |  | 9.365 | a4
[15 empty] | 11.71 | a5
| Holding for 9 hrs | X/Y change: | 1.2042~1.2523
|  | a change: | 6.97~7.146
0.176
Roughness correction
|  |  | Ave | Crack length
| 1 | notch |  | 2.131
| 2 | precrack | 1.312 | 3.443
| 3 | 1111 | 3.3 | 6.743

## calibration
Sample Info |  |  |  | Polynomial coefficients |  |  |  | a | a/w
Sample ID | #2 |  |  | A | 0.003158913 |  | Start | 3.0514 | 0.3205252
Width, W | 9.52 | mm |  | B | -0.05816913 |  | End | 5.9408 | 0.6240336
Breadth, B | 9.41 | mm |  | C | 0.4094779
ainitial | 3.026 | mm |  | D | -0.1044677
Initial a/W | 0.3178571 |  |  | X0/Y0 | 0.3373309
ΔP | 2.6 | Kn
Time | N cycles | X/Y READING | (X/Y)/(Xo/Yo) | a/w | a | a/w ratio | a/w calibrated | a calibrated | Y Compliance | da/dN | ΔK | da/dt
0 | 0 | 0.4175651 | 1.23785 | 0.3192652 | 3.039405 | 0 | 0.3205252 | 3.0514 | 6.414617
85.06 | 0.9146237 | 0.4175677 | 1.237858 | 0.3192674 | 3.039426 | 7.935784e-06 | 0.3205276 | 3.051423 | 6.414657
170.12 | 1.829247 | 0.4178519 | 1.2387 | 0.3195032 | 3.04167 | 0.0008713996 | 0.3207897 | 3.053918 | 6.419002 | 0.00272778 | 18.17744 | 2.933097e-05
255.18 | 2.743871 | 0.4182397 | 1.23985 | 0.319825 | 3.044734 | 0.002049569 | 0.3211473 | 3.057322 | 6.424935 | 0.00372197 | 18.19424 | 4.002118e-05
340.24 | 3.658495 | 0.4186236 | 1.240988 | 0.3201433 | 3.047764 | 0.003215303 | 0.3215011 | 3.06069 | 6.430813 | 0.003682687 | 18.21089 | 3.959878e-05
425.3 | 4.573118 | 0.4189573 | 1.241977 | 0.3204199 | 3.050398 | 0.004228058 | 0.3218085 | 3.063617 | 6.435924 | 0.003199409 | 18.22536 | 3.440225e-05
510.36 | 5.487742 | 0.4192998 | 1.242993 | 0.3207038 | 3.0531 | 0.005267579 | 0.322124 | 3.06662 | 6.441176 | 0.003283964 | 18.24024 | 3.531144e-05
595.42 | 6.402366 | 0.4197217 | 1.244243 | 0.3210533 | 3.056427 | 0.006547267 | 0.3225124 | 3.070318 | 6.447649 | 0.00404268 | 18.25856 | 4.346968e-05
680.48 | 7.316989 | 0.4202445 | 1.245793 | 0.3214862 | 3.060549 | 0.008132542 | 0.3229935 | 3.074898 | 6.455678 | 0.005008065 | 18.2813 | 5.385016e-05
765.54 | 8.231613 | 0.4207576 | 1.247314 | 0.3219108 | 3.064591 | 0.009687245 | 0.3234654 | 3.07939 | 6.463564 | 0.004911481 | 18.30363 | 5.281163e-05
850.6 | 9.146237 | 0.4211298 | 1.248417 | 0.3222187 | 3.067522 | 0.01081469 | 0.3238076 | 3.082648 | 6.46929 | 0.003561719 | 18.31985 | 3.829805e-05
935.66 | 10.06086 | 0.4215985 | 1.249807 | 0.3226063 | 3.071212 | 0.01223396 | 0.3242383 | 3.086749 | 6.476507 | 0.004483635 | 18.34029 | 4.821113e-05
1020.72 | 10.97548 | 0.4221998 | 1.25159 | 0.3231033 | 3.075944 | 0.01405383 | 0.3247907 | 3.092007 | 6.485776 | 0.005749171 | 18.36653 | 6.181904e-05
1105.78 | 11.89011 | 0.4228814 | 1.25361 | 0.3236663 | 3.081303 | 0.01611511 | 0.3254163 | 3.097963 | 6.496294 | 0.006511822 | 18.39632 | 7.001959e-05
1190.84 | 12.80473 | 0.4236021 | 1.255747 | 0.3242611 | 3.086966 | 0.0182933 | 0.3260774 | 3.104257 | 6.507432 | 0.006881166 | 18.42786 | 7.399103e-05
1275.9 | 13.71935 | 0.4242081 | 1.257543 | 0.324761 | 3.091724 | 0.02012343 | 0.3266328 | 3.109545 | 6.516808 | 0.005781571 | 18.45441 | 6.216743e-05
1360.96 | 14.63398 | 0.425002 | 1.259896 | 0.3254154 | 3.097954 | 0.02251957 | 0.3273601 | 3.116468 | 6.52911 | 0.007569698 | 18.48925 | 8.139461e-05
1446.02 | 15.5486 | 0.4258913 | 1.262533 | 0.3261478 | 3.104927 | 0.02520171 | 0.3281741 | 3.124218 | 6.542913 | 0.008473166 | 18.52834 | 9.110932e-05
1531.08 | 16.46323 | 0.4267672 | 1.265129 | 0.3268686 | 3.111789 | 0.02784079 | 0.3289751 | 3.131843 | 6.556531 | 0.008337162 | 18.5669 | 8.964691e-05
1616.14 | 17.37785 | 0.4275787 | 1.267535 | 0.3275358 | 3.118141 | 0.03028392 | 0.3297166 | 3.138902 | 6.569168 | 0.007718138 | 18.60269 | 8.299073e-05
1701.2 | 18.29247 | 0.4284031 | 1.269979 | 0.3282131 | 3.124588 | 0.03276375 | 0.3304693 | 3.146068 | 6.582027 | 0.007834064 | 18.6391 | 8.423725e-05
1786.26 | 19.2071 | 0.4292913 | 1.272612 | 0.3289422 | 3.131529 | 0.03543344 | 0.3312796 | 3.153781 | 6.595906 | 0.008433857 | 18.6784 | 9.068664e-05
1871.32 | 20.12172 | 0.4301388 | 1.275124 | 0.3296372 | 3.138146 | 0.03797852 | 0.332052 | 3.161135 | 6.60917 | 0.008040171 | 18.71596 | 8.645345e-05
1956.38 | 21.03634 | 0.4309299 | 1.27747 | 0.3302855 | 3.144318 | 0.04035235 | 0.3327725 | 3.167994 | 6.621573 | 0.007499197 | 18.75108 | 8.063653e-05
2041.44 | 21.95097 | 0.4317456 | 1.279888 | 0.3309534 | 3.150676 | 0.04279794 | 0.3335147 | 3.17506 | 6.634381 | 0.007725894 | 18.78735 | 8.307412e-05
2126.5 | 22.86559 | 0.4326725 | 1.282635 | 0.3317117 | 3.157895 | 0.04557456 | 0.3343575 | 3.183083 | 6.64896 | 0.008771661 | 18.82864 | 9.431893e-05
2211.56 | 23.78022 | 0.4336367 | 1.285493 | 0.3324997 | 3.165398 | 0.0484601 | 0.3352333 | 3.191421 | 6.664154 | 0.009115746 | 18.87167 | 9.801878e-05
2296.62 | 24.69484 | 0.4345337 | 1.288153 | 0.3332322 | 3.172371 | 0.05114224 | 0.3360473 | 3.19917 | 6.678317 | 0.008473192 | 18.91177 | 9.110959e-05
2381.68 | 25.60946 | 0.4352731 | 1.290345 | 0.3338356 | 3.178115 | 0.05335145 | 0.3367178 | 3.205554 | 6.690011 | 0.006979145 | 18.94489 | 7.504457e-05
2466.74 | 26.52409 | 0.4360362 | 1.292607 | 0.3344577 | 3.184038 | 0.05562951 | 0.3374092 | 3.212136 | 6.702096 | 0.007196653 | 18.97911 | 7.738337e-05
2551.8 | 27.43871 | 0.4370849 | 1.295716 | 0.335312 | 3.192171 | 0.05875765 | 0.3383586 | 3.221174 | 6.718737 | 0.009882141 | 19.02624 | 0.0001062596
2636.86 | 28.35333 | 0.438351 | 1.299469 | 0.3363422 | 3.201978 | 0.06252988 | 0.3395036 | 3.232074 | 6.738874 | 0.01191692 | 19.08326 | 0.000128139
2721.92 | 29.26796 | 0.4396051 | 1.303187 | 0.3373614 | 3.21168 | 0.06626164 | 0.3406362 | 3.242856 | 6.758871 | 0.01178905 | 19.13989 | 0.000126764
2806.98 | 30.18258 | 0.4406953 | 1.306418 | 0.3382462 | 3.220104 | 0.0695017 | 0.3416196 | 3.252218 | 6.776294 | 0.0102357 | 19.18923 | 0.0001100613
2892.04 | 31.0972 | 0.4415922 | 1.309077 | 0.3389736 | 3.227029 | 0.072165 | 0.3424279 | 3.259914 | 6.79066 | 0.008413674 | 19.22991 | 9.046961e-05
2977.1 | 32.01183 | 0.4424098 | 1.311501 | 0.3396361 | 3.233335 | 0.07459066 | 0.3431641 | 3.266922 | 6.803777 | 0.00766294 | 19.26706 | 8.23972e-05
3062.16 | 32.92645 | 0.4431578 | 1.313718 | 0.3402415 | 3.2391 | 0.07680778 | 0.343837 | 3.273328 | 6.815796 | 0.007004126 | 19.30109 | 7.531318e-05
3147.22 | 33.84108 | 0.4439425 | 1.316045 | 0.3408764 | 3.245143 | 0.07913231 | 0.3445425 | 3.280045 | 6.828426 | 0.007343451 | 19.33685 | 7.896183e-05
3232.28 | 34.7557 | 0.4448072 | 1.318608 | 0.3415754 | 3.251797 | 0.08169174 | 0.3453193 | 3.28744 | 6.842367 | 0.008085532 | 19.37633 | 8.694121e-05
3317.34 | 35.67032 | 0.4456063 | 1.320977 | 0.3422207 | 3.257941 | 0.08405468 | 0.3460365 | 3.294268 | 6.85527 | 0.007464811 | 19.41287 | 8.026678e-05
3402.4 | 36.58495 | 0.4464953 | 1.323612 | 0.3429381 | 3.264771 | 0.08668157 | 0.3468338 | 3.301858 | 6.869652 | 0.008298637 | 19.4536 | 8.923266e-05
3487.46 | 37.49957 | 0.4475402 | 1.32671 | 0.3437805 | 3.27279 | 0.08976601 | 0.3477699 | 3.31077 | 6.886589 | 0.009744085 | 19.50156 | 0.0001047751
3572.52 | 38.41419 | 0.4487394 | 1.330265 | 0.3447462 | 3.281984 | 0.09330229 | 0.3488432 | 3.320988 | 6.906074 | 0.01117151 | 19.55674 | 0.0001201237
3657.58 | 39.32882 | 0.4499697 | 1.333912 | 0.3457358 | 3.291405 | 0.09692565 | 0.349943 | 3.331457 | 6.926114 | 0.0114466 | 19.61349 | 0.0001230818
3742.64 | 40.24344 | 0.4510773 | 1.337195 | 0.3466255 | 3.299875 | 0.1001837 | 0.3509318 | 3.340871 | 6.944197 | 0.01029253 | 19.6647 | 0.0001106723
3827.7 | 41.15806 | 0.4520794 | 1.340166 | 0.3474298 | 3.307532 | 0.1031286 | 0.3518256 | 3.34938 | 6.960596 | 0.009303341 | 19.71114 | 0.0001000359
3912.76 | 42.07269 | 0.4533402 | 1.343904 | 0.3484405 | 3.317154 | 0.1068295 | 0.3529489 | 3.360073 | 6.981276 | 0.01169165 | 19.7697 | 0.0001257167
3997.82 | 42.98731 | 0.4548661 | 1.348427 | 0.349662 | 3.328783 | 0.1113022 | 0.3543064 | 3.372997 | 7.006377 | 0.01412972 | 19.84078 | 0.0001519325
4082.88 | 43.90194 | 0.4564446 | 1.353106 | 0.3509237 | 3.340793 | 0.1159219 | 0.3557085 | 3.386345 | 7.032428 | 0.01459402 | 19.91455 | 0.0001569249
4167.94 | 44.81656 | 0.4577853 | 1.357081 | 0.3519937 | 3.35098 | 0.1198401 | 0.3568977 | 3.397666 | 7.054623 | 0.012378 | 19.9774 | 0.0001330968
4253 | 45.73118 | 0.4590014 | 1.360686 | 0.3529631 | 3.360209 | 0.1233895 | 0.357975 | 3.407922 | 7.074809 | 0.01121306 | 20.03457 | 0.0001205705
4338.06 | 46.64581 | 0.4604508 | 1.364983 | 0.3541169 | 3.371192 | 0.1276141 | 0.3592572 | 3.420128 | 7.098934 | 0.01334613 | 20.10289 | 0.0001435068
4423.12 | 47.56043 | 0.4620814 | 1.369817 | 0.3554129 | 3.383531 | 0.1323599 | 0.3606976 | 3.433841 | 7.126167 | 0.01499241 | 20.18 | 0.0001612087
4508.18 | 48.47505 | 0.4636365 | 1.374427 | 0.356647 | 3.395279 | 0.1368786 | 0.362069 | 3.446897 | 7.152225 | 0.01427503 | 20.2538 | 0.000153495
4593.24 | 49.38968 | 0.4651233 | 1.378834 | 0.357825 | 3.406494 | 0.1411922 | 0.3633782 | 3.459361 | 7.177219 | 0.01362725 | 20.32457 | 0.0001465295
4678.3 | 50.3043 | 0.4666926 | 1.383486 | 0.3590665 | 3.418314 | 0.1457381 | 0.364758 | 3.472496 | 7.203686 | 0.0143611 | 20.39952 | 0.0001544204
4763.36 | 51.21892 | 0.4684408 | 1.388668 | 0.3604473 | 3.431458 | 0.1507939 | 0.3662924 | 3.487104 | 7.233275 | 0.01597184 | 20.48332 | 0.0001717402
4848.42 | 52.13355 | 0.4702267 | 1.393963 | 0.3618553 | 3.444863 | 0.1559497 | 0.3678573 | 3.502001 | 7.263618 | 0.01628758 | 20.56924 | 0.0001751353
4933.48 | 53.04817 | 0.4720682 | 1.399422 | 0.3633046 | 3.45866 | 0.1612563 | 0.3694679 | 3.517334 | 7.295027 | 0.0167642 | 20.65818 | 0.0001802602
5018.54 | 53.9628 | 0.4738128 | 1.404594 | 0.3646751 | 3.471707 | 0.1662746 | 0.370991 | 3.531834 | 7.324899 | 0.01585342 | 20.74278 | 0.0001704669
5103.6 | 54.87742 | 0.4754972 | 1.409587 | 0.365996 | 3.484282 | 0.1711115 | 0.372459 | 3.54581 | 7.353847 | 0.01528025 | 20.82475 | 0.0001643038
5188.66 | 55.79204 | 0.4774896 | 1.415493 | 0.3675556 | 3.49913 | 0.1768221 | 0.3741922 | 3.56231 | 7.388225 | 0.0180405 | 20.9221 | 0.0001939839
5273.72 | 56.70667 | 0.4798385 | 1.422456 | 0.3693903 | 3.516596 | 0.18354 | 0.3762311 | 3.581721 | 7.428946 | 0.02122262 | 21.03742 | 0.0002282002
5358.78 | 57.62129 | 0.4823274 | 1.429835 | 0.3713296 | 3.535057 | 0.1906409 | 0.3783863 | 3.602238 | 7.472321 | 0.02243239 | 21.16025 | 0.0002412084
5443.84 | 58.53591 | 0.4846226 | 1.436639 | 0.3731136 | 3.552041 | 0.1971734 | 0.380369 | 3.621113 | 7.512531 | 0.02063703 | 21.27412 | 0.0002219036
5528.9 | 59.45054 | 0.4867094 | 1.442825 | 0.3747321 | 3.567449 | 0.2030996 | 0.3821676 | 3.638236 | 7.549266 | 0.01872149 | 21.37814 | 0.0002013064
5613.96 | 60.36516 | 0.4889444 | 1.44945 | 0.3764617 | 3.583915 | 0.2094329 | 0.3840898 | 3.656535 | 7.588797 | 0.02000751 | 21.49009 | 0.0002151345
5699.02 | 61.27978 | 0.4912921 | 1.45641 | 0.3782743 | 3.601172 | 0.2160702 | 0.3861043 | 3.675713 | 7.630532 | 0.020968 | 21.60827 | 0.0002254624
5784.08 | 62.19441 | 0.4938252 | 1.463919 | 0.3802254 | 3.619746 | 0.2232142 | 0.3882726 | 3.696355 | 7.675808 | 0.02256871 | 21.73649 | 0.0002426742
5869.14 | 63.10903 | 0.4964001 | 1.471552 | 0.3822034 | 3.638576 | 0.2304569 | 0.3904708 | 3.717282 | 7.72209 | 0.02288056 | 21.86755 | 0.0002460276
5954.2 | 64.02366 | 0.4986434 | 1.478202 | 0.3839225 | 3.654942 | 0.2367516 | 0.3923813 | 3.73547 | 7.762629 | 0.01988577 | 21.98235 | 0.0002138255
6039.26 | 64.93828 | 0.5007715 | 1.484511 | 0.3855497 | 3.670434 | 0.2427101 | 0.3941898 | 3.752687 | 7.801276 | 0.01882355 | 22.09179 | 0.0002024038
6124.32 | 65.8529 | 0.5029303 | 1.490911 | 0.3871968 | 3.686114 | 0.2487411 | 0.3960202 | 3.770112 | 7.840667 | 0.0190525 | 22.20334 | 0.0002048656
6209.38 | 66.76753 | 0.5053555 | 1.4981 | 0.3890429 | 3.703689 | 0.2555008 | 0.3980719 | 3.789644 | 7.885148 | 0.02135481 | 22.3293 | 0.0002296216
6294.44 | 67.68215 | 0.5078767 | 1.505574 | 0.3909573 | 3.721913 | 0.2625105 | 0.4001993 | 3.809898 | 7.931648 | 0.02214425 | 22.46098 | 0.0002381102
6379.5 | 68.59677 | 0.5103917 | 1.51303 | 0.392862 | 3.740046 | 0.2694848 | 0.4023161 | 3.830049 | 7.978296 | 0.02203274 | 22.59308 | 0.0002369112
6464.56 | 69.5114 | 0.5132277 | 1.521437 | 0.395004 | 3.760438 | 0.277328 | 0.4046966 | 3.852712 | 8.031218 | 0.02477773 | 22.74294 | 0.0002664272
6549.62 | 70.42602 | 0.5165122 | 1.531174 | 0.3974769 | 3.78398 | 0.2863831 | 0.4074449 | 3.878875 | 8.092933 | 0.02860589 | 22.91771 | 0.0003075902
6634.68 | 71.34065 | 0.5199934 | 1.541494 | 0.400089 | 3.808848 | 0.2959478 | 0.4103478 | 3.906512 | 8.158853 | 0.03021594 | 23.10438 | 0.0003249026
6719.74 | 72.25527 | 0.5234921 | 1.551865 | 0.4027049 | 3.83375 | 0.305526 | 0.4132549 | 3.934187 | 8.225632 | 0.03025871 | 23.29349 | 0.0003253624
6804.8 | 73.16989 | 0.5269697 | 1.562174 | 0.4052957 | 3.858415 | 0.3150126 | 0.4161342 | 3.961597 | 8.29254 | 0.02996917 | 23.48296 | 0.0003222492
6889.86 | 74.08452 | 0.5304352 | 1.572448 | 0.4078683 | 3.882907 | 0.3244328 | 0.4189933 | 3.988816 | 8.35975 | 0.0297594 | 23.67329 | 0.0003199936
6974.92 | 74.99914 | 0.5339548 | 1.582882 | 0.4104718 | 3.907691 | 0.3339656 | 0.4218866 | 4.01636 | 8.428559 | 0.03011546 | 23.86814 | 0.0003238221
7059.98 | 75.91376 | 0.5375768 | 1.593619 | 0.4131411 | 3.933103 | 0.3437398 | 0.4248531 | 4.044602 | 8.499956 | 0.03087761 | 24.07032 | 0.0003320173
7145.04 | 76.82839 | 0.5414605 | 1.605132 | 0.4159923 | 3.960247 | 0.3541799 | 0.4280218 | 4.074767 | 8.577181 | 0.03298149 | 24.28901 | 0.0003546397
7230.1 | 77.74301 | 0.5455819 | 1.617349 | 0.4190056 | 3.988934 | 0.3652135 | 0.4313706 | 4.106648 | 8.6599 | 0.03485655 | 24.52326 | 0.0003748016
7315.16 | 78.65763 | 0.549783 | 1.629803 | 0.422064 | 4.018049 | 0.3764122 | 0.4347695 | 4.139005 | 8.74504 | 0.03537783 | 24.76436 | 0.0003804068
7400.22 | 79.57226 | 0.5539874 | 1.642267 | 0.4251115 | 4.047062 | 0.3875711 | 0.4381563 | 4.171248 | 8.831089 | 0.03525213 | 25.00803 | 0.0003790551
7485.28 | 80.48688 | 0.5585534 | 1.655803 | 0.4284061 | 4.078426 | 0.3996347 | 0.4418177 | 4.206105 | 8.925505 | 0.03811047 | 25.2754 | 0.00040979
7570.34 | 81.40151 | 0.5631873 | 1.66954 | 0.4317338 | 4.110106 | 0.4118194 | 0.4455159 | 4.241311 | 9.02237 | 0.03849278 | 25.5497 | 0.0004139009
7655.4 | 82.31613 | 0.5680024 | 1.683814 | 0.4351747 | 4.142863 | 0.4244189 | 0.4493399 | 4.277716 | 9.124155 | 0.03980313 | 25.83794 | 0.0004279906
7740.46 | 83.23075 | 0.5730158 | 1.698676 | 0.438739 | 4.176795 | 0.4374699 | 0.453301 | 4.315426 | 9.231372 | 0.04122973 | 26.14156 | 0.0004433305
7825.52 | 84.14538 | 0.5787546 | 1.715688 | 0.4427962 | 4.21542 | 0.4523262 | 0.45781 | 4.358351 | 9.355689 | 0.04693274 | 26.4936 | 0.0005046532 | 5.2
7910.58 | 85.06 | 0.5859437 | 1.737 | 0.4478446 | 4.263481 | 0.4708114 | 0.4634204 | 4.411762 | 9.513848 | 0.05839687 | 26.94148 | 0.0006279233
7995.64 | 85.97462 | 0.5948237 | 1.763324 | 0.454028 | 4.322347 | 0.4934529 | 0.4702923 | 4.477183 | 9.71302 | 0.07152719 | 27.5055 | 0.0007691096
8080.7 | 86.88925 | 0.6055267 | 1.795052 | 0.4614046 | 4.392571 | 0.5204631 | 0.4784901 | 4.555226 | 9.958838 | 0.08532827 | 28.20161 | 0.0009175083
8165.76 | 87.80387 | 0.6172519 | 1.829811 | 0.4693905 | 4.468598 | 0.5497048 | 0.4873652 | 4.639717 | 10.2356 | 0.09237783 | 28.98534 | 0.00099331
8250.82 | 88.71849 | 0.6318984 | 1.87323 | 0.4792277 | 4.562248 | 0.5857251 | 0.4982977 | 4.743794 | 10.59271 | 0.1137921 | 29.99661 | 0.001223571
8335.88 | 89.63312 | 0.6593655 | 1.954655 | 0.497266 | 4.733973 | 0.6517749 | 0.5183444 | 4.934639 | 11.29849 | 0.1137921 | 31.99527 | 0.001223571
8420.94 | 90.54774 | 0.7148262 | 2.119065 | 0.5320966 | 5.065559 | 0.7793119 | 0.5570529 | 5.303144 | 12.88286 | 0.208659 | 36.4819 | 0.002243645
8506 | 91.46237 | 0.8196388 | 2.429777 | 0.5923669 | 5.639333 | 1 | 0.6240336 | 5.9408 | 16.59306 | 0.4029036 | 46.9885 | 0.004332297
8420.94 | 90.54774 | 0.754 | 2.235194 | 0.5554528 | 5.287911 | 0.8648341 | 0.5830096 | 5.550252 | 14.14835 | #DIV/0! | 40.06554
8420.94 | 90.54774 | 0.697 | 2.06622 | 0.5211299 | 4.961157 | 0.7391559 | 0.5448653 | 5.187117 | 12.34873 | 0.06129641 | 34.96936
8420.94 | 90.54774 | 0.802 | 2.377488 | 0.5827144 | 5.547441 | 0.9646562 | 0.6133065 | 5.838678 | 15.89216 | #DIV/0! | 45.00369

## Sheet1
Sample Info |  |  |  | Polynomial coefficients |  |  |  | a | a/w
Sample ID | #2 |  |  | A | 0.003158913 |  | Start | 3.443 | 0.3616597
Width, W | 9.52 | mm |  | B | -0.05816913 |  | End | 6.743 | 0.7082983
Breadth, B | 9.41 | mm |  | C | 0.4094779
ainitial | 3.026 | mm |  | D | -0.1044677
Initial a/W | 0.3178571 |  |  | X0/Y0 | 0.3373309
ΔP | 2.6 | Kn
Time | N cycles | X/Y READING | (X/Y)/(Xo/Yo) | a/w | a | a/w ratio | a/w calibrated | a calibrated | Y Compliance | da/dN | ΔK | da/dt
0 | 0 | 0.4175651 | 1.23785 | 0.3192652 | 3.039405 | 0 | 0.3616597 | 3.443 | 7.144434
85.06 | 0.9146237 | 0.4175677 | 1.237858 | 0.3192674 | 3.039426 | 7.935784e-06 | 0.3616624 | 3.443026 | 7.144486
170.12 | 1.829247 | 0.4178519 | 1.2387 | 0.3195032 | 3.04167 | 0.0008713996 | 0.3619617 | 3.445876 | 7.150182 | 0.003115413 | 20.24801 | 3.349907e-05
255.18 | 2.743871 | 0.4182397 | 1.23985 | 0.319825 | 3.044734 | 0.002049569 | 0.3623701 | 3.449764 | 7.157963 | 0.004250883 | 20.27004 | 4.570842e-05
340.24 | 3.658495 | 0.4186236 | 1.240988 | 0.3201433 | 3.047764 | 0.003215303 | 0.3627742 | 3.45361 | 7.165673 | 0.004206017 | 20.29188 | 4.522599e-05
425.3 | 4.573118 | 0.4189573 | 1.241977 | 0.3204199 | 3.050398 | 0.004228058 | 0.3631253 | 3.456953 | 7.172381 | 0.003654063 | 20.31087 | 3.9291e-05
510.36 | 5.487742 | 0.4192998 | 1.242993 | 0.3207038 | 3.0531 | 0.005267579 | 0.3634856 | 3.460383 | 7.179274 | 0.003750634 | 20.33039 | 4.03294e-05
595.42 | 6.402366 | 0.4197217 | 1.244243 | 0.3210533 | 3.056427 | 0.006547267 | 0.3639292 | 3.464606 | 7.187773 | 0.004617168 | 20.35446 | 4.964697e-05
680.48 | 7.316989 | 0.4202445 | 1.245793 | 0.3214862 | 3.060549 | 0.008132542 | 0.3644787 | 3.469837 | 7.198319 | 0.005719739 | 20.38433 | 6.150257e-05
765.54 | 8.231613 | 0.4207576 | 1.247314 | 0.3219108 | 3.064591 | 0.009687245 | 0.3650176 | 3.474968 | 7.208682 | 0.005609431 | 20.41367 | 6.031646e-05
850.6 | 9.146237 | 0.4211298 | 1.248417 | 0.3222187 | 3.067522 | 0.01081469 | 0.3654085 | 3.478688 | 7.21621 | 0.004067859 | 20.43499 | 4.374042e-05
935.66 | 10.06086 | 0.4215985 | 1.249807 | 0.3226063 | 3.071212 | 0.01223396 | 0.3659004 | 3.483372 | 7.225701 | 0.005120784 | 20.46187 | 5.50622e-05
1020.72 | 10.97548 | 0.4221998 | 1.25159 | 0.3231033 | 3.075944 | 0.01405383 | 0.3665313 | 3.489378 | 7.237895 | 0.006566161 | 20.4964 | 7.060388e-05
1105.78 | 11.89011 | 0.4228814 | 1.25361 | 0.3236663 | 3.081303 | 0.01611511 | 0.3672458 | 3.49618 | 7.251741 | 0.007437189 | 20.53561 | 7.996977e-05
1190.84 | 12.80473 | 0.4236021 | 1.255747 | 0.3242611 | 3.086966 | 0.0182933 | 0.3680008 | 3.503368 | 7.26641 | 0.007859018 | 20.57715 | 8.450557e-05
1275.9 | 13.71935 | 0.4242081 | 1.257543 | 0.324761 | 3.091724 | 0.02012343 | 0.3686352 | 3.509407 | 7.278767 | 0.006603164 | 20.61214 | 7.100177e-05
1360.96 | 14.63398 | 0.425002 | 1.259896 | 0.3254154 | 3.097954 | 0.02251957 | 0.3694658 | 3.517315 | 7.294987 | 0.008645395 | 20.65807 | 9.296124e-05
1446.02 | 15.5486 | 0.4258913 | 1.262533 | 0.3261478 | 3.104927 | 0.02520171 | 0.3703955 | 3.526166 | 7.313202 | 0.009677251 | 20.70965 | 0.0001040565
1531.08 | 16.46323 | 0.4267672 | 1.265129 | 0.3268686 | 3.111789 | 0.02784079 | 0.3713104 | 3.534875 | 7.331184 | 0.00952192 | 20.76057 | 0.0001023862
1616.14 | 17.37785 | 0.4275787 | 1.267535 | 0.3275358 | 3.118141 | 0.03028392 | 0.3721572 | 3.542937 | 7.347884 | 0.008814929 | 20.80787 | 9.478418e-05
1701.2 | 18.29247 | 0.4284031 | 1.269979 | 0.3282131 | 3.124588 | 0.03276375 | 0.3730168 | 3.55112 | 7.364888 | 0.008947329 | 20.85602 | 9.620784e-05
1786.26 | 19.2071 | 0.4292913 | 1.272612 | 0.3289422 | 3.131529 | 0.03543344 | 0.3739423 | 3.55993 | 7.383254 | 0.009632356 | 20.90803 | 0.0001035737
1871.32 | 20.12172 | 0.4301388 | 1.275124 | 0.3296372 | 3.138146 | 0.03797852 | 0.3748245 | 3.568329 | 7.40082 | 0.009182725 | 20.95777 | 9.873897e-05
1956.38 | 21.03634 | 0.4309299 | 1.27747 | 0.3302855 | 3.144318 | 0.04035235 | 0.3756473 | 3.576163 | 7.417255 | 0.008564875 | 21.00431 | 9.209543e-05
2041.44 | 21.95097 | 0.4317456 | 1.279888 | 0.3309534 | 3.150676 | 0.04279794 | 0.3764951 | 3.584233 | 7.434239 | 0.008823787 | 21.05241 | 9.487942e-05
2126.5 | 22.86559 | 0.4326725 | 1.282635 | 0.3317117 | 3.157895 | 0.04557456 | 0.3774576 | 3.593396 | 7.453587 | 0.01001816 | 21.1072 | 0.0001077222
2211.56 | 23.78022 | 0.4336367 | 1.285493 | 0.3324997 | 3.165398 | 0.0484601 | 0.3784578 | 3.602918 | 7.473766 | 0.01041115 | 21.16434 | 0.0001119478
2296.62 | 24.69484 | 0.4345337 | 1.288153 | 0.3332322 | 3.172371 | 0.05114224 | 0.3793875 | 3.611769 | 7.49259 | 0.009677281 | 21.21765 | 0.0001040568
2381.68 | 25.60946 | 0.4352731 | 1.290345 | 0.3338356 | 3.178115 | 0.05335145 | 0.3801533 | 3.61906 | 7.508143 | 0.007970921 | 21.26169 | 8.570883e-05
2466.74 | 26.52409 | 0.4360362 | 1.292607 | 0.3344577 | 3.184038 | 0.05562951 | 0.380943 | 3.626577 | 7.524228 | 0.008219338 | 21.30724 | 8.837998e-05
2551.8 | 27.43871 | 0.4370849 | 1.295716 | 0.335312 | 3.192171 | 0.05875765 | 0.3820273 | 3.6369 | 7.546392 | 0.01128645 | 21.37 | 0.0001213597
2636.86 | 28.35333 | 0.438351 | 1.299469 | 0.3363422 | 3.201978 | 0.06252988 | 0.3833349 | 3.649349 | 7.573238 | 0.01361039 | 21.44603 | 0.0001463482
2721.92 | 29.26796 | 0.4396051 | 1.303187 | 0.3373614 | 3.21168 | 0.06626164 | 0.3846285 | 3.661663 | 7.599926 | 0.01346434 | 21.5216 | 0.0001447779
2806.98 | 30.18258 | 0.4406953 | 1.306418 | 0.3382462 | 3.220104 | 0.0695017 | 0.3857516 | 3.672356 | 7.623203 | 0.01169025 | 21.58752 | 0.0001257016
2892.04 | 31.0972 | 0.4415922 | 1.309077 | 0.3389736 | 3.227029 | 0.072165 | 0.3866748 | 3.681144 | 7.64241 | 0.009609304 | 21.64191 | 0.0001033259
2977.1 | 32.01183 | 0.4424098 | 1.311501 | 0.3396361 | 3.233335 | 0.07459066 | 0.3875157 | 3.689149 | 7.659961 | 0.008751887 | 21.69161 | 9.410631e-05
3062.16 | 32.92645 | 0.4431578 | 1.313718 | 0.3402415 | 3.2391 | 0.07680778 | 0.3882842 | 3.696466 | 7.676052 | 0.007999452 | 21.73718 | 8.601561e-05
3147.22 | 33.84108 | 0.4439425 | 1.316045 | 0.3408764 | 3.245143 | 0.07913231 | 0.38909 | 3.704137 | 7.692973 | 0.008386996 | 21.78509 | 9.018275e-05
3232.28 | 34.7557 | 0.4448072 | 1.318608 | 0.3415754 | 3.251797 | 0.08169174 | 0.3899772 | 3.712583 | 7.711664 | 0.009234532 | 21.83802 | 9.929604e-05
3317.34 | 35.67032 | 0.4456063 | 1.320977 | 0.3422207 | 3.257941 | 0.08405468 | 0.3907963 | 3.72038 | 7.728975 | 0.008525602 | 21.88705 | 9.167314e-05
3402.4 | 36.58495 | 0.4464953 | 1.323612 | 0.3429381 | 3.264771 | 0.08668157 | 0.3917068 | 3.729049 | 7.748284 | 0.00947792 | 21.94173 | 0.0001019131
3487.46 | 37.49957 | 0.4475402 | 1.32671 | 0.3437805 | 3.27279 | 0.08976601 | 0.392776 | 3.739228 | 7.771042 | 0.01112877 | 22.00617 | 0.0001196642
3572.52 | 38.41419 | 0.4487394 | 1.330265 | 0.3447462 | 3.281984 | 0.09330229 | 0.3940018 | 3.750898 | 7.797248 | 0.01275904 | 22.08038 | 0.000137194
3657.58 | 39.32882 | 0.4499697 | 1.333912 | 0.3457358 | 3.291405 | 0.09692565 | 0.3952578 | 3.762855 | 7.824227 | 0.01307323 | 22.15678 | 0.0001405724
3742.64 | 40.24344 | 0.4510773 | 1.337195 | 0.3466255 | 3.299875 | 0.1001837 | 0.3963872 | 3.773606 | 7.848598 | 0.01175515 | 22.2258 | 0.0001263995
3827.7 | 41.15806 | 0.4520794 | 1.340166 | 0.3474298 | 3.307532 | 0.1031286 | 0.397408 | 3.783324 | 7.870717 | 0.0106254 | 22.28843 | 0.0001142516
3912.76 | 42.07269 | 0.4533402 | 1.343904 | 0.3484405 | 3.317154 | 0.1068295 | 0.3986909 | 3.795537 | 7.898639 | 0.0133531 | 22.3675 | 0.0001435817
3997.82 | 42.98731 | 0.4548661 | 1.348427 | 0.349662 | 3.328783 | 0.1113022 | 0.4002413 | 3.810297 | 7.932569 | 0.01613763 | 22.46359 | 0.0001735229
4082.88 | 43.90194 | 0.4564446 | 1.353106 | 0.3509237 | 3.340793 | 0.1159219 | 0.4018427 | 3.825542 | 7.967829 | 0.01666791 | 22.56344 | 0.0001792249
4167.94 | 44.81656 | 0.4577853 | 1.357081 | 0.3519937 | 3.35098 | 0.1198401 | 0.4032009 | 3.838472 | 7.997908 | 0.01413698 | 22.64861 | 0.0001520106
4253 | 45.73118 | 0.4590014 | 1.360686 | 0.3529631 | 3.360209 | 0.1233895 | 0.4044312 | 3.850185 | 8.025294 | 0.01280649 | 22.72617 | 0.0001377042
4338.06 | 46.64581 | 0.4604508 | 1.364983 | 0.3541169 | 3.371192 | 0.1276141 | 0.4058957 | 3.864127 | 8.058062 | 0.01524269 | 22.81896 | 0.0001638999
4423.12 | 47.56043 | 0.4620814 | 1.369817 | 0.3554129 | 3.383531 | 0.1323599 | 0.4075407 | 3.879788 | 8.095098 | 0.01712291 | 22.92384 | 0.0001841173
4508.18 | 48.47505 | 0.4636365 | 1.374427 | 0.356647 | 3.395279 | 0.1368786 | 0.4091071 | 3.894699 | 8.130585 | 0.0163036 | 23.02433 | 0.0001753075
4593.24 | 49.38968 | 0.4651233 | 1.378834 | 0.357825 | 3.406494 | 0.1411922 | 0.4106023 | 3.908934 | 8.164669 | 0.01556375 | 23.12085 | 0.0001673522
4678.3 | 50.3043 | 0.4666926 | 1.383486 | 0.3590665 | 3.418314 | 0.1457381 | 0.4121781 | 3.923936 | 8.200807 | 0.01640189 | 23.22319 | 0.0001763644
4763.36 | 51.21892 | 0.4684408 | 1.388668 | 0.3604473 | 3.431458 | 0.1507939 | 0.4139307 | 3.94062 | 8.241266 | 0.01824152 | 23.33776 | 0.0001961454
4848.42 | 52.13355 | 0.4702267 | 1.393963 | 0.3618553 | 3.444863 | 0.1559497 | 0.4157179 | 3.957634 | 8.282818 | 0.01860214 | 23.45543 | 0.000200023
4933.48 | 53.04817 | 0.4720682 | 1.399422 | 0.3633046 | 3.45866 | 0.1612563 | 0.4175573 | 3.975146 | 8.325898 | 0.01914648 | 23.57742 | 0.0002058762
5018.54 | 53.9628 | 0.4738128 | 1.404594 | 0.3646751 | 3.471707 | 0.1662746 | 0.4192969 | 3.991706 | 8.366932 | 0.01810628 | 23.69362 | 0.0001946912
5103.6 | 54.87742 | 0.4754972 | 1.409587 | 0.365996 | 3.484282 | 0.1711115 | 0.4209735 | 4.007668 | 8.406757 | 0.01745166 | 23.8064 | 0.0001876523
5188.66 | 55.79204 | 0.4774896 | 1.415493 | 0.3675556 | 3.49913 | 0.1768221 | 0.422953 | 4.026513 | 8.454127 | 0.02060416 | 23.94054 | 0.0002215501
5273.72 | 56.70667 | 0.4798385 | 1.422456 | 0.3693903 | 3.516596 | 0.18354 | 0.4252817 | 4.048682 | 8.510343 | 0.02423847 | 24.09974 | 0.0002606287
5358.78 | 57.62129 | 0.4823274 | 1.429835 | 0.3713296 | 3.535057 | 0.1906409 | 0.4277432 | 4.072115 | 8.57035 | 0.02562015 | 24.26967 | 0.0002754855
5443.84 | 58.53591 | 0.4846226 | 1.436639 | 0.3731136 | 3.552041 | 0.1971734 | 0.4300076 | 4.093672 | 8.626094 | 0.02356967 | 24.42752 | 0.0002534373
5528.9 | 59.45054 | 0.4867094 | 1.442825 | 0.3747321 | 3.567449 | 0.2030996 | 0.4320618 | 4.113229 | 8.677118 | 0.02138192 | 24.57201 | 0.0002299131
5613.96 | 60.36516 | 0.4889444 | 1.44945 | 0.3764617 | 3.583915 | 0.2094329 | 0.4342572 | 4.134128 | 8.73213 | 0.02285069 | 24.7278 | 0.0002457064
5699.02 | 61.27978 | 0.4912921 | 1.45641 | 0.3782743 | 3.601172 | 0.2160702 | 0.4365579 | 4.156032 | 8.790327 | 0.02394767 | 24.8926 | 0.0002575018
5784.08 | 62.19441 | 0.4938252 | 1.463919 | 0.3802254 | 3.619746 | 0.2232142 | 0.4390343 | 4.179607 | 8.853598 | 0.02577585 | 25.07177 | 0.0002771596
5869.14 | 63.10903 | 0.4964001 | 1.471552 | 0.3822034 | 3.638576 | 0.2304569 | 0.4415449 | 4.203508 | 8.918421 | 0.02613202 | 25.25534 | 0.0002809895
5954.2 | 64.02366 | 0.4986434 | 1.478202 | 0.3839225 | 3.654942 | 0.2367516 | 0.4437269 | 4.22428 | 8.975322 | 0.02271165 | 25.41647 | 0.0002442113
6039.26 | 64.93828 | 0.5007715 | 1.484511 | 0.3855497 | 3.670434 | 0.2427101 | 0.4457924 | 4.243943 | 9.029674 | 0.02149848 | 25.57039 | 0.0002311665
6124.32 | 65.8529 | 0.5029303 | 1.490911 | 0.3871968 | 3.686114 | 0.2487411 | 0.4478829 | 4.263846 | 9.085177 | 0.02175997 | 25.72756 | 0.0002339781
6209.38 | 66.76753 | 0.5053555 | 1.4981 | 0.3890429 | 3.703689 | 0.2555008 | 0.4502261 | 4.286153 | 9.147984 | 0.02438945 | 25.90542 | 0.0002622521
6294.44 | 67.68215 | 0.5078767 | 1.505574 | 0.3909573 | 3.721913 | 0.2625105 | 0.4526559 | 4.309284 | 9.213786 | 0.02529107 | 26.09176 | 0.000271947
6379.5 | 68.59677 | 0.5103917 | 1.51303 | 0.392862 | 3.740046 | 0.2694848 | 0.4550735 | 4.3323 | 9.27995 | 0.02516372 | 26.27912 | 0.0002705776
6464.56 | 69.5114 | 0.5132277 | 1.521437 | 0.395004 | 3.760438 | 0.277328 | 0.4577923 | 4.358183 | 9.355195 | 0.02829879 | 26.4922 | 0.0003042881
6549.62 | 70.42602 | 0.5165122 | 1.531174 | 0.3974769 | 3.78398 | 0.2863831 | 0.4609311 | 4.388064 | 9.44319 | 0.03267094 | 26.74139 | 0.0003513005
6634.68 | 71.34065 | 0.5199934 | 1.541494 | 0.400089 | 3.808848 | 0.2959478 | 0.4642466 | 4.419628 | 9.537472 | 0.0345098 | 27.00838 | 0.0003710731
6719.74 | 72.25527 | 0.5234921 | 1.551865 | 0.4027049 | 3.83375 | 0.305526 | 0.4675668 | 4.451236 | 9.633291 | 0.03455864 | 27.27972 | 0.0003715983
6804.8 | 73.16989 | 0.5269697 | 1.562174 | 0.4052957 | 3.858415 | 0.3150126 | 0.4708552 | 4.482542 | 9.729608 | 0.03422796 | 27.55247 | 0.0003680426
6889.86 | 74.08452 | 0.5304352 | 1.572448 | 0.4078683 | 3.882907 | 0.3244328 | 0.4741206 | 4.513628 | 9.826675 | 0.03398838 | 27.82735 | 0.0003654665
6974.92 | 74.99914 | 0.5339548 | 1.582882 | 0.4104718 | 3.907691 | 0.3339656 | 0.4774251 | 4.545087 | 9.92638 | 0.03439503 | 28.1097 | 0.0003698391
7059.98 | 75.91376 | 0.5375768 | 1.593619 | 0.4131411 | 3.933103 | 0.3437398 | 0.4808132 | 4.577341 | 10.03019 | 0.03526549 | 28.40365 | 0.0003791988
7145.04 | 76.82839 | 0.5414605 | 1.605132 | 0.4159923 | 3.960247 | 0.3541799 | 0.4844321 | 4.611794 | 10.14287 | 0.03766835 | 28.72275 | 0.000405036
7230.1 | 77.74301 | 0.5455819 | 1.617349 | 0.4190056 | 3.988934 | 0.3652135 | 0.4882568 | 4.648205 | 10.26404 | 0.03980986 | 29.06588 | 0.000428063
7315.16 | 78.65763 | 0.549783 | 1.629803 | 0.422064 | 4.018049 | 0.3764122 | 0.4921387 | 4.68516 | 10.38925 | 0.04040522 | 29.42047 | 0.0004344647
7400.22 | 79.57226 | 0.5539874 | 1.642267 | 0.4251115 | 4.047062 | 0.3875711 | 0.4960068 | 4.721984 | 10.51633 | 0.04026165 | 29.78033 | 0.000432921
7485.28 | 80.48688 | 0.5585534 | 1.655803 | 0.4284061 | 4.078426 | 0.3996347 | 0.5001885 | 4.761795 | 10.65637 | 0.04352618 | 30.1769 | 0.0004680235
7570.34 | 81.40151 | 0.5631873 | 1.66954 | 0.4317338 | 4.110106 | 0.4118194 | 0.5044122 | 4.802004 | 10.80071 | 0.04396283 | 30.58563 | 0.0004727186
7655.4 | 82.31613 | 0.5680024 | 1.683814 | 0.4351747 | 4.142863 | 0.4244189 | 0.5087796 | 4.843582 | 10.9531 | 0.04545938 | 31.01717 | 0.0004888105
7740.46 | 83.23075 | 0.5730158 | 1.698676 | 0.438739 | 4.176795 | 0.4374699 | 0.5133036 | 4.886651 | 11.11443 | 0.04708871 | 31.47403 | 0.0005063302
7825.52 | 84.14538 | 0.5787546 | 1.715688 | 0.4427962 | 4.21542 | 0.4523262 | 0.5184534 | 4.935676 | 11.30253 | 0.05360215 | 32.00669 | 0.0005763672 | 5.2
7910.58 | 85.06 | 0.5859437 | 1.737 | 0.4478446 | 4.263481 | 0.4708114 | 0.5248611 | 4.996678 | 11.54346 | 0.06669539 | 32.68896 | 0.0007171548
7995.64 | 85.97462 | 0.5948237 | 1.763324 | 0.454028 | 4.322347 | 0.4934529 | 0.5327095 | 5.071395 | 11.84946 | 0.08169161 | 33.55552 | 0.0008784044
8080.7 | 86.88925 | 0.6055267 | 1.795052 | 0.4614046 | 4.392571 | 0.5204631 | 0.5420723 | 5.160528 | 12.23118 | 0.0974539 | 34.63646 | 0.001047891
8165.76 | 87.80387 | 0.6172519 | 1.829811 | 0.4693905 | 4.468598 | 0.5497048 | 0.5522086 | 5.257026 | 12.66633 | 0.1055052 | 35.86873 | 0.001134465
8250.82 | 88.71849 | 0.6318984 | 1.87323 | 0.4792277 | 4.562248 | 0.5857251 | 0.5646946 | 5.375893 | 13.23637 | 0.1299626 | 37.48298 | 0.001397447
8335.88 | 89.63312 | 0.6593655 | 1.954655 | 0.497266 | 4.733973 | 0.6517749 | 0.5875901 | 5.593857 | 14.39195 | 0.1299626 | 40.75537 | 0.001397447
8420.94 | 90.54774 | 0.7148262 | 2.119065 | 0.5320966 | 5.065559 | 0.7793119 | 0.6317993 | 6.014729 | 17.13197 | 0.2383106 | 48.51462 | 0.002562479
8506 | 91.46237 | 0.8196388 | 2.429777 | 0.5923669 | 5.639333 | 1 | 0.7082983 | 6.743 | 24.41806 | 0.4601585 | 69.1475 | 0.004947941
8420.94 | 90.54774 | 0.754 | 2.235194 | 0.5554528 | 5.287911 | 0.8648341 | 0.6614446 | 6.296953 | 19.47401 | #DIV/0! | 55.14683
8420.94 | 90.54774 | 0.697 | 2.06622 | 0.5211299 | 4.961157 | 0.7391559 | 0.6178797 | 5.882215 | 16.18505 | 0.0695429 | 45.83311
8420.94 | 90.54774 | 0.802 | 2.377488 | 0.5827144 | 5.547441 | 0.9646562 | 0.6960468 | 6.626366 | 22.94133 | #DIV/0! | 64.96566