## Figure 4
UV and Vacuum Heat Process Time | ZnO NP Bulk Resistance | Derived Sheet resistance
mins | kΩ | Ω/□
0 | 180000 | 24000000000
3 | 24 | 2880000
5 | 7.1 | 852000
10 | 5.1 | 612000
15 | 4.4 | 528000
20 | 3.76 | 451000
30 | 2.07 | 248000
60 | 1.32 | 158000

## Figure 5
Time After Fbrication Process | Sheet Resistance | Sheet Resistance | Sheet Resistance | Sheet Resistance | Sheet Resistance | Sheet Resistance
Days | Ω/□ | Ω/□ | Ω/□ | Ω/□ | Ω/□ | Ω/□
| 10µm EVOH | 20 µm EVOH | 40 µm EVOH | 80 µm EVOH | EVA | Water-passivation
0 | 14040 | 11988 | 31200 | 68400 | 51600 | 156000
1 | 14400 | 18000 | 31200 | 69600 | 240000000 | 13200000000
2 | 79920 | 35040 | 31200 | 68400 | 2400000000 | 26400000000
3 | 480000 | 96000 | 31200 | 68400 | 6010000000 | 24000000000
4 | 3480000 | 960000 | 31200 | 68400 | 6060000000 | 27600000000
5 | 6000000 | 3600000 | 31200 | 68400 | 5980000000 | 24480000000
8 | 48000000 | 8400000 | 32400 | 68400 | 6070000000 | 24840000000
10 | 120000000 | 36000000 | 46800 | 69600 | 6050000000 | 27600000000
12 | 276000000 | 48000000 | 62400 | 68400 | 6030000000 | 25200000000
15 | 516000000 | 72000000 | 81360 | 72000 | 5990000000 | 26400000000
16 | 780000000 | 105600000 | 108360 | 75600 | 6050000000 | 26600000000
17 | 804000000 | 129600000 | 122040 | 78000 | 6020000000 | 26400000000
21 | 3600000000 | 2400000000 | 170400 | 79200 | 6010000000 | 28800000000
22 | 3600000000 | 2280000000 | 211200 | 80700 | 5981000000 | 27600000000
24 | 3840000000 | 2520000000 | 265200 | 80900 | 5970000000 | 28800000000
27 | 3970000000 | 2640000000 | 402960 | 81400 | 6010000000 | 27400000000
38 | 3960000000 | 2650000000 | 2800000 | 85759 | 6020000000 | 26400000000
60 | 3980000000 | 2640000000 | 7800000 | 132000 | 6010000000 | 26400000000

## Survey (Passivated)
|  |  |  | Acquisition Parameters : |  | Experiment Descriptions :
|  |  |  | Parameter |  | ExperimentTree_09042024\MXR1 Gun - 400um\Passivated ZnO\EX05 Depth Profile
|  |  |  | Total acquisition time | 3 mins 24.2 secs
|  |  |  | Number of Scans | 3
﻿ |  |  |  | Source Gun Type | Al K Alpha
Axis | Energy | Elements= | 1361 | Spot Size | 400 µm
Axis | Etch Time | Elements= | 1 | Lens Mode | Standard
Axis | Etch Level | Elements= | 1 | Analyser Mode | CAE : Pass Energy 200.0 eV
|  |  |  | Energy Step Size | 1.000 eV
C:\Users\bdr1y18\OneDrive - University of Southampton\Documents\ZnO NPs pass vs non-pass 09042024\Data Grid.DATA\Survey.VGD |  |  |  | Number of Energy Steps | 1361
Binding Energy (E)
eV |  | Counts / s
1350 |  | 151330
1349 |  | 149750
1348 |  | 151038
1347 |  | 146958
1346 |  | 147037
1345 |  | 146970
1344 |  | 146647
1343 |  | 146227
1342 |  | 146504
1341 |  | 145281
1340 |  | 142168
1339 |  | 143934
1338 |  | 140976
1337 |  | 141833
1336 |  | 142115
1335 |  | 140312
1334 |  | 140323
1333 |  | 139331
1332 |  | 137388
1331 |  | 136073
1330 |  | 135519
1329 |  | 133980
1328 |  | 132602
1327 |  | 130690
1326 |  | 130084
1325 |  | 128697
1324 |  | 129331
1323 |  | 129203
1322 |  | 127367
1321 |  | 126367
1320 |  | 125890
1319 |  | 124422
1318 |  | 125045
1317 |  | 122794
1316 |  | 124297
1315 |  | 124122
1314 |  | 124031
1313 |  | 122948
1312 |  | 122515
1311 |  | 121904
1310 |  | 122415
1309 |  | 119434
1308 |  | 120008
1307 |  | 120667
1306 |  | 120762
1305 |  | 117105
1304 |  | 118355
1303 |  | 119545
1302 |  | 114997
1301 |  | 115016
1300 |  | 115549
1299 |  | 114091
1298 |  | 115467
1297 |  | 116243
1296 |  | 116715
1295 |  | 115047
1294 |  | 113570
1293 |  | 114133
1292 |  | 113739
1291 |  | 112602
1290 |  | 111606
1289 |  | 111805
1288 |  | 112201
1287 |  | 112366
1286 |  | 112305
1285 |  | 112566
1284 |  | 111079
1283 |  | 111523
1282 |  | 111368
1281 |  | 110359
1280 |  | 111108
1279 |  | 109752
1278 |  | 110180
1277 |  | 109530
1276 |  | 108960
1275 |  | 108528
1274 |  | 108937
1273 |  | 106431
1272 |  | 108170
1271 |  | 108018
1270 |  | 107315
1269 |  | 107577
1268 |  | 105680
1267 |  | 106951
1266 |  | 106548
1265 |  | 107256
1264 |  | 106703
1263 |  | 105821
1262 |  | 105567
1261 |  | 103813
1260 |  | 105125
1259 |  | 105172
1258 |  | 105248
1257 |  | 104921
1256 |  | 104633
1255 |  | 103706
1254 |  | 104717
1253 |  | 104410
1252 |  | 102865
1251 |  | 104072
1250 |  | 103658
1249 |  | 103090
1248 |  | 102065
1247 |  | 103672
1246 |  | 102540
1245 |  | 102032
1244 |  | 102452
1243 |  | 100943
1242 |  | 102989
1241 |  | 100847
1240 |  | 102372
1239 |  | 101149
1238 |  | 102116
1237 |  | 100722
1236 |  | 102081
1235 |  | 101734
1234 |  | 101087
1233 |  | 102030
1232 |  | 100419
1231 |  | 100573
1230 |  | 99872.6
1229 |  | 101392
1228 |  | 101770
1227 |  | 102130
1226 |  | 100953
1225 |  | 100407
1224 |  | 100067
1223 |  | 100336
1222 |  | 100082
1221 |  | 101295
1220 |  | 99390.2
1219 |  | 97865.9
1218 |  | 97831.6
1217 |  | 100248
1216 |  | 100867
1215 |  | 98952.5
1214 |  | 99435.6
1213 |  | 99233.3
1212 |  | 100049
1211 |  | 99614.2
1210 |  | 98055.2
1209 |  | 98998.4
1208 |  | 99031.1
1207 |  | 99035.5
1206 |  | 99279.1
1205 |  | 97551.5
1204 |  | 99035.8
1203 |  | 99288.6
1202 |  | 100589
1201 |  | 101044
1200 |  | 100625
1199 |  | 103334
1198 |  | 106460
1197 |  | 111251
1196 |  | 114188
1195 |  | 113233
1194 |  | 113150
1193 |  | 109289
1192 |  | 104705
1191 |  | 100649
1190 |  | 97731.9
1189 |  | 96425.9
1188 |  | 94445.7
1187 |  | 93208.2
1186 |  | 93632.2
1185 |  | 92299.4
1184 |  | 92309.5
1183 |  | 91161.2
1182 |  | 91308.7
1181 |  | 91156.8
1180 |  | 88233.8
1179 |  | 90399.7
1178 |  | 89943.4
1177 |  | 91240.6
1176 |  | 89462.2
1175 |  | 90422
1174 |  | 90337.8
1173 |  | 88171.2
1172 |  | 89782.3
1171 |  | 88665.1
1170 |  | 88569.4
1169 |  | 89878.7
1168 |  | 88709.8
1167 |  | 89158.8
1166 |  | 88680.5
1165 |  | 88279.4
1164 |  | 87600.2
1163 |  | 91102.4
1162 |  | 88209.9
1161 |  | 87676.8
1160 |  | 87518.6
1159 |  | 87712.6
1158 |  | 88344.9
1157 |  | 87841.8
1156 |  | 89470.2
1155 |  | 89566.3
1154 |  | 90550.4
1153 |  | 87951.1
1152 |  | 88900.6
1151 |  | 88483.2
1150 |  | 87780.5
1149 |  | 88451.2
1148 |  | 87244.7
1147 |  | 87914.9
1146 |  | 88531
1145 |  | 89022.4
1144 |  | 89781.8
1143 |  | 86790
1142 |  | 89532.4
1141 |  | 88585.5
1140 |  | 89124.1
1139 |  | 88491.7
1138 |  | 88657.8
1137 |  | 88263.2
1136 |  | 87687.8
1135 |  | 87702.8
1134 |  | 87287
1133 |  | 88218.6
1132 |  | 89269.1
1131 |  | 89223.2
1130 |  | 87231.4
1129 |  | 88789.7
1128 |  | 88972.5
1127 |  | 88324.2
1126 |  | 88302
1125 |  | 87141.6
1124 |  | 88014.6
1123 |  | 87605.3
1122 |  | 88103.2
1121 |  | 88308.3
1120 |  | 89853.5
1119 |  | 88877.2
1118 |  | 90738.4
1117 |  | 89026.3
1116 |  | 88796.1
1115 |  | 89218.6
1114 |  | 89351.1
1113 |  | 89730.2
1112 |  | 88570.3
1111 |  | 89856.3
1110 |  | 90606.1
1109 |  | 87964.9
1108 |  | 89633.4
1107 |  | 90321.7
1106 |  | 89746.4
1105 |  | 88852
1104 |  | 90454.7
1103 |  | 89635.4
1102 |  | 90092.2
1101 |  | 90979.7
1100 |  | 90598
1099 |  | 91248
1098 |  | 91045.6
1097 |  | 90033.3
1096 |  | 91043.8
1095 |  | 92542.7
1094 |  | 92259.8
1093 |  | 90930.5
1092 |  | 91072.8
1091 |  | 92346.3
1090 |  | 93187.5
1089 |  | 91659.5
1088 |  | 91631.5
1087 |  | 90355.5
1086 |  | 91965.1
1085 |  | 91942.6
1084 |  | 92416.4
1083 |  | 92924.3
1082 |  | 93398
1081 |  | 93489.5
1080 |  | 93579.7
1079 |  | 93955.8
1078 |  | 94224.2
1077 |  | 94486
1076 |  | 93101.8
1075 |  | 93944.1
1074 |  | 94333.5
1073 |  | 93768.1
1072 |  | 94161.8
1071 |  | 94528.9
1070 |  | 94708.6
1069 |  | 94465.7
1068 |  | 93421.5
1067 |  | 93921.7
1066 |  | 93865.2
1065 |  | 96263.6
1064 |  | 95293
1063 |  | 98423.6
1062 |  | 98046.4
1061 |  | 97546.8
1060 |  | 96136.3
1059 |  | 96450.1
1058 |  | 96127.6
1057 |  | 94975.7
1056 |  | 94965.5
1055 |  | 94339.3
1054 |  | 92707.6
1053 |  | 92595.2
1052 |  | 92248.3
1051 |  | 91925
1050 |  | 92108.4
1049 |  | 93034.1
1048 |  | 95358.8
1047 |  | 103092
1046 |  | 129907
1045 |  | 189903
1044 |  | 229005
1043 |  | 172312
1042 |  | 118464
1041 |  | 99207.8
1040 |  | 93083.6
1039 |  | 91832.5
1038 |  | 88019.8
1037 |  | 86348.3
1036 |  | 83752.9
1035 |  | 82407.7
1034 |  | 80253.6
1033 |  | 77914.3
1032 |  | 76215.5
1031 |  | 76400.5
1030 |  | 74952.6
1029 |  | 75071.4
1028 |  | 73561.7
1027 |  | 74556.7
1026 |  | 76855.5
1025 |  | 78780.4
1024 |  | 91869
1023 |  | 136977
1022 |  | 261866
1021 |  | 351924
1020 |  | 247712
1019 |  | 126839
1018 |  | 81173
1017 |  | 66105.3
1016 |  | 60527.2
1015 |  | 56321.9
1014 |  | 55768.8
1013 |  | 55780.7
1012 |  | 54452.9
1011 |  | 55114.6
1010 |  | 55018.9
1009 |  | 55941.7
1008 |  | 54019.6
1007 |  | 54216.3
1006 |  | 54109
1005 |  | 54237.1
1004 |  | 54880.9
1003 |  | 53551
1002 |  | 54315.2
1001 |  | 54981.7
1000 |  | 55529.4
999 |  | 55353.1
998 |  | 55211.7
997 |  | 55733.2
996 |  | 56584.1
995 |  | 56458.3
994 |  | 55079.4
993 |  | 54909.2
992 |  | 54619.3
991 |  | 53251.4
990 |  | 53990.9
989 |  | 53684.5
988 |  | 53812.1
987 |  | 54240.8
986 |  | 52780.5
985 |  | 52768.6
984 |  | 53396.4
983 |  | 54285.3
982 |  | 54879
981 |  | 55185.3
980 |  | 57893.6
979 |  | 59651.5
978 |  | 59522.4
977 |  | 61514.3
976 |  | 60408
975 |  | 59142.5
974 |  | 57961.6
973 |  | 56910.8
972 |  | 55640.8
971 |  | 54531.7
970 |  | 54042
969 |  | 52421.2
968 |  | 51232.9
967 |  | 49985.4
966 |  | 49020.2
965 |  | 47903.2
964 |  | 46943
963 |  | 46781.2
962 |  | 46988.8
961 |  | 47515.4
960 |  | 47105.9
959 |  | 47252.5
958 |  | 46571.2
957 |  | 46739.9
956 |  | 46564.6
955 |  | 47417.4
954 |  | 46392.2
953 |  | 47567.2
952 |  | 46492.5
951 |  | 46010.2
950 |  | 46834.4
949 |  | 47310
948 |  | 47260.9
947 |  | 47563.9
946 |  | 46634.1
945 |  | 46911.7
944 |  | 47697.7
943 |  | 46962.8
942 |  | 46601.7
941 |  | 46835.6
940 |  | 46953.5
939 |  | 46370
938 |  | 46768.3
937 |  | 46830.2
936 |  | 46931
935 |  | 46676.8
934 |  | 47587.3
933 |  | 47235.1
932 |  | 46432
931 |  | 46650.6
930 |  | 47027.5
929 |  | 47613.3
928 |  | 47462.8
927 |  | 47341.6
926 |  | 47176.6
925 |  | 46349.7
924 |  | 47958.2
923 |  | 47658
922 |  | 47436.9
921 |  | 46975.1
920 |  | 48603.4
919 |  | 47719.9
918 |  | 46957.7
917 |  | 47713.7
916 |  | 48068.3
915 |  | 48135.7
914 |  | 47466.7
913 |  | 47325.1
912 |  | 46776.5
911 |  | 47855.1
910 |  | 48025.8
909 |  | 47619.1
908 |  | 47380.2
907 |  | 47918.3
906 |  | 47806.2
905 |  | 48773.2
904 |  | 48226.8
903 |  | 48532.5
902 |  | 47921.9
901 |  | 48381.4
900 |  | 48432.4
899 |  | 47505
898 |  | 48205.2
897 |  | 48579.3
896 |  | 46763.4
895 |  | 47815.1
894 |  | 49044.1
893 |  | 47119.2
892 |  | 48272.6
891 |  | 48435.7
890 |  | 48278.2
889 |  | 47900.8
888 |  | 48485.2
887 |  | 48604.4
886 |  | 47305.4
885 |  | 47862.6
884 |  | 49505.7
883 |  | 47885.3
882 |  | 47630.8
881 |  | 48440.6
880 |  | 48777.5
879 |  | 48296.1
878 |  | 47501.1
877 |  | 49689.2
876 |  | 49316.5
875 |  | 48828.1
874 |  | 48112.3
873 |  | 48326.1
872 |  | 48894.6
871 |  | 48631.2
870 |  | 48680
869 |  | 48499.3
868 |  | 49802.8
867 |  | 48716.8
866 |  | 49006.1
865 |  | 48412.2
864 |  | 48386.9
863 |  | 48539.3
862 |  | 49360
861 |  | 48526.7
860 |  | 48790.6
859 |  | 49359.5
858 |  | 49830.8
857 |  | 48674.2
856 |  | 48034.2
855 |  | 49295.4
854 |  | 49263.1
853 |  | 49255.6
852 |  | 49797
851 |  | 49714.1
850 |  | 49628.1
849 |  | 48858.6
848 |  | 49642.6
847 |  | 48231.1
846 |  | 49905.7
845 |  | 48971.6
844 |  | 49529
843 |  | 50691.1
842 |  | 48643.9
841 |  | 49518
840 |  | 48390.2
839 |  | 50132.5
838 |  | 49476.7
837 |  | 50432.2
836 |  | 50610
835 |  | 50147.6
834 |  | 50490.8
833 |  | 50160
832 |  | 49964.4
831 |  | 49697.1
830 |  | 50496.2
829 |  | 51528.7
828 |  | 50564.5
827 |  | 50171.3
826 |  | 50211.4
825 |  | 50090.3
824 |  | 50189.6
823 |  | 49982.3
822 |  | 50724.9
821 |  | 50011.8
820 |  | 51364.3
819 |  | 50838.3
818 |  | 50511.6
817 |  | 50680.8
816 |  | 48972.9
815 |  | 51732.8
814 |  | 50711.2
813 |  | 50468.2
812 |  | 49757.6
811 |  | 51484
810 |  | 51218.6
809 |  | 50648.5
808 |  | 51609.2
807 |  | 50779.5
806 |  | 51066.2
805 |  | 52072.2
804 |  | 51544.5
803 |  | 50858.3
802 |  | 51489.1
801 |  | 50822.9
800 |  | 51567.4
799 |  | 50642.3
798 |  | 52874.4
797 |  | 52114.8
796 |  | 52174.3
795 |  | 53108.3
794 |  | 51809.5
793 |  | 51001.2
792 |  | 52473.4
791 |  | 52616.1
790 |  | 52072.8
789 |  | 51883.2
788 |  | 52428.8
787 |  | 52026.6
786 |  | 52902.3
785 |  | 52024.2
784 |  | 52422.2
783 |  | 51969
782 |  | 52769.1
781 |  | 52906.6
780 |  | 52275.8
779 |  | 51335.8
778 |  | 51920.8
777 |  | 53414.5
776 |  | 53506.6
775 |  | 53057.5
774 |  | 52919.1
773 |  | 52294.2
772 |  | 52930.1
771 |  | 53190.2
770 |  | 53507.3
769 |  | 53838.8
768 |  | 53325.7
767 |  | 53573.9
766 |  | 52497.3
765 |  | 53325.8
764 |  | 53973.6
763 |  | 54879.5
762 |  | 55250.3
761 |  | 54931.7
760 |  | 53965.1
759 |  | 54559.3
758 |  | 54973.3
757 |  | 54496.6
756 |  | 53085.7
755 |  | 54847.8
754 |  | 54693.6
753 |  | 55615
752 |  | 54521.4
751 |  | 55530.8
750 |  | 54698.8
749 |  | 54707.2
748 |  | 54740
747 |  | 55110.2
746 |  | 55418.8
745 |  | 54782
744 |  | 54923.3
743 |  | 55735.5
742 |  | 55070.6
741 |  | 56087.4
740 |  | 55048.4
739 |  | 55907.2
738 |  | 55720.3
737 |  | 55605.6
736 |  | 56775.7
735 |  | 56214
734 |  | 56688.9
733 |  | 56035
732 |  | 55769.7
731 |  | 55550.6
730 |  | 56083.9
729 |  | 57277.3
728 |  | 57258.6
727 |  | 57149.5
726 |  | 57563.7
725 |  | 57217.7
724 |  | 58107
723 |  | 58368.8
722 |  | 58564
721 |  | 57915.8
720 |  | 58001.7
719 |  | 58462.2
718 |  | 58471.9
717 |  | 59935.9
716 |  | 58925.6
715 |  | 58446.9
714 |  | 59756.6
713 |  | 57546.7
712 |  | 59178.2
711 |  | 58158
710 |  | 58226.5
709 |  | 58454.6
708 |  | 58649.9
707 |  | 58832.9
706 |  | 58990
705 |  | 59344.3
704 |  | 60327.3
703 |  | 60850.8
702 |  | 60684.6
701 |  | 59688
700 |  | 59469.9
699 |  | 59322.3
698 |  | 59438
697 |  | 58435.4
696 |  | 58983.1
695 |  | 59685
694 |  | 59819.8
693 |  | 58774.2
692 |  | 58677.4
691 |  | 58597.4
690 |  | 59653
689 |  | 59138.9
688 |  | 58701.9
687 |  | 58528.9
686 |  | 58470.9
685 |  | 61286
684 |  | 59486.9
683 |  | 60487.5
682 |  | 60991.1
681 |  | 59905.1
680 |  | 60609
679 |  | 61500.8
678 |  | 62338.8
677 |  | 62395.1
676 |  | 62324.7
675 |  | 60839
674 |  | 61981.5
673 |  | 61469.8
672 |  | 61249.9
671 |  | 63043.2
670 |  | 63304.4
669 |  | 63615.9
668 |  | 64122.1
667 |  | 64283.1
666 |  | 65155.2
665 |  | 68438.8
664 |  | 68397.8
663 |  | 68602.7
662 |  | 68770.2
661 |  | 68019
660 |  | 66674
659 |  | 65379.3
658 |  | 65822.7
657 |  | 66100.8
656 |  | 67487.9
655 |  | 67456.6
654 |  | 66896.7
653 |  | 63669.9
652 |  | 61916.7
651 |  | 60094.2
650 |  | 57872.5
649 |  | 56407
648 |  | 56259.3
647 |  | 54521.6
646 |  | 55045.8
645 |  | 55619.8
644 |  | 56127
643 |  | 56556
642 |  | 56692.7
641 |  | 57122.2
640 |  | 57744.2
639 |  | 56214.7
638 |  | 56161.4
637 |  | 56371.3
636 |  | 53715.1
635 |  | 55235.6
634 |  | 55270.1
633 |  | 53975.3
632 |  | 54312
631 |  | 54569.8
630 |  | 55530.5
629 |  | 53877.2
628 |  | 52204.9
627 |  | 52552
626 |  | 51355.3
625 |  | 50773.8
624 |  | 50140.9
623 |  | 50439.6
622 |  | 50686.7
621 |  | 50665.3
620 |  | 49913.3
619 |  | 51003.2
618 |  | 51409.9
617 |  | 50418.9
616 |  | 50916.1
615 |  | 52295.7
614 |  | 51624.3
613 |  | 51945.1
612 |  | 51544.5
611 |  | 51925.2
610 |  | 51908.1
609 |  | 52898.5
608 |  | 53988.8
607 |  | 53436.1
606 |  | 54096
605 |  | 54714.2
604 |  | 54383.7
603 |  | 54563.9
602 |  | 54771.7
601 |  | 54338.5
600 |  | 54996
599 |  | 54129.3
598 |  | 55858.2
597 |  | 55943.3
596 |  | 56578.5
595 |  | 56940.5
594 |  | 56065.9
593 |  | 56232.7
592 |  | 56696.4
591 |  | 56673.5
590 |  | 57200.4
589 |  | 60033.2
588 |  | 63113.6
587 |  | 67927.6
586 |  | 72012.2
585 |  | 74163.7
584 |  | 71783.8
583 |  | 65032.7
582 |  | 61956.8
581 |  | 59545.9
580 |  | 57421.3
579 |  | 59593.8
578 |  | 61121.9
577 |  | 62725.8
576 |  | 63275.9
575 |  | 62115.8
574 |  | 56157.8
573 |  | 53887.3
572 |  | 50983.3
571 |  | 48731.2
570 |  | 46721.2
569 |  | 45600.6
568 |  | 45178
567 |  | 45245.1
566 |  | 45236.6
565 |  | 48294.8
564 |  | 49240.6
563 |  | 50940.7
562 |  | 53370.2
561 |  | 50925.4
560 |  | 48609.3
559 |  | 46095.7
558 |  | 44694.6
557 |  | 43607
556 |  | 43290.9
555 |  | 44053.7
554 |  | 44148.6
553 |  | 43879.1
552 |  | 42535.7
551 |  | 42337.9
550 |  | 41773.7
549 |  | 40814.5
548 |  | 40416.1
547 |  | 40624.6
546 |  | 39232.1
545 |  | 38135.1
544 |  | 36475
543 |  | 35740.8
542 |  | 36281.2
541 |  | 36195.2
540 |  | 35189.2
539 |  | 34877.5
538 |  | 34880.1
537 |  | 35210.8
536 |  | 35850.4
535 |  | 36399.3
534 |  | 42824.6
533 |  | 48449.3
532 |  | 51415.6
531 |  | 61218.3
530 |  | 82697
529 |  | 71029.5
528 |  | 45147.7
527 |  | 37133.2
526 |  | 34168
525 |  | 33559.3
524 |  | 33640.5
523 |  | 33414.6
522 |  | 34157.3
521 |  | 35146.9
520 |  | 35912.9
519 |  | 36378.1
518 |  | 36576.4
517 |  | 38166.1
516 |  | 38566.2
515 |  | 38783.3
514 |  | 38147.7
513 |  | 38345.5
512 |  | 39962.7
511 |  | 38713.8
510 |  | 37611
509 |  | 38091.6
508 |  | 39157.1
507 |  | 40278.1
506 |  | 40182.1
505 |  | 41181.5
504 |  | 41796.1
503 |  | 43110.7
502 |  | 45107.1
501 |  | 50337.7
500 |  | 59964.5
499 |  | 74966.7
498 |  | 88364.1
497 |  | 86750.9
496 |  | 75054.6
495 |  | 61671.1
494 |  | 49832.5
493 |  | 37572.7
492 |  | 28771.7
491 |  | 23317.5
490 |  | 21109
489 |  | 20720.5
488 |  | 20441.8
487 |  | 19576.3
486 |  | 20262.2
485 |  | 19979.3
484 |  | 21019.7
483 |  | 20912
482 |  | 20966
481 |  | 21948.1
480 |  | 21383.4
479 |  | 21219.2
478 |  | 22415.4
477 |  | 25477.6
476 |  | 31960.9
475 |  | 36568.3
474 |  | 37120.3
473 |  | 30347
472 |  | 23867.5
471 |  | 19116.1
470 |  | 14422.2
469 |  | 11691.4
468 |  | 9927.09
467 |  | 9321.72
466 |  | 9022.74
465 |  | 9370.58
464 |  | 8948.07
463 |  | 9201.89
462 |  | 9123.44
461 |  | 9296.3
460 |  | 9350.73
459 |  | 9331.48
458 |  | 8911.16
457 |  | 8470.58
456 |  | 8583.48
455 |  | 8125.57
454 |  | 8084.67
453 |  | 8077.46
452 |  | 7879.76
451 |  | 8420.72
450 |  | 8079.61
449 |  | 8237.16
448 |  | 7564.85
447 |  | 7616.25
446 |  | 7414.16
445 |  | 7720.71
444 |  | 7265.03
443 |  | 7270.72
442 |  | 7541.99
441 |  | 7774.06
440 |  | 7751.13
439 |  | 7433.85
438 |  | 8106.05
437 |  | 7566.84
436 |  | 7433.94
435 |  | 7894.13
434 |  | 7296.87
433 |  | 7344.12
432 |  | 7515.19
431 |  | 7342.68
430 |  | 6959.94
429 |  | 7427.34
428 |  | 7378.36
427 |  | 7365.81
426 |  | 7424.64
425 |  | 7309.82
424 |  | 7666.84
423 |  | 7077.5
422 |  | 7380.98
421 |  | 7420.72
420 |  | 7399.91
419 |  | 7217.68
418 |  | 7461.42
417 |  | 7527.38
416 |  | 7344.95
415 |  | 7366.98
414 |  | 7490.53
413 |  | 7719.32
412 |  | 7593.72
411 |  | 7413.85
410 |  | 7570.21
409 |  | 7494.69
408 |  | 7575.72
407 |  | 7381.44
406 |  | 7659.6
405 |  | 7437.58
404 |  | 7155.83
403 |  | 7416.16
402 |  | 7839.54
401 |  | 7597.88
400 |  | 7541.21
399 |  | 7952
398 |  | 7739.54
397 |  | 7671.88
396 |  | 6981.76
395 |  | 7327.27
394 |  | 7598.31
393 |  | 7087.02
392 |  | 7577.89
391 |  | 7419.76
390 |  | 7534.48
389 |  | 7555.29
388 |  | 7623.27
387 |  | 7247.56
386 |  | 7960.14
385 |  | 7313.17
384 |  | 7783.77
383 |  | 7375.19
382 |  | 7697.27
381 |  | 7500.21
380 |  | 7488.16
379 |  | 7177.11
378 |  | 7709.57
377 |  | 7897.58
376 |  | 7315.24
375 |  | 7002.68
374 |  | 7387.6
373 |  | 7879.43
372 |  | 7603.6
371 |  | 7572.58
370 |  | 7274.61
369 |  | 7576.61
368 |  | 7582.78
367 |  | 7888.28
366 |  | 7812.69
365 |  | 7250.41
364 |  | 7437.09
363 |  | 7218.21
362 |  | 7245.61
361 |  | 7561.48
360 |  | 7984.45
359 |  | 7368.47
358 |  | 7551.38
357 |  | 7726.59
356 |  | 7749.39
355 |  | 8224.34
354 |  | 7700.94
353 |  | 7852.06
352 |  | 7610.97
351 |  | 7739.51
350 |  | 8267.77
349 |  | 8090.32
348 |  | 8401.2
347 |  | 7890.33
346 |  | 7871.48
345 |  | 7693.93
344 |  | 7799.88
343 |  | 7817.54
342 |  | 7628.66
341 |  | 7859.63
340 |  | 8077.4
339 |  | 7642.82
338 |  | 7380.01
337 |  | 7934.38
336 |  | 7506.14
335 |  | 7737.86
334 |  | 7916.7
333 |  | 7752.92
332 |  | 7626.16
331 |  | 7792.2
330 |  | 7340.89
329 |  | 7758.36
328 |  | 7855.07
327 |  | 7723.39
326 |  | 7613.63
325 |  | 7736.04
324 |  | 8343.48
323 |  | 8054.66
322 |  | 8207.97
321 |  | 7947.83
320 |  | 7841.03
319 |  | 8174.93
318 |  | 7992.68
317 |  | 7439.57
316 |  | 7718.98
315 |  | 7347.02
314 |  | 7461.8
313 |  | 7507.33
312 |  | 7822.46
311 |  | 7894.56
310 |  | 7691.46
309 |  | 7941.08
308 |  | 7856.44
307 |  | 7952.73
306 |  | 7674.98
305 |  | 7287.63
304 |  | 7920.07
303 |  | 7654.96
302 |  | 7501.77
301 |  | 7742.79
300 |  | 7445.78
299 |  | 7213.83
298 |  | 7502.75
297 |  | 7417.38
296 |  | 7476.47
295 |  | 7657.31
294 |  | 7278.05
293 |  | 7757.33
292 |  | 7122.97
291 |  | 7928.87
290 |  | 7325.9
289 |  | 7569.78
288 |  | 7868.7
287 |  | 7754.97
286 |  | 7819.15
285 |  | 7610.58
284 |  | 7781.17
283 |  | 7272.1
282 |  | 7939.64
281 |  | 7319.5
280 |  | 7621.87
279 |  | 7780.94
278 |  | 7472.29
277 |  | 7550.8
276 |  | 7589.76
275 |  | 7598.13
274 |  | 7801.25
273 |  | 7820.93
272 |  | 7004.69
271 |  | 7542.63
270 |  | 7428.61
269 |  | 7921.43
268 |  | 7742.17
267 |  | 8217.19
266 |  | 7468.22
265 |  | 7491.32
264 |  | 7736.57
263 |  | 7937.32
262 |  | 7969.94
261 |  | 7807.91
260 |  | 7972.32
259 |  | 7478.46
258 |  | 7654.39
257 |  | 7649.35
256 |  | 7835.82
255 |  | 7561.01
254 |  | 7560.51
253 |  | 7648.6
252 |  | 7864.73
251 |  | 7540.49
250 |  | 7870.92
249 |  | 7885.9
248 |  | 7598.47
247 |  | 8210.56
246 |  | 8024.67
245 |  | 8374.59
244 |  | 8475
243 |  | 8623.55
242 |  | 8776.45
241 |  | 8691.32
240 |  | 8024.62
239 |  | 8207.74
238 |  | 7993.58
237 |  | 7738.05
236 |  | 7852.96
235 |  | 8098.97
234 |  | 8062.04
233 |  | 8133.81
232 |  | 7562.25
231 |  | 7985.7
230 |  | 7866.59
229 |  | 7832.12
228 |  | 7682.55
227 |  | 7996.17
226 |  | 7518.27
225 |  | 8036.25
224 |  | 8318.72
223 |  | 8170
222 |  | 8241.95
221 |  | 8059.5
220 |  | 8406.17
219 |  | 8047.2
218 |  | 8228.12
217 |  | 7989.46
216 |  | 8178.86
215 |  | 7788.29
214 |  | 7886.74
213 |  | 8565.84
212 |  | 7782.36
211 |  | 7836.76
210 |  | 8215.38
209 |  | 8116.43
208 |  | 8319.44
207 |  | 8272.06
206 |  | 8231.54
205 |  | 8684.42
204 |  | 8012.89
203 |  | 8226.96
202 |  | 8288.28
201 |  | 8426.38
200 |  | 8500.01
199 |  | 8827.1
198 |  | 8508.14
197 |  | 8724.25
196 |  | 8530.48
195 |  | 8319.5
194 |  | 8450.49
193 |  | 8287.94
192 |  | 8795.28
191 |  | 8626.9
190 |  | 8786.53
189 |  | 8542.72
188 |  | 8893.29
187 |  | 8390.91
186 |  | 8909.38
185 |  | 8682.45
184 |  | 8944.05
183 |  | 8256.23
182 |  | 8705
181 |  | 9040.5
180 |  | 8651.28
179 |  | 8727.31
178 |  | 9059.17
177 |  | 9020.95
176 |  | 8981.39
175 |  | 8888.55
174 |  | 9210.66
173 |  | 9504.26
172 |  | 9493.88
171 |  | 8879.34
170 |  | 8896.91
169 |  | 9243.22
168 |  | 9473.95
167 |  | 9131.44
166 |  | 9127.31
165 |  | 9319.31
164 |  | 8958.27
163 |  | 9046.99
162 |  | 9391.25
161 |  | 9223.42
160 |  | 9629.11
159 |  | 9980.2
158 |  | 9722.85
157 |  | 10117.3
156 |  | 10962.5
155 |  | 11786.4
154 |  | 11181.7
153 |  | 11336.3
152 |  | 10146.4
151 |  | 9446.48
150 |  | 9231.54
149 |  | 9007.48
148 |  | 9432.04
147 |  | 8846.14
146 |  | 9376.09
145 |  | 9503.45
144 |  | 10201.1
143 |  | 9952.74
142 |  | 11585.5
141 |  | 14595.1
140 |  | 19500.1
139 |  | 23486.4
138 |  | 20390.1
137 |  | 14499.3
136 |  | 11108
135 |  | 9511.79
134 |  | 8928.42
133 |  | 8627.98
132 |  | 8290.33
131 |  | 8571.88
130 |  | 7928.77
129 |  | 8026.08
128 |  | 8329.19
127 |  | 8038.97
126 |  | 8245.85
125 |  | 8183.48
124 |  | 8133.3
123 |  | 8597.19
122 |  | 8444.13
121 |  | 7986.47
120 |  | 7874.83
119 |  | 8142.22
118 |  | 7910.32
117 |  | 8195.51
116 |  | 7895.58
115 |  | 8115.71
114 |  | 8095.86
113 |  | 8436.36
112 |  | 9076.64
111 |  | 8767.11
110 |  | 8990.3
109 |  | 9169.7
108 |  | 9473.13
107 |  | 9283.87
106 |  | 9741.39
105 |  | 10224.3
104 |  | 10700.9
103 |  | 10354.5
102 |  | 9517.19
101 |  | 8301.89
100 |  | 7226.73
99 |  | 7059.47
98 |  | 7046.28
97 |  | 7536.34
96 |  | 7917.16
95 |  | 8514.67
94 |  | 10010.2
93 |  | 12503.8
92 |  | 18453.4
91 |  | 23357.3
90 |  | 26905.6
89 |  | 31911.6
88 |  | 35632.5
87 |  | 27580.2
86 |  | 17187.5
85 |  | 10414.8
84 |  | 6663.89
83 |  | 4780.62
82 |  | 3752.24
81 |  | 3306.97
80 |  | 3232.1
79 |  | 2949.09
78 |  | 2977.54
77 |  | 2781.85
76 |  | 2504.46
75 |  | 2643.32
74 |  | 2684.14
73 |  | 2541.87
72 |  | 2468.8
71 |  | 2456.66
70 |  | 2396.07
69 |  | 2533.09
68 |  | 2318.9
67 |  | 2416.36
66 |  | 2548.91
65 |  | 2325.81
64 |  | 2536.74
63 |  | 2550.08
62 |  | 2323.56
61 |  | 2555.04
60 |  | 2316.75
59 |  | 2349.16
58 |  | 2212.52
57 |  | 2546.99
56 |  | 2438.29
55 |  | 2389.47
54 |  | 2431.84
53 |  | 2654.38
52 |  | 2325.4
51 |  | 2559.07
50 |  | 2479.02
49 |  | 2582.79
48 |  | 2363.29
47 |  | 2825.21
46 |  | 2754.77
45 |  | 2741.09
44 |  | 2553.21
43 |  | 2625.11
42 |  | 2835.63
41 |  | 2600.92
40 |  | 2578.91
39 |  | 2487.08
38 |  | 2551.74
37 |  | 2400.07
36 |  | 2375.53
35 |  | 2553
34 |  | 2635.2
33 |  | 2715.84
32 |  | 2677.64
31 |  | 2865.82
30 |  | 2857.69
29 |  | 3268.33
28 |  | 3129.07
27 |  | 3589.91
26 |  | 3446
25 |  | 3533.49
24 |  | 3252.17
23 |  | 3394.52
22 |  | 3718.59
21 |  | 3390.68
20 |  | 2738.43
19 |  | 2356.78
18 |  | 1869.72
17 |  | 1516.83
16 |  | 1346.42
15 |  | 1451.36
14 |  | 1619.7
13 |  | 1786.35
12 |  | 3027.31
11 |  | 10273.2
10 |  | 21976.3
9 |  | 18017
8 |  | 6957.02
7 |  | 3656.89
6 |  | 2704.87
5 |  | 2326.2
4 |  | 2485.38
3 |  | 1637.81
2 |  | 725.805
1 |  | 225.02
0 |  | 64.1229
-1 |  | 15.1228
-2 |  | 14.3149
-3 |  | 19.4837
-4 |  | 26.6503
-5 |  | 26.5507
-6 |  | 12.0139
-7 |  | 21.4907
-8 |  | 21.3135
-9 |  | 6.58348
-10 |  | 0

## Survey (Unpassivated)
|  |  |  | Acquisition Parameters : |  | Experiment Descriptions :
|  |  |  | Parameter |  | ExperimentTree_09042024\MXR1 Gun - 400um\Non-passivated ZnO\EX05 Depth Profile
|  |  |  | Total acquisition time | 3 mins 24.2 secs
|  |  |  | Number of Scans | 3
﻿ |  |  |  | Source Gun Type | Al K Alpha
Axis | Energy | Elements= | 1361 | Spot Size | 400 µm
Axis | Etch Time | Elements= | 1 | Lens Mode | Standard
Axis | Etch Level | Elements= | 1 | Analyser Mode | CAE : Pass Energy 200.0 eV
|  |  |  | Energy Step Size | 1.000 eV
C:\Users\bdr1y18\OneDrive - University of Southampton\Documents\ZnO NPs pass vs non-pass 09042024\Data Grid.DATA\Survey.VGD |  |  |  | Number of Energy Steps | 1361
Binding Energy (E)
eV |  | Counts / s
1350 |  | 136569
1349 |  | 136298
1348 |  | 136306
1347 |  | 135951
1346 |  | 135798
1345 |  | 134377
1344 |  | 132580
1343 |  | 132059
1342 |  | 132726
1341 |  | 132007
1340 |  | 131637
1339 |  | 129947
1338 |  | 129902
1337 |  | 129161
1336 |  | 127765
1335 |  | 127514
1334 |  | 126075
1333 |  | 124819
1332 |  | 123222
1331 |  | 123903
1330 |  | 122619
1329 |  | 121077
1328 |  | 120077
1327 |  | 120230
1326 |  | 119379
1325 |  | 118840
1324 |  | 118345
1323 |  | 116575
1322 |  | 117777
1321 |  | 117746
1320 |  | 115981
1319 |  | 115286
1318 |  | 116744
1317 |  | 114875
1316 |  | 114533
1315 |  | 114155
1314 |  | 113594
1313 |  | 112740
1312 |  | 111646
1311 |  | 110473
1310 |  | 112295
1309 |  | 111014
1308 |  | 109950
1307 |  | 110842
1306 |  | 110253
1305 |  | 110327
1304 |  | 109311
1303 |  | 109153
1302 |  | 109937
1301 |  | 108764
1300 |  | 108055
1299 |  | 106977
1298 |  | 107432
1297 |  | 109193
1296 |  | 106963
1295 |  | 105777
1294 |  | 106758
1293 |  | 106652
1292 |  | 105548
1291 |  | 106034
1290 |  | 104781
1289 |  | 104605
1288 |  | 105194
1287 |  | 104435
1286 |  | 103669
1285 |  | 103571
1284 |  | 104029
1283 |  | 103718
1282 |  | 102585
1281 |  | 103865
1280 |  | 103177
1279 |  | 100472
1278 |  | 101855
1277 |  | 104067
1276 |  | 100483
1275 |  | 102903
1274 |  | 101774
1273 |  | 101899
1272 |  | 100712
1271 |  | 100767
1270 |  | 100168
1269 |  | 101499
1268 |  | 99626.5
1267 |  | 102007
1266 |  | 99520.3
1265 |  | 99704.4
1264 |  | 99310.7
1263 |  | 100119
1262 |  | 99498.6
1261 |  | 99968.4
1260 |  | 99392.2
1259 |  | 98761.2
1258 |  | 98705.9
1257 |  | 99412.8
1256 |  | 100313
1255 |  | 98945.2
1254 |  | 98239
1253 |  | 97531
1252 |  | 98277.9
1251 |  | 97859.7
1250 |  | 97642.7
1249 |  | 98560.7
1248 |  | 98007.6
1247 |  | 97563.2
1246 |  | 97373.8
1245 |  | 96874.5
1244 |  | 96309.1
1243 |  | 97491.7
1242 |  | 98046
1241 |  | 97073.9
1240 |  | 96379.5
1239 |  | 95458.2
1238 |  | 96473.4
1237 |  | 96695.1
1236 |  | 96635.1
1235 |  | 95709.7
1234 |  | 96422.7
1233 |  | 97169.5
1232 |  | 97204.2
1231 |  | 98955.4
1230 |  | 96314
1229 |  | 96040.2
1228 |  | 95528.6
1227 |  | 96891.6
1226 |  | 95114
1225 |  | 95560.1
1224 |  | 96065.9
1223 |  | 96432
1222 |  | 95534.5
1221 |  | 94775.9
1220 |  | 94687.4
1219 |  | 95634.6
1218 |  | 93788.4
1217 |  | 94195.9
1216 |  | 94258.1
1215 |  | 93704.6
1214 |  | 94737.5
1213 |  | 93397.5
1212 |  | 93293.3
1211 |  | 93665.5
1210 |  | 93652.9
1209 |  | 91990.5
1208 |  | 92368.8
1207 |  | 92168.1
1206 |  | 92175.7
1205 |  | 92054.1
1204 |  | 92513.7
1203 |  | 91688.6
1202 |  | 91839.1
1201 |  | 91689.3
1200 |  | 95180.6
1199 |  | 95281.4
1198 |  | 97408.4
1197 |  | 100707
1196 |  | 103461
1195 |  | 104710
1194 |  | 102498
1193 |  | 98381.5
1192 |  | 94666.2
1191 |  | 93441.8
1190 |  | 90430.8
1189 |  | 91026.3
1188 |  | 89522.7
1187 |  | 89041.9
1186 |  | 89205.9
1185 |  | 89313.5
1184 |  | 87645.1
1183 |  | 88284.5
1182 |  | 86188.1
1181 |  | 86339.8
1180 |  | 86177.4
1179 |  | 86442.8
1178 |  | 85801
1177 |  | 85761
1176 |  | 84189.3
1175 |  | 85779
1174 |  | 86683.9
1173 |  | 86099.6
1172 |  | 86022.1
1171 |  | 85650.9
1170 |  | 85554
1169 |  | 85144.7
1168 |  | 84693.7
1167 |  | 84327.3
1166 |  | 86256.7
1165 |  | 86826.2
1164 |  | 85443
1163 |  | 84597.5
1162 |  | 86300.3
1161 |  | 85846.2
1160 |  | 86024.1
1159 |  | 85423.3
1158 |  | 85559.8
1157 |  | 84937
1156 |  | 84797.6
1155 |  | 85207.1
1154 |  | 85485.2
1153 |  | 85334.9
1152 |  | 86051.8
1151 |  | 86324.3
1150 |  | 84789.5
1149 |  | 85120.7
1148 |  | 84885.4
1147 |  | 85207.5
1146 |  | 83779.6
1145 |  | 86574.4
1144 |  | 84084.1
1143 |  | 85991.8
1142 |  | 85154.4
1141 |  | 86495.8
1140 |  | 85798.3
1139 |  | 85941.7
1138 |  | 85729.1
1137 |  | 84757.9
1136 |  | 85680
1135 |  | 86216.7
1134 |  | 84150.7
1133 |  | 84045.3
1132 |  | 85757.9
1131 |  | 84981.3
1130 |  | 86497
1129 |  | 85866.6
1128 |  | 85989.7
1127 |  | 84839.4
1126 |  | 85402.6
1125 |  | 86361.2
1124 |  | 86932.6
1123 |  | 85244.8
1122 |  | 85661.1
1121 |  | 86123.8
1120 |  | 86404.8
1119 |  | 85102.2
1118 |  | 86370.1
1117 |  | 86284.8
1116 |  | 85718.1
1115 |  | 85905.1
1114 |  | 87008.9
1113 |  | 86495.9
1112 |  | 85064.1
1111 |  | 86739.6
1110 |  | 85429.4
1109 |  | 86556.3
1108 |  | 85677
1107 |  | 86702.7
1106 |  | 87825.4
1105 |  | 85633.8
1104 |  | 86724.3
1103 |  | 87130.6
1102 |  | 86601.8
1101 |  | 87871.5
1100 |  | 86881.1
1099 |  | 87492.2
1098 |  | 86634.6
1097 |  | 87481.4
1096 |  | 86513
1095 |  | 87821.5
1094 |  | 87668.8
1093 |  | 87860.8
1092 |  | 87998.8
1091 |  | 87155.6
1090 |  | 87140.5
1089 |  | 88542.3
1088 |  | 88982.5
1087 |  | 88168.9
1086 |  | 88634.4
1085 |  | 88038.8
1084 |  | 87091.3
1083 |  | 88060.8
1082 |  | 89880
1081 |  | 89773.6
1080 |  | 87963.9
1079 |  | 88720.9
1078 |  | 90188.5
1077 |  | 89158.9
1076 |  | 88431.8
1075 |  | 88469.1
1074 |  | 89934.7
1073 |  | 91700.8
1072 |  | 91778.2
1071 |  | 91574.8
1070 |  | 89476.2
1069 |  | 90701.1
1068 |  | 90563.4
1067 |  | 90947.5
1066 |  | 92081.1
1065 |  | 92112.8
1064 |  | 92697.7
1063 |  | 91325.9
1062 |  | 92220.1
1061 |  | 92335.1
1060 |  | 89368.4
1059 |  | 89341.8
1058 |  | 89281.8
1057 |  | 87815.3
1056 |  | 87468.1
1055 |  | 86191.3
1054 |  | 86199.9
1053 |  | 84921.9
1052 |  | 84750.5
1051 |  | 82893.6
1050 |  | 82611.9
1049 |  | 83976
1048 |  | 85535.2
1047 |  | 90879.2
1046 |  | 116427
1045 |  | 169949
1044 |  | 186190
1043 |  | 133716
1042 |  | 100771
1041 |  | 90426.7
1040 |  | 86957.1
1039 |  | 84574.6
1038 |  | 82506
1037 |  | 80164
1036 |  | 78645.9
1035 |  | 76550.3
1034 |  | 72987.4
1033 |  | 72680.3
1032 |  | 70035.2
1031 |  | 68685
1030 |  | 66885.3
1029 |  | 66775.9
1028 |  | 64924.2
1027 |  | 64351.7
1026 |  | 64805.6
1025 |  | 66886
1024 |  | 77024.2
1023 |  | 120642
1022 |  | 231585
1021 |  | 280184
1020 |  | 176094
1019 |  | 97921.3
1018 |  | 70644
1017 |  | 61517.8
1016 |  | 58357.1
1015 |  | 56077.5
1014 |  | 54569.9
1013 |  | 54022.8
1012 |  | 54158.3
1011 |  | 53473.5
1010 |  | 54539.7
1009 |  | 53786.2
1008 |  | 53257.4
1007 |  | 53467.9
1006 |  | 54777.8
1005 |  | 53511.9
1004 |  | 54745.4
1003 |  | 54647.5
1002 |  | 55573.4
1001 |  | 55432.5
1000 |  | 54814.2
999 |  | 55562.3
998 |  | 55321.2
997 |  | 54969.4
996 |  | 54960.8
995 |  | 53862
994 |  | 55498.6
993 |  | 54058.2
992 |  | 53886.2
991 |  | 54597.2
990 |  | 53341.9
989 |  | 52461.5
988 |  | 52844.2
987 |  | 52385.8
986 |  | 52400.1
985 |  | 53044.9
984 |  | 52842.4
983 |  | 52876.1
982 |  | 53499.2
981 |  | 55455.6
980 |  | 57911.5
979 |  | 59990.2
978 |  | 60676.3
977 |  | 61327.1
976 |  | 59494.4
975 |  | 59047.1
974 |  | 57903.7
973 |  | 55609.4
972 |  | 54478.2
971 |  | 54489.3
970 |  | 52845.6
969 |  | 50724.1
968 |  | 50109.2
967 |  | 48548.2
966 |  | 48239.3
965 |  | 48312.1
964 |  | 46096.2
963 |  | 46447.4
962 |  | 45923.6
961 |  | 46803.7
960 |  | 46566.2
959 |  | 46296.5
958 |  | 47296
957 |  | 45321
956 |  | 45752.9
955 |  | 45864.6
954 |  | 46669.9
953 |  | 47087.9
952 |  | 46492.2
951 |  | 46430.6
950 |  | 46589.7
949 |  | 46470.6
948 |  | 45488.4
947 |  | 46156
946 |  | 46363.3
945 |  | 46117.2
944 |  | 45299.4
943 |  | 46712.8
942 |  | 46353.8
941 |  | 46154.8
940 |  | 47526
939 |  | 47471.2
938 |  | 46443.7
937 |  | 45991.6
936 |  | 46593.7
935 |  | 47855.1
934 |  | 46188.5
933 |  | 46483.5
932 |  | 47167.9
931 |  | 46482.3
930 |  | 46819.4
929 |  | 46877.7
928 |  | 46176.5
927 |  | 46570.2
926 |  | 47124.2
925 |  | 47225.7
924 |  | 46730.7
923 |  | 46576.8
922 |  | 46749.1
921 |  | 46955.3
920 |  | 47366.6
919 |  | 46999.7
918 |  | 46391.2
917 |  | 47246.8
916 |  | 47268.2
915 |  | 47980.5
914 |  | 47547.7
913 |  | 47056.2
912 |  | 47768
911 |  | 48266.1
910 |  | 46411.3
909 |  | 47685
908 |  | 47999.1
907 |  | 47736.7
906 |  | 46790.3
905 |  | 46839.5
904 |  | 47535.8
903 |  | 47495.7
902 |  | 47685.9
901 |  | 47738.8
900 |  | 46426
899 |  | 47952.4
898 |  | 48379.9
897 |  | 47369.5
896 |  | 47920
895 |  | 48145.7
894 |  | 48216.9
893 |  | 47198.7
892 |  | 48250
891 |  | 47731.2
890 |  | 48622.9
889 |  | 48407.5
888 |  | 47714.2
887 |  | 47352.7
886 |  | 48259.2
885 |  | 47706.7
884 |  | 47988.2
883 |  | 49245.2
882 |  | 47311.9
881 |  | 48189.7
880 |  | 47829.9
879 |  | 48132.9
878 |  | 49354.7
877 |  | 47561.9
876 |  | 48158.3
875 |  | 48422.2
874 |  | 48298
873 |  | 47370.5
872 |  | 48119.4
871 |  | 48536.6
870 |  | 47747.3
869 |  | 48291.5
868 |  | 48676.1
867 |  | 47734.3
866 |  | 48991.1
865 |  | 49046.1
864 |  | 48406.8
863 |  | 48473.5
862 |  | 48520.3
861 |  | 48358.9
860 |  | 47780.7
859 |  | 48302.8
858 |  | 48297.8
857 |  | 48940.5
856 |  | 48524
855 |  | 47976
854 |  | 48991.1
853 |  | 49280
852 |  | 48941.7
851 |  | 49295.3
850 |  | 50398.9
849 |  | 49348.2
848 |  | 50356.6
847 |  | 49734.3
846 |  | 49000.4
845 |  | 47826.2
844 |  | 49701
843 |  | 48948.3
842 |  | 49014.5
841 |  | 48989.4
840 |  | 49466.6
839 |  | 50292.8
838 |  | 49939.4
837 |  | 49379.9
836 |  | 49670.4
835 |  | 48543.2
834 |  | 50170.1
833 |  | 49487.4
832 |  | 50281.7
831 |  | 49120.6
830 |  | 49005.5
829 |  | 50881.6
828 |  | 50052.7
827 |  | 49989.4
826 |  | 50710.2
825 |  | 49585.6
824 |  | 50262.6
823 |  | 51009.5
822 |  | 50396.2
821 |  | 50557.9
820 |  | 52066.7
819 |  | 50028.5
818 |  | 50233.6
817 |  | 50118.9
816 |  | 50210.9
815 |  | 49901.1
814 |  | 50245.1
813 |  | 51702.1
812 |  | 50928.4
811 |  | 50307
810 |  | 50679.8
809 |  | 50401.6
808 |  | 51429.3
807 |  | 51510.2
806 |  | 51404.1
805 |  | 49552
804 |  | 51413.3
803 |  | 50748.6
802 |  | 50341.9
801 |  | 51706.1
800 |  | 52078
799 |  | 51661.4
798 |  | 52319.6
797 |  | 50945.7
796 |  | 50337.1
795 |  | 51971.8
794 |  | 51229
793 |  | 50656.1
792 |  | 51661.4
791 |  | 51858.9
790 |  | 51501.2
789 |  | 51601.9
788 |  | 51569.7
787 |  | 51325.5
786 |  | 50842.5
785 |  | 50727.5
784 |  | 51564.5
783 |  | 53122.8
782 |  | 52287.7
781 |  | 52932
780 |  | 51653.1
779 |  | 52545.8
778 |  | 51203.5
777 |  | 52441.9
776 |  | 52125.3
775 |  | 52351.9
774 |  | 52301.6
773 |  | 52402.3
772 |  | 52710
771 |  | 52581.1
770 |  | 51589.7
769 |  | 52994.3
768 |  | 52137.7
767 |  | 53521.8
766 |  | 53931.9
765 |  | 54052.8
764 |  | 52847.3
763 |  | 54160.2
762 |  | 52908.1
761 |  | 52098.1
760 |  | 52760.9
759 |  | 53239
758 |  | 53412.4
757 |  | 53263
756 |  | 52799.5
755 |  | 54671.1
754 |  | 53300.3
753 |  | 53615.6
752 |  | 54035.9
751 |  | 53872.9
750 |  | 54251.3
749 |  | 52044.1
748 |  | 53952.8
747 |  | 53711.8
746 |  | 54456.8
745 |  | 54978.1
744 |  | 54981
743 |  | 53970.4
742 |  | 54358.1
741 |  | 55276.7
740 |  | 55119.9
739 |  | 55778.8
738 |  | 55579
737 |  | 56094
736 |  | 55535
735 |  | 55849.7
734 |  | 55146
733 |  | 55167.5
732 |  | 55292.2
731 |  | 55272.3
730 |  | 56134.2
729 |  | 56194.5
728 |  | 55816.2
727 |  | 56521.9
726 |  | 56201.2
725 |  | 56150.4
724 |  | 55298.6
723 |  | 55505.4
722 |  | 56584.8
721 |  | 56727.5
720 |  | 57603.5
719 |  | 57985.6
718 |  | 58326.1
717 |  | 58986.5
716 |  | 58287.3
715 |  | 57221.3
714 |  | 57583
713 |  | 57098.5
712 |  | 56751.8
711 |  | 57553.5
710 |  | 55884.3
709 |  | 56564
708 |  | 56109.4
707 |  | 57145.1
706 |  | 59278.2
705 |  | 57458.8
704 |  | 58551.2
703 |  | 59164.7
702 |  | 59483.8
701 |  | 58252.2
700 |  | 56906.4
699 |  | 57074.8
698 |  | 58135.8
697 |  | 57811.7
696 |  | 56202.2
695 |  | 58195.2
694 |  | 57837.3
693 |  | 58332.7
692 |  | 58011.8
691 |  | 58883.8
690 |  | 57349.8
689 |  | 57751.5
688 |  | 57388.3
687 |  | 58531.4
686 |  | 57713.7
685 |  | 57446.3
684 |  | 58686.1
683 |  | 59433.6
682 |  | 58291.3
681 |  | 58882.1
680 |  | 58205.2
679 |  | 57651.2
678 |  | 59227.4
677 |  | 58993.5
676 |  | 59942.2
675 |  | 58748.1
674 |  | 59137.9
673 |  | 58990.2
672 |  | 59119.1
671 |  | 59848.9
670 |  | 60273.3
669 |  | 60451.2
668 |  | 60949.8
667 |  | 60739.1
666 |  | 60925.4
665 |  | 63044.9
664 |  | 62906.4
663 |  | 64753.6
662 |  | 62707.3
661 |  | 63659.6
660 |  | 62009.4
659 |  | 61892.2
658 |  | 62768.3
657 |  | 63022
656 |  | 62920.1
655 |  | 60864.3
654 |  | 62115.2
653 |  | 59855.3
652 |  | 57668.7
651 |  | 55210.8
650 |  | 55445.1
649 |  | 55123.2
648 |  | 53675.6
647 |  | 52941.1
646 |  | 52715.3
645 |  | 52846
644 |  | 53509.4
643 |  | 54655.1
642 |  | 53305.9
641 |  | 53605.3
640 |  | 54777.1
639 |  | 54145
638 |  | 53380.9
637 |  | 53597.9
636 |  | 52859.2
635 |  | 53044.6
634 |  | 52690.8
633 |  | 52571.9
632 |  | 53499.8
631 |  | 52870.4
630 |  | 52483.3
629 |  | 51415.7
628 |  | 51215.3
627 |  | 51033.6
626 |  | 50062.9
625 |  | 49682.7
624 |  | 50115.5
623 |  | 49392.6
622 |  | 48893.8
621 |  | 49868.1
620 |  | 49282.9
619 |  | 49939.7
618 |  | 50592.6
617 |  | 48597
616 |  | 49251.5
615 |  | 49749.9
614 |  | 50530
613 |  | 50067.9
612 |  | 50400.1
611 |  | 50420.1
610 |  | 51590.8
609 |  | 51366.9
608 |  | 51576.3
607 |  | 51675.3
606 |  | 51245.6
605 |  | 52563.5
604 |  | 52277.4
603 |  | 53864.5
602 |  | 53029.4
601 |  | 52025.2
600 |  | 51973.1
599 |  | 53433.4
598 |  | 52683.5
597 |  | 54520.2
596 |  | 52801.6
595 |  | 52842.5
594 |  | 52645.1
593 |  | 51480.3
592 |  | 53013.6
591 |  | 53432.4
590 |  | 54270.1
589 |  | 55228.3
588 |  | 59724.2
587 |  | 63634
586 |  | 66627.5
585 |  | 67588.6
584 |  | 63434.7
583 |  | 58420.6
582 |  | 56442.6
581 |  | 53739.3
580 |  | 53160.4
579 |  | 55165.8
578 |  | 56730.8
577 |  | 58080.4
576 |  | 57278.9
575 |  | 55597
574 |  | 52661.4
573 |  | 49660.2
572 |  | 47093.9
571 |  | 45833.8
570 |  | 44117.4
569 |  | 43926.8
568 |  | 42648.4
567 |  | 43366
566 |  | 43335.6
565 |  | 46568.4
564 |  | 46892.2
563 |  | 49103
562 |  | 48586.2
561 |  | 47787.7
560 |  | 45498.7
559 |  | 42694
558 |  | 42624
557 |  | 41696.3
556 |  | 42279.2
555 |  | 42591.7
554 |  | 42430.6
553 |  | 42615.7
552 |  | 41391.5
551 |  | 41463.1
550 |  | 40453.7
549 |  | 40336.9
548 |  | 39122.7
547 |  | 38539.6
546 |  | 36642.5
545 |  | 36371.1
544 |  | 35396.9
543 |  | 34740.4
542 |  | 34183.2
541 |  | 35312.3
540 |  | 33969.7
539 |  | 33850.1
538 |  | 33471.5
537 |  | 32798.1
536 |  | 33580
535 |  | 34060.8
534 |  | 37455.6
533 |  | 48695.2
532 |  | 67773.8
531 |  | 76731.2
530 |  | 80979.5
529 |  | 57789.6
528 |  | 38578.6
527 |  | 34555.6
526 |  | 33143.5
525 |  | 32190.7
524 |  | 32266.8
523 |  | 32649.5
522 |  | 32669
521 |  | 32943.4
520 |  | 33628.8
519 |  | 34382.1
518 |  | 35244.4
517 |  | 35132.9
516 |  | 35793.2
515 |  | 36301.6
514 |  | 35296
513 |  | 34739.8
512 |  | 34762.5
511 |  | 32830.2
510 |  | 33034.9
509 |  | 34029.5
508 |  | 34001.6
507 |  | 33606.6
506 |  | 34331.7
505 |  | 35102.5
504 |  | 36091.5
503 |  | 36721
502 |  | 38922.8
501 |  | 42720
500 |  | 52766.3
499 |  | 67450.4
498 |  | 75511.4
497 |  | 71202.5
496 |  | 61055.5
495 |  | 50427.7
494 |  | 41414.9
493 |  | 30732.3
492 |  | 24246.5
491 |  | 20073.8
490 |  | 18765.8
489 |  | 17825.7
488 |  | 17577.4
487 |  | 18779.5
486 |  | 17942.5
485 |  | 18585.5
484 |  | 18078.4
483 |  | 17998.6
482 |  | 18545.4
481 |  | 18430.7
480 |  | 17606.7
479 |  | 17933.2
478 |  | 19246.8
477 |  | 23111.8
476 |  | 29172
475 |  | 32362.9
474 |  | 32219.2
473 |  | 25367.4
472 |  | 19233.7
471 |  | 15449.2
470 |  | 12143.5
469 |  | 10190.4
468 |  | 9309.44
467 |  | 8821.65
466 |  | 8461.43
465 |  | 8283.74
464 |  | 7985.59
463 |  | 8495.52
462 |  | 8250.8
461 |  | 8722.5
460 |  | 9209.59
459 |  | 8621.18
458 |  | 8859.84
457 |  | 8088.94
456 |  | 8233.98
455 |  | 7997.54
454 |  | 7169.23
453 |  | 7733.71
452 |  | 7489.86
451 |  | 7465.46
450 |  | 7469.53
449 |  | 7310.61
448 |  | 7535.73
447 |  | 7245.54
446 |  | 7343.28
445 |  | 7333.72
444 |  | 7107.88
443 |  | 7277.95
442 |  | 7371.58
441 |  | 7685.54
440 |  | 7621.35
439 |  | 7111.21
438 |  | 7202.83
437 |  | 7310.37
436 |  | 7181.07
435 |  | 7251.17
434 |  | 6973.5
433 |  | 6822.42
432 |  | 7031.34
431 |  | 7246.21
430 |  | 7281.74
429 |  | 7219.57
428 |  | 7255.99
427 |  | 6920.92
426 |  | 6860.71
425 |  | 7177.76
424 |  | 7824.62
423 |  | 7179.36
422 |  | 7123.82
421 |  | 7043.49
420 |  | 7349.96
419 |  | 7349.59
418 |  | 7141.49
417 |  | 7312.63
416 |  | 7586.34
415 |  | 7107.36
414 |  | 7314.04
413 |  | 6958.08
412 |  | 7074.1
411 |  | 7085.02
410 |  | 7147.99
409 |  | 6959.79
408 |  | 7571.89
407 |  | 7433.25
406 |  | 7116.08
405 |  | 7355.45
404 |  | 7368.83
403 |  | 7203.94
402 |  | 6970.76
401 |  | 7048.37
400 |  | 7061.97
399 |  | 6687.66
398 |  | 7134.6
397 |  | 7072.58
396 |  | 7218.57
395 |  | 7012.26
394 |  | 6971.05
393 |  | 7449.71
392 |  | 7219.1
391 |  | 7315.81
390 |  | 7630.91
389 |  | 7623.33
388 |  | 7393.13
387 |  | 7205.13
386 |  | 7396.21
385 |  | 7436.19
384 |  | 7305.21
383 |  | 7106.73
382 |  | 7416.47
381 |  | 7346.45
380 |  | 7293.93
379 |  | 6902.85
378 |  | 7107.17
377 |  | 7000.76
376 |  | 7341.7
375 |  | 7337.15
374 |  | 7280.27
373 |  | 7045.65
372 |  | 7449.02
371 |  | 7185.13
370 |  | 7378.71
369 |  | 7420.92
368 |  | 7346.35
367 |  | 7302.45
366 |  | 7064.56
365 |  | 7314.85
364 |  | 7198.39
363 |  | 7137.83
362 |  | 7048.33
361 |  | 7237.42
360 |  | 7285.72
359 |  | 6925.7
358 |  | 7476.03
357 |  | 6998.8
356 |  | 7222.19
355 |  | 7416.96
354 |  | 7450.5
353 |  | 7552.59
352 |  | 7617.37
351 |  | 7884.46
350 |  | 7252.54
349 |  | 7168.5
348 |  | 7975.58
347 |  | 7444.47
346 |  | 7760.07
345 |  | 7998.5
344 |  | 7466.07
343 |  | 7434.84
342 |  | 7269.43
341 |  | 7116.96
340 |  | 7769.85
339 |  | 7586.01
338 |  | 7379.52
337 |  | 7632.94
336 |  | 7584.43
335 |  | 7432.59
334 |  | 6913.9
333 |  | 7103.25
332 |  | 7229.36
331 |  | 7687.07
330 |  | 7279.34
329 |  | 7606.5
328 |  | 7787.74
327 |  | 7796.42
326 |  | 7890.67
325 |  | 7979.93
324 |  | 7772.34
323 |  | 7716.03
322 |  | 7625.99
321 |  | 8013.31
320 |  | 7859.13
319 |  | 7455.74
318 |  | 7652.46
317 |  | 7553
316 |  | 7580.9
315 |  | 7695.94
314 |  | 7277.61
313 |  | 7473.07
312 |  | 8047.03
311 |  | 7298.49
310 |  | 7604.11
309 |  | 7860.68
308 |  | 7603.76
307 |  | 8208.58
306 |  | 7840.49
305 |  | 7558.49
304 |  | 7558.9
303 |  | 7405.54
302 |  | 7596.88
301 |  | 7719.42
300 |  | 7598.29
299 |  | 7328.09
298 |  | 7291.34
297 |  | 7724.49
296 |  | 7278.31
295 |  | 7403.79
294 |  | 7590.77
293 |  | 7364.46
292 |  | 7489.15
291 |  | 7462.23
290 |  | 7433.99
289 |  | 7614.63
288 |  | 7451.65
287 |  | 8381.39
286 |  | 8903.08
285 |  | 9557.23
284 |  | 8749.7
283 |  | 7874.74
282 |  | 7695.71
281 |  | 7521.73
280 |  | 7062.14
279 |  | 7708.05
278 |  | 7338.94
277 |  | 7155.56
276 |  | 7413.46
275 |  | 7538.17
274 |  | 7733.23
273 |  | 7703.48
272 |  | 7462.25
271 |  | 7686.87
270 |  | 7741.55
269 |  | 7491.43
268 |  | 8012.56
267 |  | 7638.2
266 |  | 7497.41
265 |  | 7719.07
264 |  | 7852.7
263 |  | 7643.02
262 |  | 7768.16
261 |  | 7706.68
260 |  | 7823.81
259 |  | 7703.13
258 |  | 7189.37
257 |  | 7686.38
256 |  | 7906.21
255 |  | 7568.68
254 |  | 7733.71
253 |  | 7659.46
252 |  | 7701.51
251 |  | 7728.49
250 |  | 7323.78
249 |  | 7653.03
248 |  | 7615.84
247 |  | 7976.62
246 |  | 7944.15
245 |  | 7744.36
244 |  | 7556.35
243 |  | 7577.13
242 |  | 7682.89
241 |  | 8038.99
240 |  | 7772.38
239 |  | 7313.44
238 |  | 7935.12
237 |  | 7697.17
236 |  | 7942.67
235 |  | 8197.27
234 |  | 8748.75
233 |  | 9137.72
232 |  | 9075.47
231 |  | 8491.76
230 |  | 8078.47
229 |  | 7682.51
228 |  | 7901.58
227 |  | 8100.36
226 |  | 7480.13
225 |  | 7874.08
224 |  | 7709.31
223 |  | 7978.29
222 |  | 8164.23
221 |  | 7816.23
220 |  | 8225.73
219 |  | 8332.56
218 |  | 7556.89
217 |  | 7766.46
216 |  | 8115.85
215 |  | 7813.97
214 |  | 8059.38
213 |  | 8460.27
212 |  | 8402.83
211 |  | 8105.26
210 |  | 8086.32
209 |  | 8146.54
208 |  | 7860.6
207 |  | 7978.94
206 |  | 8312.68
205 |  | 8298.3
204 |  | 8209.77
203 |  | 8078.98
202 |  | 8359.32
201 |  | 8387.23
200 |  | 8241.27
199 |  | 8400.24
198 |  | 8834.43
197 |  | 8776.74
196 |  | 8169.69
195 |  | 8570.24
194 |  | 8384.51
193 |  | 8683.73
192 |  | 8823.94
191 |  | 8619.58
190 |  | 8308.17
189 |  | 8781.8
188 |  | 8177.12
187 |  | 8835.81
186 |  | 8924.15
185 |  | 8669.05
184 |  | 8259.64
183 |  | 8874.72
182 |  | 8582.04
181 |  | 8420.55
180 |  | 8633.63
179 |  | 9022.55
178 |  | 8843.94
177 |  | 8801.3
176 |  | 8806.26
175 |  | 8741.23
174 |  | 8803.38
173 |  | 9234.07
172 |  | 8950.52
171 |  | 9058.74
170 |  | 10077.9
169 |  | 10974.1
168 |  | 10636.5
167 |  | 9866.11
166 |  | 9380.28
165 |  | 8737
164 |  | 9030.02
163 |  | 9215.81
162 |  | 9563.26
161 |  | 9472.23
160 |  | 9596.49
159 |  | 9412.93
158 |  | 9476.86
157 |  | 9656.21
156 |  | 10030.9
155 |  | 10308.1
154 |  | 10841.7
153 |  | 10171.5
152 |  | 9637.93
151 |  | 8730.5
150 |  | 9062.58
149 |  | 8790.24
148 |  | 8421.36
147 |  | 8539.81
146 |  | 8756.64
145 |  | 8807.82
144 |  | 8758.52
143 |  | 9628.63
142 |  | 10417
141 |  | 13681.5
140 |  | 18243.7
139 |  | 21134.4
138 |  | 17310.6
137 |  | 13091.7
136 |  | 10219.3
135 |  | 8950.21
134 |  | 8431.87
133 |  | 7837.77
132 |  | 7825.38
131 |  | 7902.95
130 |  | 7866.2
129 |  | 7840.68
128 |  | 7675.45
127 |  | 8121.03
126 |  | 8616.42
125 |  | 8195.07
124 |  | 8186.06
123 |  | 8405.53
122 |  | 8028.6
121 |  | 8077.42
120 |  | 8150.13
119 |  | 7994.13
118 |  | 7861.09
117 |  | 7547.67
116 |  | 7974.11
115 |  | 7859.02
114 |  | 8078.9
113 |  | 7999.98
112 |  | 8144.68
111 |  | 8501.59
110 |  | 8702.4
109 |  | 9022.92
108 |  | 8839.68
107 |  | 8942.4
106 |  | 8499.56
105 |  | 8588.66
104 |  | 8826.77
103 |  | 9454.72
102 |  | 8542.27
101 |  | 7766.72
100 |  | 6550.1
99 |  | 6508.39
98 |  | 6438.07
97 |  | 6439.02
96 |  | 6180.61
95 |  | 6517.26
94 |  | 7781.62
93 |  | 11051.4
92 |  | 15985.8
91 |  | 21104
90 |  | 23314.6
89 |  | 29081.2
88 |  | 31654.9
87 |  | 22587.8
86 |  | 13730.3
85 |  | 8054.7
84 |  | 5803.73
83 |  | 4482
82 |  | 3763.42
81 |  | 3148.58
80 |  | 2936.4
79 |  | 2790.84
78 |  | 2601.2
77 |  | 2653.05
76 |  | 2533.66
75 |  | 2401.22
74 |  | 2420.22
73 |  | 2463.41
72 |  | 2755.85
71 |  | 2297.7
70 |  | 2388.71
69 |  | 2383.88
68 |  | 2453.05
67 |  | 2066.91
66 |  | 2055.82
65 |  | 2433.28
64 |  | 2465.27
63 |  | 2663.69
62 |  | 2487.43
61 |  | 2346.53
60 |  | 2322.35
59 |  | 2301.63
58 |  | 2526.54
57 |  | 2521.76
56 |  | 2378.6
55 |  | 2354.71
54 |  | 2449.83
53 |  | 2384.37
52 |  | 2501.66
51 |  | 2589.04
50 |  | 2476.61
49 |  | 2403.71
48 |  | 2804.78
47 |  | 2504.71
46 |  | 2631.16
45 |  | 2630.48
44 |  | 2659.95
43 |  | 2481.79
42 |  | 2752
41 |  | 2422.5
40 |  | 2552.82
39 |  | 2369.7
38 |  | 2308.49
37 |  | 2395.34
36 |  | 2399.09
35 |  | 2314.56
34 |  | 2572.17
33 |  | 2755.3
32 |  | 2584.17
31 |  | 2973.87
30 |  | 2990.21
29 |  | 3218.68
28 |  | 3539.4
27 |  | 3556.01
26 |  | 3447.36
25 |  | 3161.78
24 |  | 3299.32
23 |  | 3452.07
22 |  | 3250.62
21 |  | 2675.64
20 |  | 2001.59
19 |  | 1809.26
18 |  | 1514.65
17 |  | 1065.65
16 |  | 1151.44
15 |  | 1014.17
14 |  | 1119.22
13 |  | 1227.07
12 |  | 2706.21
11 |  | 9801.98
10 |  | 20581
9 |  | 15825.2
8 |  | 5793.5
7 |  | 3100.96
6 |  | 2575.35
5 |  | 2311.98
4 |  | 2266.55
3 |  | 1319.16
2 |  | 438.028
1 |  | 94.5984
0 |  | 52.0443
-1 |  | 13.8739
-2 |  | 11.54
-3 |  | 20.3625
-4 |  | 9.61939
-5 |  | 13.2414
-6 |  | 15.865
-7 |  | 15.1885
-8 |  | 6.55266
-9 |  | 12.4086
-10 |  | 7.48955

## Peak Table Zn2p (Passivated)
Peak Table :
| Name | Start BE | Peak BE | End BE | Height CPS | FWHM eV | Area (P) CPS.eV | Area (N) TPP-2M | Atomic % | Peak Type | Q | SF Al Scof | TXFN | Backgnd | PP Height CPS | PP Hgt (N) | PP At. % | Title | File Name
| Zn2p3 O-Zn | 1052 | 1020.99 | 1015 | 60769.76 | 1.72 | 113422.98 | 47.01 | 43.37 | Fitted | 1 | 18.92 | 3.59 | Smart | 64594.47 | 13.39 | 29.88 | Zn2p Scan | C:\Users\bdr1y18\OneDrive - University of Southampton\Documents\ZnO NPs pass vs non-pass 09042024\Data Grid.DATA\Zn2p Scan.VGD
| Zn2p1 O-Zn | 1052 | 1044.1 | 1015 | 30384.88 | 1.72 | 56711.49 | 46.27 | 42.68 | Fitted | 1 | 9.8 | 3.65 | Smart | 35447.09 | 14.46 | 32.27 | Zn2p Scan | C:\Users\bdr1y18\OneDrive - University of Southampton\Documents\ZnO NPs pass vs non-pass 09042024\Data Grid.DATA\Zn2p Scan.VGD
| Zn2p3 Zn^0 | 1052 | 1018.94 | 1015 | 1760.13 | 2.61 | 4971.8 | 2.06 | 1.9 | Fitted | 1 | 18.92 | 3.58 | Smart | 3873.46 | 0.8 | 1.79 | Zn2p Scan | C:\Users\bdr1y18\OneDrive - University of Southampton\Documents\ZnO NPs pass vs non-pass 09042024\Data Grid.DATA\Zn2p Scan.VGD
| Zn2p1 Zn^0 | 1052 | 1043.42 | 1015 | 880.07 | 2.61 | 2487.45 | 2.03 | 1.87 | Fitted | 1 | 9.8 | 3.64 | Smart | 25651.4 | 10.46 | 23.34 | Zn2p Scan | C:\Users\bdr1y18\OneDrive - University of Southampton\Documents\ZnO NPs pass vs non-pass 09042024\Data Grid.DATA\Zn2p Scan.VGD
| Zn2p Loss Feature 1 | 1052 | 1022.41 | 1015 | 4350.56 | 2.26 | 10679.37 | 2.92 | 2.69 | Fitted | 1 | 28.72 | 3.59 | Smart | 16372.86 | 2.24 | 4.99 | Zn2p Scan | C:\Users\bdr1y18\OneDrive - University of Southampton\Documents\ZnO NPs pass vs non-pass 09042024\Data Grid.DATA\Zn2p Scan.VGD
| Zn2p Loss Feature 2 | 1052 | 1046.26 | 1015 | 2111.65 | 2.01 | 4603.2 | 1.28 | 1.18 | Fitted | 1 | 28.72 | 3.65 | Smart | 7783.65 | 1.09 | 2.42 | Zn2p Scan | C:\Users\bdr1y18\OneDrive - University of Southampton\Documents\ZnO NPs pass vs non-pass 09042024\Data Grid.DATA\Zn2p Scan.VGD
| Zn2p Loss Feature 3 | 1052 | 1041.17 | 1015 | 2638.8 | 3.36 | 9623.58 | 2.67 | 2.47 | Fitted | 1 | 28.72 | 3.64 | Smart | 5748.68 | 0.8 | 1.78 | Zn2p Scan | C:\Users\bdr1y18\OneDrive - University of Southampton\Documents\ZnO NPs pass vs non-pass 09042024\Data Grid.DATA\Zn2p Scan.VGD
| Zn2p Loss Feature 4 | 1052 | 1038.14 | 1015 | 2182.41 | 3.18 | 7524.69 | 2.08 | 1.92 | Fitted | 1 | 28.72 | 3.63 | Smart | 4911.57 | 0.68 | 1.52 | Zn2p Scan | C:\Users\bdr1y18\OneDrive - University of Southampton\Documents\ZnO NPs pass vs non-pass 09042024\Data Grid.DATA\Zn2p Scan.VGD
| Zn2p Loss Feature 5 | 1052 | 1034.84 | 1015 | 1457.12 | 3.36 | 5314.03 | 1.47 | 1.35 | Fitted | 1 | 28.72 | 3.62 | Smart | 3740.97 | 0.52 | 1.15 | Zn2p Scan | C:\Users\bdr1y18\OneDrive - University of Southampton\Documents\ZnO NPs pass vs non-pass 09042024\Data Grid.DATA\Zn2p Scan.VGD
| Zn2p Loss Feature 6 | 1052 | 1030.8 | 1015 | 606.38 | 3.36 | 2211.44 | 0.61 | 0.56 | Fitted | 1 | 28.72 | 3.61 | Smart | 2770.13 | 0.38 | 0.85 | Zn2p Scan | C:\Users\bdr1y18\OneDrive - University of Southampton\Documents\ZnO NPs pass vs non-pass 09042024\Data Grid.DATA\Zn2p Scan.VGD

## Zn2p Scan (Passivated)
[7 empty] | Acquisition Parameters : |  |  |  |  | Experiment Descriptions :
[7 empty] | Parameter |  |  |  |  | ExperimentTree_09042024\MXR1 Gun - 400um\Passivated ZnO\EX05 Depth Profile
[7 empty] | Total acquisition time | 15 mins 25.5 secs
[7 empty] | Number of Scans | 10
﻿ | [6 empty] | Source Gun Type | Al K Alpha
Axis | Energy | Elements= | 1851 |  |  |  | Spot Size | 400 µm
Axis | Etch Time | Elements= | 1 |  |  |  | Lens Mode | Standard
Axis | Etch Level | Elements= | 1 |  |  |  | Analyser Mode | CAE : Pass Energy 50.0 eV
[7 empty] | Energy Step Size | 0.020 eV
C:\Users\bdr1y18\OneDrive - University of Southampton\Documents\ZnO NPs pass vs non-pass 09042024\Data Grid.DATA\Zn2p Scan.VGD | [6 empty] | Number of Energy Steps | 1851
Binding Energy (E) |  |  |  | Zn2p3 O-Zn | Zn2p1 O-Zn | Zn2p3 Zn^0 | Zn2p1 Zn^0 | Zn2p Loss Feature 1 | Zn2p Loss Feature 2 | Zn2p Loss Feature 3 | Zn2p Loss Feature 4 | Zn2p Loss Feature 5 | Zn2p Loss Feature 6 | Backgnd. | Envelope | Residuals
eV |  | Counts / s (Residuals × 2) |  | Counts / s (Residuals × 2) | Counts / s (Residuals × 2) | Counts / s (Residuals × 2) | Counts / s (Residuals × 2) | Counts / s (Residuals × 2) | Counts / s (Residuals × 2) | Counts / s (Residuals × 2) | Counts / s (Residuals × 2) | Counts / s (Residuals × 2) | Counts / s (Residuals × 2) | Counts / s (Residuals × 2) | Counts / s (Residuals × 2) | Counts / s (Residuals × 2)
1052 |  | 13016.9 |  | 13051.3 | 13051.3 | 13051.3 | 13051.3 | 13051.3 | 13051.3 | 13051.3 | 13051.3 | 13051.3 | 13051.3 | 13051.3 | 13051.3 | -34.3733
1051.98 |  | 13094.6 |  | 13044.1 | 13044.1 | 13044.1 | 13044.1 | 13044.1 | 13044.1 | 13044.1 | 13044.1 | 13044.1 | 13044.1 | 13044.1 | 13044.1 | 50.4693
1051.96 |  | 13123 |  | 13031 | 13031 | 13031 | 13031 | 13031 | 13031 | 13031 | 13031 | 13031 | 13031 | 13031 | 13031 | 91.9745
1051.94 |  | 13023.2 |  | 13023.2 | 13023.2 | 13023.2 | 13023.2 | 13023.2 | 13023.2 | 13023.2 | 13023.2 | 13023.2 | 13023.2 | 13023.2 | 13023.2 | -0.0460114
1051.92 |  | 13000.8 |  | 13020.2 | 13020.2 | 13020.2 | 13020.2 | 13020.2 | 13020.2 | 13020.2 | 13020.2 | 13020.2 | 13020.2 | 13020.2 | 13020.2 | -19.4617
1051.9 |  | 13027.8 |  | 13016.6 | 13016.6 | 13016.6 | 13016.6 | 13016.6 | 13016.6 | 13016.6 | 13016.6 | 13016.6 | 13016.6 | 13016.6 | 13016.6 | 11.2409
1051.88 |  | 13017.3 |  | 13013.5 | 13013.5 | 13013.5 | 13013.5 | 13013.5 | 13013.5 | 13013.5 | 13013.5 | 13013.5 | 13013.5 | 13013.5 | 13013.5 | 3.82581
1051.86 |  | 12930.1 |  | 13013.2 | 13013.2 | 13013.2 | 13013.2 | 13013.2 | 13013.2 | 13013.2 | 13013.2 | 13013.2 | 13013.2 | 13013.2 | 13013.2 | -83.1265
1051.84 |  | 13016.4 |  | 13012.7 | 13012.7 | 13012.7 | 13012.7 | 13012.7 | 13012.7 | 13012.7 | 13012.7 | 13012.7 | 13012.7 | 13012.7 | 13012.7 | 3.72598
1051.82 |  | 13082.6 |  | 13011.7 | 13011.7 | 13011.7 | 13011.7 | 13011.7 | 13011.7 | 13011.7 | 13011.7 | 13011.7 | 13011.7 | 13011.7 | 13011.7 | 70.8918
1051.8 |  | 13080.1 |  | 13010.4 | 13010.4 | 13010.4 | 13010.4 | 13010.4 | 13010.4 | 13010.4 | 13010.4 | 13010.4 | 13010.4 | 13010.4 | 13010.4 | 69.7208
1051.78 |  | 13140.8 |  | 13008.8 | 13008.8 | 13008.8 | 13008.8 | 13008.8 | 13008.8 | 13008.8 | 13008.8 | 13008.8 | 13008.8 | 13008.8 | 13008.8 | 132.002
1051.76 |  | 13113.3 |  | 13007.1 | 13007.1 | 13007.1 | 13007.1 | 13007.1 | 13007.1 | 13007.1 | 13007.1 | 13007.1 | 13007.1 | 13007.1 | 13007.1 | 106.266
1051.74 |  | 12951 |  | 13005.5 | 13005.5 | 13005.5 | 13005.5 | 13005.5 | 13005.5 | 13005.5 | 13005.5 | 13005.5 | 13005.5 | 13005.5 | 13005.5 | -54.4771
1051.72 |  | 12846.9 |  | 13003.7 | 13003.7 | 13003.7 | 13003.7 | 13003.7 | 13003.7 | 13003.7 | 13003.7 | 13003.7 | 13003.7 | 13003.7 | 13003.7 | -156.789
1051.7 |  | 12906.5 |  | 13001.8 | 13001.8 | 13001.8 | 13001.8 | 13001.8 | 13001.8 | 13001.8 | 13001.8 | 13001.8 | 13001.8 | 13001.8 | 13001.8 | -95.3534
1051.68 |  | 12972.8 |  | 13000 | 13000 | 13000 | 13000 | 13000 | 13000 | 13000 | 13000 | 13000 | 13000 | 13000 | 13000 | -27.1848
1051.66 |  | 12954.6 |  | 12998 | 12998 | 12998 | 12998 | 12998 | 12998 | 12998 | 12998 | 12998 | 12998 | 12998 | 12998 | -43.4416
1051.64 |  | 12957.1 |  | 12995.9 | 12995.9 | 12995.9 | 12995.9 | 12995.9 | 12995.9 | 12995.9 | 12995.9 | 12995.9 | 12995.9 | 12995.9 | 12995.9 | -38.7828
1051.62 |  | 13087.4 |  | 12993.6 | 12993.6 | 12993.6 | 12993.6 | 12993.6 | 12993.6 | 12993.6 | 12993.6 | 12993.6 | 12993.6 | 12993.6 | 12993.6 | 93.8531
1051.6 |  | 13152.9 |  | 12991 | 12991 | 12991 | 12991 | 12991 | 12991 | 12991 | 12991 | 12991 | 12991 | 12991 | 12991 | 161.886
1051.58 |  | 13120.5 |  | 12987.9 | 12987.9 | 12987.9 | 12987.9 | 12987.9 | 12987.9 | 12987.9 | 12987.9 | 12987.9 | 12987.9 | 12987.9 | 12987.9 | 132.634
1051.56 |  | 13095 |  | 12984.2 | 12984.2 | 12984.2 | 12984.2 | 12984.2 | 12984.2 | 12984.2 | 12984.2 | 12984.2 | 12984.2 | 12984.2 | 12984.2 | 110.81
1051.54 |  | 13021.2 |  | 12980.3 | 12980.3 | 12980.3 | 12980.3 | 12980.3 | 12980.3 | 12980.3 | 12980.3 | 12980.3 | 12980.3 | 12980.3 | 12980.3 | 40.9422
1051.52 |  | 12935 |  | 12976.2 | 12976.2 | 12976.2 | 12976.2 | 12976.2 | 12976.2 | 12976.2 | 12976.2 | 12976.2 | 12976.2 | 12976.2 | 12976.2 | -41.1523
1051.5 |  | 13035.7 |  | 12972.2 | 12972.2 | 12972.2 | 12972.2 | 12972.2 | 12972.2 | 12972.2 | 12972.2 | 12972.2 | 12972.2 | 12972.2 | 12972.2 | 63.5329
1051.48 |  | 13081.1 |  | 12968.4 | 12968.4 | 12968.4 | 12968.4 | 12968.4 | 12968.4 | 12968.4 | 12968.4 | 12968.4 | 12968.4 | 12968.4 | 12968.4 | 112.746
1051.46 |  | 13044.2 |  | 12964.4 | 12964.4 | 12964.4 | 12964.4 | 12964.4 | 12964.4 | 12964.4 | 12964.4 | 12964.4 | 12964.4 | 12964.4 | 12964.4 | 79.8293
1051.44 |  | 13032 |  | 12960 | 12960 | 12960 | 12960 | 12960 | 12960 | 12960 | 12960 | 12960 | 12960 | 12960 | 12960 | 71.9789
1051.42 |  | 13001.6 |  | 12955.4 | 12955.4 | 12955.4 | 12955.4 | 12955.4 | 12955.4 | 12955.4 | 12955.4 | 12955.4 | 12955.4 | 12955.4 | 12955.4 | 46.2674
1051.4 |  | 13032.7 |  | 12950.3 | 12950.3 | 12950.3 | 12950.3 | 12950.3 | 12950.3 | 12950.3 | 12950.3 | 12950.3 | 12950.3 | 12950.3 | 12950.3 | 82.3458
1051.38 |  | 13053.6 |  | 12945 | 12945 | 12945 | 12945 | 12945 | 12945 | 12945 | 12945 | 12945 | 12945 | 12945 | 12945 | 108.592
1051.36 |  | 13121.1 |  | 12939.4 | 12939.4 | 12939.4 | 12939.4 | 12939.4 | 12939.4 | 12939.4 | 12939.4 | 12939.4 | 12939.4 | 12939.4 | 12939.4 | 181.71
1051.34 |  | 13147.7 |  | 12934 | 12934 | 12934 | 12934 | 12934 | 12934 | 12934 | 12934 | 12934 | 12934 | 12934 | 12934 | 213.697
1051.32 |  | 13100.9 |  | 12928.9 | 12928.9 | 12928.9 | 12928.9 | 12928.9 | 12928.9 | 12928.9 | 12928.9 | 12928.9 | 12928.9 | 12928.9 | 12928.9 | 171.988
1051.3 |  | 13041.1 |  | 12924 | 12924 | 12924 | 12924 | 12924 | 12924 | 12924 | 12924 | 12924 | 12924 | 12924 | 12924 | 117.053
1051.28 |  | 12993.6 |  | 12919.4 | 12919.4 | 12919.4 | 12919.4 | 12919.4 | 12919.4 | 12919.4 | 12919.4 | 12919.4 | 12919.4 | 12919.4 | 12919.4 | 74.1637
1051.26 |  | 12945.3 |  | 12915 | 12915 | 12915 | 12915 | 12915 | 12915 | 12915 | 12915 | 12915 | 12915 | 12915 | 12915 | 30.2919
1051.24 |  | 12914.8 |  | 12910.5 | 12910.5 | 12910.5 | 12910.5 | 12910.5 | 12910.5 | 12910.5 | 12910.5 | 12910.5 | 12910.5 | 12910.5 | 12910.5 | 4.35459
1051.22 |  | 12925.3 |  | 12906.1 | 12906.1 | 12906.1 | 12906.1 | 12906.1 | 12906.1 | 12906.1 | 12906.1 | 12906.1 | 12906.1 | 12906.1 | 12906.1 | 19.2216
1051.2 |  | 12927.5 |  | 12902.2 | 12902.2 | 12902.2 | 12902.2 | 12902.2 | 12902.2 | 12902.2 | 12902.2 | 12902.2 | 12902.2 | 12902.2 | 12902.2 | 25.3072
1051.18 |  | 13007.4 |  | 12898.6 | 12898.6 | 12898.6 | 12898.6 | 12898.6 | 12898.6 | 12898.6 | 12898.6 | 12898.6 | 12898.6 | 12898.6 | 12898.6 | 108.829
1051.16 |  | 12988.8 |  | 12895.1 | 12895.1 | 12895.1 | 12895.1 | 12895.1 | 12895.1 | 12895.1 | 12895.1 | 12895.1 | 12895.1 | 12895.1 | 12895.1 | 93.6738
1051.14 |  | 12917.3 |  | 12892.1 | 12892.1 | 12892.1 | 12892.1 | 12892.1 | 12892.1 | 12892.1 | 12892.1 | 12892.1 | 12892.1 | 12892.1 | 12892.1 | 25.2284
1051.12 |  | 12886.7 |  | 12889.4 | 12889.4 | 12889.4 | 12889.4 | 12889.4 | 12889.4 | 12889.4 | 12889.4 | 12889.4 | 12889.4 | 12889.4 | 12889.4 | -2.71063
1051.1 |  | 12907.1 |  | 12887 | 12887 | 12887 | 12887 | 12887 | 12887 | 12887 | 12887 | 12887 | 12887 | 12887 | 12887 | 20.0784
1051.08 |  | 12897 |  | 12885.2 | 12885.2 | 12885.2 | 12885.2 | 12885.2 | 12885.2 | 12885.2 | 12885.2 | 12885.2 | 12885.2 | 12885.2 | 12885.2 | 11.8215
1051.06 |  | 12891.6 |  | 12884.2 | 12884.2 | 12884.2 | 12884.2 | 12884.2 | 12884.2 | 12884.2 | 12884.2 | 12884.2 | 12884.2 | 12884.2 | 12884.2 | 7.42849
1051.04 |  | 12852.1 |  | 12883.6 | 12883.6 | 12883.6 | 12883.6 | 12883.6 | 12883.6 | 12883.6 | 12883.6 | 12883.6 | 12883.6 | 12883.6 | 12883.6 | -31.4876
1051.02 |  | 12872.9 |  | 12883.2 | 12883.2 | 12883.2 | 12883.2 | 12883.2 | 12883.2 | 12883.2 | 12883.2 | 12883.2 | 12883.2 | 12883.2 | 12883.2 | -10.2721
1051 |  | 12860.4 |  | 12882.7 | 12882.7 | 12882.7 | 12882.7 | 12882.7 | 12882.7 | 12882.7 | 12882.7 | 12882.7 | 12882.7 | 12882.7 | 12882.7 | -22.3396
1050.98 |  | 12789.5 |  | 12881.9 | 12881.9 | 12881.9 | 12881.9 | 12881.9 | 12881.9 | 12881.9 | 12881.9 | 12881.9 | 12881.9 | 12881.9 | 12881.9 | -92.4491
1050.96 |  | 12867.7 |  | 12880.7 | 12880.7 | 12880.7 | 12880.7 | 12880.7 | 12880.7 | 12880.7 | 12880.7 | 12880.7 | 12880.7 | 12880.7 | 12880.7 | -13.0679
1050.94 |  | 12865.2 |  | 12879.3 | 12879.3 | 12879.3 | 12879.3 | 12879.3 | 12879.3 | 12879.3 | 12879.3 | 12879.3 | 12879.3 | 12879.3 | 12879.3 | -14.0278
1050.92 |  | 12759.4 |  | 12877.6 | 12877.6 | 12877.6 | 12877.6 | 12877.6 | 12877.6 | 12877.6 | 12877.6 | 12877.6 | 12877.6 | 12877.6 | 12877.6 | -118.266
1050.9 |  | 12823.1 |  | 12876 | 12876 | 12876 | 12876 | 12876 | 12876.1 | 12876 | 12876 | 12876 | 12876 | 12876 | 12876.1 | -52.9972
1050.88 |  | 12871 |  | 12874.7 | 12874.7 | 12874.7 | 12874.7 | 12874.7 | 12874.7 | 12874.7 | 12874.7 | 12874.7 | 12874.7 | 12874.7 | 12874.7 | -3.67548
1050.86 |  | 12808.2 |  | 12873.4 | 12873.4 | 12873.4 | 12873.4 | 12873.4 | 12873.4 | 12873.4 | 12873.4 | 12873.4 | 12873.4 | 12873.4 | 12873.4 | -65.1707
1050.84 |  | 12802.3 |  | 12872.3 | 12872.3 | 12872.3 | 12872.3 | 12872.3 | 12872.3 | 12872.3 | 12872.3 | 12872.3 | 12872.3 | 12872.3 | 12872.3 | -69.9298
1050.82 |  | 12882.7 |  | 12871.5 | 12871.5 | 12871.5 | 12871.5 | 12871.5 | 12871.5 | 12871.5 | 12871.5 | 12871.5 | 12871.5 | 12871.5 | 12871.5 | 11.2467
1050.8 |  | 12953.1 |  | 12871 | 12871 | 12871 | 12871 | 12871 | 12871 | 12871 | 12871 | 12871 | 12871 | 12871 | 12871 | 82.0721
1050.78 |  | 13018.2 |  | 12870.9 | 12870.9 | 12870.9 | 12870.9 | 12870.9 | 12870.9 | 12870.9 | 12870.9 | 12870.9 | 12870.9 | 12870.9 | 12870.9 | 147.281
1050.76 |  | 13067.5 |  | 12870.9 | 12870.9 | 12870.9 | 12870.9 | 12870.9 | 12870.9 | 12870.9 | 12870.9 | 12870.9 | 12870.9 | 12870.9 | 12870.9 | 196.623
1050.74 |  | 13049.4 |  | 12870.9 | 12870.9 | 12870.9 | 12870.9 | 12870.9 | 12870.9 | 12870.9 | 12870.9 | 12870.9 | 12870.9 | 12870.9 | 12870.9 | 178.499
1050.72 |  | 13019.2 |  | 12870.8 | 12870.8 | 12870.8 | 12870.8 | 12870.8 | 12870.9 | 12870.8 | 12870.8 | 12870.8 | 12870.8 | 12870.8 | 12870.9 | 148.317
1050.7 |  | 12979.5 |  | 12870.7 | 12870.7 | 12870.7 | 12870.7 | 12870.7 | 12870.8 | 12870.7 | 12870.7 | 12870.7 | 12870.7 | 12870.7 | 12870.8 | 108.789
1050.68 |  | 12935.9 |  | 12870.5 | 12870.5 | 12870.5 | 12870.5 | 12870.5 | 12870.6 | 12870.5 | 12870.5 | 12870.5 | 12870.5 | 12870.5 | 12870.6 | 65.3507
1050.66 |  | 12879.1 |  | 12870.3 | 12870.3 | 12870.3 | 12870.3 | 12870.3 | 12870.3 | 12870.3 | 12870.3 | 12870.3 | 12870.3 | 12870.3 | 12870.3 | 8.74563
1050.64 |  | 12836.1 |  | 12869.9 | 12869.9 | 12869.9 | 12869.9 | 12869.9 | 12870 | 12869.9 | 12869.9 | 12869.9 | 12869.9 | 12869.9 | 12870 | -33.8965
1050.62 |  | 12809.1 |  | 12869.6 | 12869.6 | 12869.6 | 12869.6 | 12869.6 | 12869.7 | 12869.6 | 12869.6 | 12869.6 | 12869.6 | 12869.6 | 12869.7 | -60.5956
1050.6 |  | 12734.9 |  | 12869.3 | 12869.3 | 12869.3 | 12869.3 | 12869.3 | 12869.4 | 12869.3 | 12869.3 | 12869.3 | 12869.3 | 12869.3 | 12869.4 | -134.443
1050.58 |  | 12752.4 |  | 12869 | 12869 | 12869 | 12869 | 12869 | 12869.1 | 12869 | 12869 | 12869 | 12869 | 12869 | 12869.1 | -116.661
1050.56 |  | 12739.5 |  | 12868.7 | 12868.7 | 12868.7 | 12868.7 | 12868.7 | 12868.8 | 12868.7 | 12868.7 | 12868.7 | 12868.7 | 12868.7 | 12868.8 | -129.355
1050.54 |  | 12795.8 |  | 12868.5 | 12868.5 | 12868.5 | 12868.5 | 12868.5 | 12868.6 | 12868.5 | 12868.5 | 12868.5 | 12868.5 | 12868.5 | 12868.6 | -72.7911
1050.52 |  | 12925.2 |  | 12868.3 | 12868.3 | 12868.3 | 12868.3 | 12868.3 | 12868.3 | 12868.3 | 12868.3 | 12868.3 | 12868.3 | 12868.3 | 12868.3 | 56.8566
1050.5 |  | 12915.7 |  | 12868.1 | 12868.1 | 12868.1 | 12868.1 | 12868.1 | 12868.2 | 12868.1 | 12868.1 | 12868.1 | 12868.1 | 12868.1 | 12868.2 | 47.5327
1050.48 |  | 12961.9 |  | 12868 | 12868 | 12868 | 12868 | 12868 | 12868.1 | 12868 | 12868 | 12868 | 12868 | 12868 | 12868.1 | 93.8581
1050.46 |  | 13084.1 |  | 12867.9 | 12867.9 | 12867.9 | 12867.9 | 12867.9 | 12868 | 12867.9 | 12867.9 | 12867.9 | 12867.9 | 12867.9 | 12868 | 216.058
1050.44 |  | 13090.4 |  | 12867.9 | 12867.9 | 12867.9 | 12867.9 | 12867.9 | 12868 | 12867.9 | 12867.9 | 12867.9 | 12867.9 | 12867.9 | 12868 | 222.449
1050.42 |  | 12946.5 |  | 12867.7 | 12867.7 | 12867.7 | 12867.7 | 12867.7 | 12867.9 | 12867.7 | 12867.7 | 12867.7 | 12867.7 | 12867.7 | 12867.9 | 78.6779
1050.4 |  | 12800.2 |  | 12867.6 | 12867.6 | 12867.6 | 12867.6 | 12867.6 | 12867.7 | 12867.6 | 12867.6 | 12867.6 | 12867.6 | 12867.6 | 12867.7 | -67.5753
1050.38 |  | 12779.4 |  | 12867.5 | 12867.5 | 12867.5 | 12867.5 | 12867.5 | 12867.6 | 12867.5 | 12867.5 | 12867.5 | 12867.5 | 12867.5 | 12867.6 | -88.2629
1050.36 |  | 12759.7 |  | 12867.3 | 12867.3 | 12867.3 | 12867.3 | 12867.3 | 12867.5 | 12867.3 | 12867.3 | 12867.3 | 12867.3 | 12867.3 | 12867.5 | -107.806
1050.34 |  | 12797.4 |  | 12867.2 | 12867.2 | 12867.2 | 12867.2 | 12867.2 | 12867.4 | 12867.2 | 12867.2 | 12867.2 | 12867.2 | 12867.2 | 12867.4 | -70.0017
1050.32 |  | 12821.1 |  | 12867 | 12867 | 12867 | 12867 | 12867 | 12867.2 | 12867 | 12867 | 12867 | 12867 | 12867 | 12867.2 | -46.1435
1050.3 |  | 12812.4 |  | 12866.9 | 12866.9 | 12866.9 | 12866.9 | 12866.9 | 12867.1 | 12866.9 | 12866.9 | 12866.9 | 12866.9 | 12866.9 | 12867.1 | -54.73
1050.28 |  | 12840.3 |  | 12866.7 | 12866.7 | 12866.7 | 12866.7 | 12866.7 | 12866.9 | 12866.7 | 12866.7 | 12866.7 | 12866.7 | 12866.7 | 12867 | -26.6577
1050.26 |  | 12951.7 |  | 12866.5 | 12866.5 | 12866.5 | 12866.5 | 12866.5 | 12866.8 | 12866.5 | 12866.5 | 12866.5 | 12866.5 | 12866.5 | 12866.8 | 84.892
1050.24 |  | 12970.5 |  | 12866.4 | 12866.4 | 12866.4 | 12866.4 | 12866.4 | 12866.7 | 12866.4 | 12866.4 | 12866.4 | 12866.4 | 12866.4 | 12866.7 | 103.808
1050.22 |  | 12876.5 |  | 12866.2 | 12866.2 | 12866.2 | 12866.2 | 12866.2 | 12866.5 | 12866.2 | 12866.2 | 12866.2 | 12866.2 | 12866.2 | 12866.5 | 9.97929
1050.2 |  | 12881.2 |  | 12866 | 12866 | 12866 | 12866 | 12866 | 12866.4 | 12866 | 12866 | 12866 | 12866 | 12866 | 12866.4 | 14.8201
1050.18 |  | 12945.9 |  | 12865.9 | 12865.9 | 12865.9 | 12865.9 | 12865.9 | 12866.2 | 12865.9 | 12865.9 | 12865.9 | 12865.9 | 12865.9 | 12866.2 | 79.6534
1050.16 |  | 13057.3 |  | 12865.7 | 12865.7 | 12865.7 | 12865.7 | 12865.7 | 12866.1 | 12865.7 | 12865.7 | 12865.7 | 12865.7 | 12865.7 | 12866.1 | 191.264
1050.14 |  | 12998.7 |  | 12865.5 | 12865.5 | 12865.5 | 12865.5 | 12865.5 | 12865.9 | 12865.5 | 12865.5 | 12865.5 | 12865.5 | 12865.5 | 12865.9 | 132.808
1050.12 |  | 12826.8 |  | 12865.4 | 12865.4 | 12865.4 | 12865.4 | 12865.4 | 12865.8 | 12865.4 | 12865.4 | 12865.4 | 12865.4 | 12865.4 | 12865.8 | -38.9973
1050.1 |  | 12802.2 |  | 12865.2 | 12865.2 | 12865.2 | 12865.2 | 12865.2 | 12865.7 | 12865.2 | 12865.2 | 12865.2 | 12865.2 | 12865.2 | 12865.7 | -63.4491
1050.08 |  | 12910 |  | 12865 | 12865 | 12865 | 12865 | 12865 | 12865.5 | 12865 | 12865 | 12865 | 12865 | 12865 | 12865.5 | 44.4592
1050.06 |  | 12965.9 |  | 12864.8 | 12864.8 | 12864.8 | 12864.8 | 12864.8 | 12865.4 | 12864.8 | 12864.8 | 12864.8 | 12864.8 | 12864.8 | 12865.4 | 100.508
1050.04 |  | 13059.1 |  | 12864.7 | 12864.7 | 12864.7 | 12864.7 | 12864.7 | 12865.3 | 12864.7 | 12864.7 | 12864.7 | 12864.7 | 12864.7 | 12865.3 | 193.861
1050.02 |  | 13017.7 |  | 12864.5 | 12864.5 | 12864.5 | 12864.5 | 12864.5 | 12865.2 | 12864.5 | 12864.5 | 12864.5 | 12864.5 | 12864.5 | 12865.2 | 152.594
1050 |  | 13025 |  | 12864.3 | 12864.3 | 12864.3 | 12864.3 | 12864.3 | 12865 | 12864.3 | 12864.3 | 12864.3 | 12864.3 | 12864.3 | 12865 | 159.963
1049.98 |  | 12933 |  | 12864.1 | 12864.1 | 12864.1 | 12864.1 | 12864.1 | 12864.9 | 12864.1 | 12864.1 | 12864.1 | 12864.1 | 12864.1 | 12864.9 | 68.1341
1049.96 |  | 12922.6 |  | 12863.9 | 12863.9 | 12863.9 | 12863.9 | 12863.9 | 12864.8 | 12863.9 | 12863.9 | 12863.9 | 12863.9 | 12863.9 | 12864.8 | 57.8671
1049.94 |  | 12921.4 |  | 12863.7 | 12863.7 | 12863.7 | 12863.7 | 12863.7 | 12864.6 | 12863.7 | 12863.7 | 12863.7 | 12863.7 | 12863.7 | 12864.6 | 56.7823
1049.92 |  | 12922.1 |  | 12863.5 | 12863.5 | 12863.5 | 12863.5 | 12863.5 | 12864.5 | 12863.5 | 12863.5 | 12863.5 | 12863.5 | 12863.5 | 12864.5 | 57.5347
1049.9 |  | 12825.3 |  | 12863.4 | 12863.4 | 12863.4 | 12863.4 | 12863.4 | 12864.4 | 12863.4 | 12863.4 | 12863.4 | 12863.4 | 12863.4 | 12864.4 | -39.1748
1049.88 |  | 12790.6 |  | 12863.2 | 12863.2 | 12863.2 | 12863.2 | 12863.2 | 12864.3 | 12863.2 | 12863.2 | 12863.2 | 12863.2 | 12863.2 | 12864.3 | -73.7796
1049.86 |  | 12855.9 |  | 12863 | 12863 | 12863 | 12863 | 12863 | 12864.3 | 12863 | 12863 | 12863 | 12863 | 12863 | 12864.3 | -8.40027
1049.84 |  | 12924.3 |  | 12862.9 | 12862.9 | 12862.9 | 12862.9 | 12862.9 | 12864.2 | 12862.9 | 12862.9 | 12862.9 | 12862.9 | 12862.9 | 12864.2 | 60.0862
1049.82 |  | 12921.8 |  | 12862.7 | 12862.7 | 12862.7 | 12862.7 | 12862.7 | 12864.1 | 12862.7 | 12862.7 | 12862.7 | 12862.7 | 12862.7 | 12864.1 | 57.6422
1049.8 |  | 12950.5 |  | 12862.5 | 12862.5 | 12862.5 | 12862.5 | 12862.5 | 12864.1 | 12862.5 | 12862.5 | 12862.5 | 12862.5 | 12862.5 | 12864.1 | 86.41
1049.78 |  | 12941.6 |  | 12862.3 | 12862.3 | 12862.3 | 12862.3 | 12862.3 | 12864 | 12862.3 | 12862.3 | 12862.3 | 12862.3 | 12862.3 | 12864 | 77.5384
1049.76 |  | 13011.9 |  | 12862.2 | 12862.2 | 12862.2 | 12862.2 | 12862.2 | 12864 | 12862.2 | 12862.2 | 12862.2 | 12862.2 | 12862.2 | 12864 | 147.883
1049.74 |  | 13031.8 |  | 12862 | 12862 | 12862 | 12862 | 12862 | 12863.9 | 12862 | 12862 | 12862 | 12862 | 12862 | 12863.9 | 167.896
1049.72 |  | 12856.7 |  | 12861.8 | 12861.8 | 12861.8 | 12861.8 | 12861.8 | 12863.9 | 12861.8 | 12861.8 | 12861.8 | 12861.8 | 12861.8 | 12863.9 | -7.25041
1049.7 |  | 12675.5 |  | 12861.7 | 12861.7 | 12861.7 | 12861.7 | 12861.7 | 12863.9 | 12861.7 | 12861.7 | 12861.7 | 12861.7 | 12861.7 | 12863.9 | -188.385
1049.68 |  | 12696.2 |  | 12861.5 | 12861.5 | 12861.5 | 12861.5 | 12861.5 | 12863.9 | 12861.5 | 12861.5 | 12861.5 | 12861.5 | 12861.5 | 12863.9 | -167.689
1049.66 |  | 12740.4 |  | 12861.3 | 12861.3 | 12861.3 | 12861.3 | 12861.3 | 12863.9 | 12861.3 | 12861.3 | 12861.3 | 12861.3 | 12861.3 | 12863.9 | -123.514
1049.64 |  | 12841.4 |  | 12861.1 | 12861.1 | 12861.1 | 12861.1 | 12861.1 | 12863.9 | 12861.1 | 12861.1 | 12861.1 | 12861.1 | 12861.1 | 12863.9 | -22.5565
1049.62 |  | 12958.3 |  | 12860.9 | 12860.9 | 12860.9 | 12860.9 | 12860.9 | 12863.9 | 12860.9 | 12860.9 | 12860.9 | 12860.9 | 12860.9 | 12863.9 | 94.3814
1049.6 |  | 12901 |  | 12860.7 | 12860.7 | 12860.7 | 12860.7 | 12860.7 | 12864 | 12860.7 | 12860.7 | 12860.7 | 12860.7 | 12860.7 | 12864 | 37.0207
1049.58 |  | 12927.1 |  | 12860.6 | 12860.6 | 12860.6 | 12860.6 | 12860.6 | 12864 | 12860.6 | 12860.6 | 12860.6 | 12860.6 | 12860.6 | 12864 | 63.0966
1049.56 |  | 12988.5 |  | 12860.4 | 12860.4 | 12860.4 | 12860.4 | 12860.4 | 12864.1 | 12860.4 | 12860.4 | 12860.4 | 12860.4 | 12860.4 | 12864.1 | 124.449
1049.54 |  | 12941.1 |  | 12860.2 | 12860.2 | 12860.2 | 12860.2 | 12860.2 | 12864.2 | 12860.2 | 12860.2 | 12860.2 | 12860.2 | 12860.2 | 12864.2 | 76.9495
1049.52 |  | 12983.4 |  | 12860 | 12860 | 12860 | 12860 | 12860 | 12864.3 | 12860 | 12860 | 12860 | 12860 | 12860 | 12864.3 | 119.077
1049.5 |  | 13021.1 |  | 12859.8 | 12859.8 | 12859.8 | 12859.8 | 12859.8 | 12864.4 | 12859.8 | 12859.8 | 12859.8 | 12859.8 | 12859.8 | 12864.4 | 156.707
1049.48 |  | 13040.9 |  | 12859.6 | 12859.6 | 12859.6 | 12859.6 | 12859.6 | 12864.6 | 12859.6 | 12859.6 | 12859.6 | 12859.6 | 12859.6 | 12864.6 | 176.321
1049.46 |  | 13021.5 |  | 12859.5 | 12859.5 | 12859.5 | 12859.5 | 12859.5 | 12864.7 | 12859.5 | 12859.5 | 12859.5 | 12859.5 | 12859.5 | 12864.8 | 156.735
1049.44 |  | 12973.4 |  | 12859.3 | 12859.3 | 12859.3 | 12859.3 | 12859.3 | 12864.9 | 12859.3 | 12859.3 | 12859.3 | 12859.3 | 12859.3 | 12865 | 108.436
1049.42 |  | 12958.8 |  | 12859.1 | 12859.1 | 12859.1 | 12859.1 | 12859.1 | 12865.2 | 12859.1 | 12859.1 | 12859.1 | 12859.1 | 12859.1 | 12865.2 | 93.6725
1049.4 |  | 12913 |  | 12858.9 | 12858.9 | 12858.9 | 12858.9 | 12858.9 | 12865.4 | 12858.9 | 12858.9 | 12858.9 | 12858.9 | 12858.9 | 12865.4 | 47.6042
1049.38 |  | 12867.6 |  | 12858.7 | 12858.7 | 12858.7 | 12858.7 | 12858.7 | 12865.6 | 12858.7 | 12858.7 | 12858.7 | 12858.7 | 12858.7 | 12865.7 | 1.91527
1049.36 |  | 12875.9 |  | 12858.5 | 12858.5 | 12858.5 | 12858.5 | 12858.5 | 12865.9 | 12858.5 | 12858.5 | 12858.5 | 12858.5 | 12858.5 | 12865.9 | 9.9955
1049.34 |  | 12842.6 |  | 12858.3 | 12858.3 | 12858.3 | 12858.3 | 12858.3 | 12866.2 | 12858.3 | 12858.3 | 12858.3 | 12858.3 | 12858.3 | 12866.2 | -23.6323
1049.32 |  | 12882.7 |  | 12858.1 | 12858.1 | 12858.1 | 12858.1 | 12858.1 | 12866.5 | 12858.1 | 12858.1 | 12858.1 | 12858.1 | 12858.1 | 12866.6 | 16.1771
1049.3 |  | 12885.3 |  | 12857.8 | 12857.8 | 12857.8 | 12857.8 | 12857.8 | 12866.9 | 12857.9 | 12857.8 | 12857.8 | 12857.8 | 12857.8 | 12866.9 | 18.4133
1049.28 |  | 12806.3 |  | 12857.6 | 12857.6 | 12857.6 | 12857.6 | 12857.6 | 12867.3 | 12857.6 | 12857.6 | 12857.6 | 12857.6 | 12857.6 | 12867.3 | -61.0341
1049.26 |  | 12859.2 |  | 12857.4 | 12857.4 | 12857.4 | 12857.4 | 12857.4 | 12867.7 | 12857.4 | 12857.4 | 12857.4 | 12857.4 | 12857.4 | 12867.8 | -8.53603
1049.24 |  | 12915.2 |  | 12857.2 | 12857.2 | 12857.2 | 12857.2 | 12857.2 | 12868.2 | 12857.2 | 12857.2 | 12857.2 | 12857.2 | 12857.2 | 12868.2 | 46.9892
1049.22 |  | 12929.1 |  | 12857 | 12857 | 12857 | 12857 | 12857 | 12868.8 | 12857 | 12857 | 12857 | 12857 | 12857 | 12868.8 | 60.2707
1049.2 |  | 12971.1 |  | 12856.8 | 12856.8 | 12856.8 | 12856.8 | 12856.8 | 12869.4 | 12856.8 | 12856.8 | 12856.8 | 12856.8 | 12856.8 | 12869.4 | 101.781
1049.18 |  | 12978.2 |  | 12856.6 | 12856.6 | 12856.6 | 12856.6 | 12856.6 | 12870 | 12856.6 | 12856.6 | 12856.6 | 12856.6 | 12856.6 | 12870 | 108.177
1049.16 |  | 13069.3 |  | 12856.4 | 12856.4 | 12856.4 | 12856.4 | 12856.4 | 12870.7 | 12856.4 | 12856.4 | 12856.4 | 12856.4 | 12856.4 | 12870.7 | 198.645
1049.14 |  | 13111.5 |  | 12856.2 | 12856.2 | 12856.2 | 12856.2 | 12856.2 | 12871.4 | 12856.2 | 12856.2 | 12856.2 | 12856.2 | 12856.2 | 12871.5 | 240.047
1049.12 |  | 13004.1 |  | 12856 | 12856 | 12856 | 12856 | 12856 | 12872.2 | 12856 | 12856 | 12856 | 12856 | 12856 | 12872.3 | 131.882
1049.1 |  | 12963.6 |  | 12855.8 | 12855.8 | 12855.8 | 12855.8 | 12855.8 | 12873.1 | 12855.9 | 12855.8 | 12855.8 | 12855.8 | 12855.8 | 12873.1 | 90.4968
1049.08 |  | 12968.1 |  | 12855.6 | 12855.6 | 12855.6 | 12855.6 | 12855.6 | 12874 | 12855.7 | 12855.6 | 12855.6 | 12855.6 | 12855.6 | 12874.1 | 94.0372
1049.06 |  | 12932.9 |  | 12855.4 | 12855.4 | 12855.4 | 12855.4 | 12855.4 | 12875 | 12855.5 | 12855.4 | 12855.4 | 12855.4 | 12855.4 | 12875 | 57.8408
1049.04 |  | 12902.9 |  | 12855.2 | 12855.2 | 12855.2 | 12855.2 | 12855.2 | 12876.1 | 12855.3 | 12855.2 | 12855.2 | 12855.2 | 12855.2 | 12876.1 | 26.8202
1049.02 |  | 12866.5 |  | 12855.1 | 12855.1 | 12855.1 | 12855.1 | 12855.1 | 12877.2 | 12855.1 | 12855.1 | 12855.1 | 12855.1 | 12855.1 | 12877.2 | -10.7587
1049 |  | 12807 |  | 12854.9 | 12854.9 | 12854.9 | 12854.9 | 12854.9 | 12878.4 | 12854.9 | 12854.9 | 12854.9 | 12854.9 | 12854.9 | 12878.4 | -71.4774
1048.98 |  | 12836.4 |  | 12854.7 | 12854.7 | 12854.7 | 12854.7 | 12854.7 | 12879.7 | 12854.7 | 12854.7 | 12854.7 | 12854.7 | 12854.7 | 12879.7 | -43.327
1048.96 |  | 12807.1 |  | 12854.5 | 12854.5 | 12854.5 | 12854.5 | 12854.5 | 12881.1 | 12854.5 | 12854.5 | 12854.5 | 12854.5 | 12854.5 | 12881.1 | -74.0257
1048.94 |  | 12775.9 |  | 12854.3 | 12854.3 | 12854.3 | 12854.3 | 12854.3 | 12882.6 | 12854.4 | 12854.3 | 12854.3 | 12854.3 | 12854.3 | 12882.6 | -106.706
1048.92 |  | 12805.9 |  | 12854.2 | 12854.2 | 12854.2 | 12854.2 | 12854.2 | 12884.1 | 12854.2 | 12854.2 | 12854.2 | 12854.2 | 12854.2 | 12884.2 | -78.2818
1048.9 |  | 12899.3 |  | 12854 | 12854 | 12854 | 12854 | 12854 | 12885.8 | 12854 | 12854 | 12854 | 12854 | 12854 | 12885.8 | 13.4787
1048.88 |  | 12969.2 |  | 12853.8 | 12853.8 | 12853.8 | 12853.8 | 12853.8 | 12887.6 | 12853.8 | 12853.8 | 12853.8 | 12853.8 | 12853.8 | 12887.6 | 81.6368
1048.86 |  | 13003.2 |  | 12853.6 | 12853.6 | 12853.6 | 12853.6 | 12853.6 | 12889.4 | 12853.7 | 12853.6 | 12853.6 | 12853.6 | 12853.6 | 12889.5 | 113.742
1048.84 |  | 12918.9 |  | 12853.5 | 12853.5 | 12853.5 | 12853.5 | 12853.5 | 12891.4 | 12853.5 | 12853.5 | 12853.5 | 12853.5 | 12853.5 | 12891.5 | 27.3961
1048.82 |  | 12819 |  | 12853.3 | 12853.3 | 12853.3 | 12853.3 | 12853.3 | 12893.5 | 12853.3 | 12853.3 | 12853.3 | 12853.3 | 12853.3 | 12893.6 | -74.5745
1048.8 |  | 12712.4 |  | 12853.1 | 12853.1 | 12853.1 | 12853.1 | 12853.1 | 12895.7 | 12853.2 | 12853.1 | 12853.1 | 12853.1 | 12853.1 | 12895.8 | -183.442
1048.78 |  | 12639 |  | 12852.9 | 12852.9 | 12852.9 | 12853 | 12852.9 | 12898.1 | 12853 | 12852.9 | 12852.9 | 12852.9 | 12852.9 | 12898.1 | -259.134
1048.76 |  | 12702.2 |  | 12852.8 | 12852.8 | 12852.8 | 12852.8 | 12852.8 | 12900.6 | 12852.8 | 12852.8 | 12852.8 | 12852.8 | 12852.8 | 12900.6 | -198.374
1048.74 |  | 12845.9 |  | 12852.6 | 12852.6 | 12852.6 | 12852.6 | 12852.6 | 12903.2 | 12852.6 | 12852.6 | 12852.6 | 12852.6 | 12852.6 | 12903.2 | -57.324
1048.72 |  | 12802.2 |  | 12852.4 | 12852.4 | 12852.4 | 12852.4 | 12852.4 | 12905.9 | 12852.4 | 12852.4 | 12852.4 | 12852.4 | 12852.4 | 12906 | -103.781
1048.7 |  | 12858.9 |  | 12852.2 | 12852.2 | 12852.2 | 12852.2 | 12852.2 | 12908.8 | 12852.2 | 12852.2 | 12852.2 | 12852.2 | 12852.2 | 12908.9 | -49.9434
1048.68 |  | 12970.8 |  | 12852 | 12852 | 12852 | 12852 | 12852 | 12911.8 | 12852 | 12852 | 12852 | 12852 | 12852 | 12911.9 | 58.8734
1048.66 |  | 13053.2 |  | 12851.8 | 12851.8 | 12851.8 | 12851.8 | 12851.8 | 12915 | 12851.8 | 12851.8 | 12851.8 | 12851.8 | 12851.8 | 12915.1 | 138.062
1048.64 |  | 13038.2 |  | 12851.6 | 12851.6 | 12851.6 | 12851.6 | 12851.6 | 12918.4 | 12851.6 | 12851.6 | 12851.6 | 12851.6 | 12851.6 | 12918.5 | 119.69
1048.62 |  | 12984.1 |  | 12851.4 | 12851.4 | 12851.4 | 12851.4 | 12851.4 | 12921.9 | 12851.4 | 12851.4 | 12851.4 | 12851.4 | 12851.4 | 12922 | 62.0616
1048.6 |  | 12956.9 |  | 12851.1 | 12851.2 | 12851.1 | 12851.2 | 12851.1 | 12925.6 | 12851.2 | 12851.1 | 12851.1 | 12851.1 | 12851.1 | 12925.7 | 31.1985
1048.58 |  | 12979.8 |  | 12850.9 | 12850.9 | 12850.9 | 12850.9 | 12850.9 | 12929.6 | 12851 | 12850.9 | 12850.9 | 12850.9 | 12850.9 | 12929.7 | 50.1653
1048.56 |  | 12980.7 |  | 12850.7 | 12850.7 | 12850.7 | 12850.7 | 12850.7 | 12933.7 | 12850.8 | 12850.7 | 12850.7 | 12850.7 | 12850.7 | 12933.8 | 46.9105
1048.54 |  | 13016.1 |  | 12850.5 | 12850.5 | 12850.5 | 12850.5 | 12850.5 | 12938 | 12850.6 | 12850.5 | 12850.5 | 12850.5 | 12850.5 | 12938.1 | 77.995
1048.52 |  | 13029.8 |  | 12850.3 | 12850.3 | 12850.3 | 12850.3 | 12850.3 | 12942.5 | 12850.4 | 12850.3 | 12850.3 | 12850.3 | 12850.3 | 12942.6 | 87.1671
1048.5 |  | 13023.1 |  | 12850 | 12850 | 12850 | 12850 | 12850 | 12947.2 | 12850.1 | 12850 | 12850 | 12850 | 12850 | 12947.3 | 75.7429
1048.48 |  | 13031.3 |  | 12849.8 | 12849.8 | 12849.8 | 12849.8 | 12849.8 | 12952.2 | 12849.9 | 12849.8 | 12849.8 | 12849.8 | 12849.8 | 12952.3 | 79.0384
1048.46 |  | 12979.7 |  | 12849.5 | 12849.5 | 12849.5 | 12849.5 | 12849.5 | 12957.4 | 12849.6 | 12849.5 | 12849.5 | 12849.5 | 12849.5 | 12957.5 | 22.1759
1048.44 |  | 12934.5 |  | 12849.3 | 12849.3 | 12849.3 | 12849.3 | 12849.3 | 12962.8 | 12849.4 | 12849.3 | 12849.3 | 12849.3 | 12849.3 | 12962.9 | -28.4938
1048.42 |  | 12925.6 |  | 12849 | 12849 | 12849 | 12849 | 12849 | 12968.5 | 12849.1 | 12849 | 12849 | 12849 | 12849 | 12968.6 | -43.0307
1048.4 |  | 12883.9 |  | 12848.7 | 12848.7 | 12848.7 | 12848.8 | 12848.7 | 12974.4 | 12848.8 | 12848.7 | 12848.7 | 12848.7 | 12848.7 | 12974.6 | -90.7129
1048.38 |  | 12921.8 |  | 12848.5 | 12848.5 | 12848.5 | 12848.5 | 12848.5 | 12980.6 | 12848.6 | 12848.5 | 12848.5 | 12848.5 | 12848.5 | 12980.8 | -59.0282
1048.36 |  | 13005.3 |  | 12848.2 | 12848.2 | 12848.2 | 12848.2 | 12848.2 | 12987.1 | 12848.3 | 12848.2 | 12848.2 | 12848.2 | 12848.2 | 12987.3 | 17.9526
1048.34 |  | 13025 |  | 12847.9 | 12848 | 12847.9 | 12848 | 12847.9 | 12994 | 12848.1 | 12847.9 | 12847.9 | 12847.9 | 12847.9 | 12994.2 | 30.8725
1048.32 |  | 13047.3 |  | 12847.7 | 12847.7 | 12847.7 | 12847.7 | 12847.7 | 13001.1 | 12847.8 | 12847.7 | 12847.7 | 12847.7 | 12847.7 | 13001.3 | 46.0185
1048.3 |  | 13003.9 |  | 12847.4 | 12847.5 | 12847.4 | 12847.5 | 12847.4 | 13008.5 | 12847.6 | 12847.4 | 12847.4 | 12847.4 | 12847.4 | 13008.8 | -4.85072
1048.28 |  | 12926.2 |  | 12847.2 | 12847.2 | 12847.2 | 12847.2 | 12847.2 | 13016.3 | 12847.3 | 12847.2 | 12847.2 | 12847.2 | 12847.2 | 13016.5 | -90.3401
1048.26 |  | 12916.3 |  | 12846.9 | 12847 | 12846.9 | 12847 | 12846.9 | 13024.4 | 12847.1 | 12846.9 | 12846.9 | 12846.9 | 12846.9 | 13024.6 | -108.334
1048.24 |  | 12956.6 |  | 12846.7 | 12846.7 | 12846.7 | 12846.7 | 12846.7 | 13032.8 | 12846.8 | 12846.7 | 12846.7 | 12846.7 | 12846.7 | 13033.1 | -76.4668
1048.22 |  | 13013.3 |  | 12846.4 | 12846.5 | 12846.4 | 12846.5 | 12846.4 | 13041.6 | 12846.6 | 12846.4 | 12846.4 | 12846.4 | 12846.4 | 13041.9 | -28.6075
1048.2 |  | 13074.7 |  | 12846.1 | 12846.2 | 12846.1 | 12846.2 | 12846.1 | 13050.7 | 12846.3 | 12846.1 | 12846.1 | 12846.1 | 12846.1 | 13051.1 | 23.6114
1048.18 |  | 13061.5 |  | 12845.9 | 12846 | 12845.9 | 12846 | 12845.9 | 13060.3 | 12846.1 | 12845.9 | 12845.9 | 12845.9 | 12845.9 | 13060.6 | 0.818788
1048.16 |  | 13031.4 |  | 12845.6 | 12845.7 | 12845.6 | 12845.7 | 12845.6 | 13070.2 | 12845.9 | 12845.6 | 12845.6 | 12845.6 | 12845.6 | 13070.6 | -39.1679
1048.14 |  | 12964.2 |  | 12845.4 | 12845.5 | 12845.4 | 12845.5 | 12845.4 | 13080.5 | 12845.6 | 12845.4 | 12845.4 | 12845.4 | 12845.4 | 13080.9 | -116.738
1048.12 |  | 12798.9 |  | 12845.1 | 12845.2 | 12845.1 | 12845.2 | 12845.1 | 13091.2 | 12845.4 | 12845.1 | 12845.1 | 12845.1 | 12845.1 | 13091.6 | -292.76
1048.1 |  | 12761.9 |  | 12844.9 | 12845 | 12844.9 | 12844.9 | 12844.9 | 13102.3 | 12845.1 | 12844.9 | 12844.9 | 12844.9 | 12844.9 | 13102.8 | -340.865
1048.08 |  | 12811.7 |  | 12844.6 | 12844.8 | 12844.6 | 12844.7 | 12844.6 | 13113.9 | 12844.9 | 12844.6 | 12844.6 | 12844.6 | 12844.6 | 13114.4 | -302.663
1048.06 |  | 12970.2 |  | 12844.4 | 12844.5 | 12844.4 | 12844.5 | 12844.4 | 13125.9 | 12844.6 | 12844.4 | 12844.4 | 12844.4 | 12844.4 | 13126.4 | -156.278
1048.04 |  | 13030.1 |  | 12844.1 | 12844.3 | 12844.1 | 12844.2 | 12844.1 | 13138.3 | 12844.4 | 12844.1 | 12844.1 | 12844.1 | 12844.1 | 13138.9 | -108.787
1048.02 |  | 13028.1 |  | 12843.8 | 12844.1 | 12843.8 | 12844 | 12843.8 | 13151.2 | 12844.2 | 12843.8 | 12843.8 | 12843.8 | 12843.8 | 13151.9 | -123.754
1048 |  | 12985.4 |  | 12843.6 | 12843.8 | 12843.6 | 12843.7 | 12843.6 | 13164.6 | 12843.9 | 12843.6 | 12843.6 | 12843.6 | 12843.6 | 13165.3 | -179.884
1047.98 |  | 13019.7 |  | 12843.3 | 12843.6 | 12843.3 | 12843.5 | 12843.3 | 13178.4 | 12843.7 | 12843.3 | 12843.3 | 12843.3 | 12843.3 | 13179.1 | -159.439
1047.96 |  | 13011 |  | 12843 | 12843.3 | 12843 | 12843.2 | 12843 | 13192.7 | 12843.4 | 12843 | 12843 | 12843 | 12843 | 13193.5 | -182.44
1047.94 |  | 12982.2 |  | 12842.8 | 12843.1 | 12842.8 | 12842.9 | 12842.8 | 13207.4 | 12843.1 | 12842.8 | 12842.8 | 12842.8 | 12842.8 | 13208.3 | -226.091
1047.92 |  | 12919.3 |  | 12842.5 | 12842.8 | 12842.5 | 12842.6 | 12842.5 | 13222.7 | 12842.9 | 12842.5 | 12842.5 | 12842.5 | 12842.5 | 13223.7 | -304.365
1047.9 |  | 12849 |  | 12842.2 | 12842.6 | 12842.2 | 12842.3 | 12842.2 | 13238.5 | 12842.6 | 12842.2 | 12842.2 | 12842.2 | 12842.2 | 13239.5 | -390.574
1047.88 |  | 12842.8 |  | 12841.9 | 12842.3 | 12841.9 | 12842.1 | 12841.9 | 13254.8 | 12842.3 | 12841.9 | 12841.9 | 12841.9 | 12841.9 | 13255.9 | -413.098
1047.86 |  | 12914 |  | 12841.6 | 12842.1 | 12841.6 | 12841.8 | 12841.6 | 13271.6 | 12842 | 12841.6 | 12841.6 | 12841.6 | 12841.6 | 13272.8 | -358.767
1047.84 |  | 12995.1 |  | 12841.2 | 12841.8 | 12841.2 | 12841.4 | 12841.2 | 13288.9 | 12841.7 | 12841.2 | 12841.2 | 12841.2 | 12841.2 | 13290.2 | -295.187
1047.82 |  | 13064.8 |  | 12840.9 | 12841.5 | 12840.9 | 12841.1 | 12840.9 | 13306.8 | 12841.4 | 12840.9 | 12840.9 | 12840.9 | 12840.9 | 13308.2 | -243.395
1047.8 |  | 13067.1 |  | 12840.5 | 12841.3 | 12840.5 | 12840.8 | 12840.5 | 13325.2 | 12841.1 | 12840.5 | 12840.5 | 12840.5 | 12840.5 | 13326.7 | -259.608
1047.78 |  | 13081.7 |  | 12840.2 | 12841 | 12840.2 | 12840.4 | 12840.2 | 13344.1 | 12840.7 | 12840.2 | 12840.2 | 12840.2 | 12840.2 | 13345.8 | -264.124
1047.76 |  | 13201.3 |  | 12839.8 | 12840.7 | 12839.8 | 12840.1 | 12839.8 | 13363.6 | 12840.4 | 12839.8 | 12839.8 | 12839.8 | 12839.8 | 13365.4 | -164.07
1047.74 |  | 13230 |  | 12839.4 | 12840.4 | 12839.4 | 12839.7 | 12839.4 | 13383.7 | 12840 | 12839.4 | 12839.4 | 12839.4 | 12839.4 | 13385.6 | -155.632
1047.72 |  | 13212.3 |  | 12839 | 12840.2 | 12839 | 12839.4 | 12839 | 13404.3 | 12839.7 | 12839 | 12839 | 12839 | 12839 | 13406.4 | -194.094
1047.7 |  | 13181.1 |  | 12838.7 | 12839.9 | 12838.7 | 12839 | 12838.7 | 13425.5 | 12839.3 | 12838.7 | 12838.7 | 12838.7 | 12838.7 | 13427.7 | -246.666
1047.68 |  | 13229 |  | 12838.2 | 12839.6 | 12838.2 | 12838.6 | 12838.2 | 13447.2 | 12839 | 12838.2 | 12838.2 | 12838.2 | 12838.2 | 13449.6 | -220.645
1047.66 |  | 13298.9 |  | 12837.8 | 12839.4 | 12837.8 | 12838.2 | 12837.8 | 13469.5 | 12838.6 | 12837.8 | 12837.8 | 12837.8 | 12837.8 | 13472.2 | -173.255
1047.64 |  | 13338.8 |  | 12837.4 | 12839.1 | 12837.4 | 12837.8 | 12837.4 | 13492.4 | 12838.2 | 12837.4 | 12837.4 | 12837.4 | 12837.4 | 13495.2 | -156.43
1047.62 |  | 13241.5 |  | 12837 | 12838.8 | 12837 | 12837.4 | 12837 | 13515.8 | 12837.8 | 12837 | 12837 | 12837 | 12837 | 13518.9 | -277.394
1047.6 |  | 13140.7 |  | 12836.5 | 12838.6 | 12836.5 | 12837 | 12836.5 | 13539.7 | 12837.3 | 12836.5 | 12836.5 | 12836.5 | 12836.5 | 13543.1 | -402.443
1047.58 |  | 13198.7 |  | 12836 | 12838.3 | 12836 | 12836.5 | 12836 | 13564.3 | 12836.9 | 12836 | 12836 | 12836 | 12836 | 13568 | -369.247
1047.56 |  | 13172.3 |  | 12835.5 | 12838.1 | 12835.5 | 12836 | 12835.5 | 13589.4 | 12836.4 | 12835.5 | 12835.5 | 12835.5 | 12835.5 | 13593.4 | -421.082
1047.54 |  | 13211.5 |  | 12835 | 12837.8 | 12835 | 12835.6 | 12835 | 13615 | 12836 | 12835 | 12835 | 12835 | 12835 | 13619.3 | -407.839
1047.52 |  | 13269.9 |  | 12834.5 | 12837.6 | 12834.5 | 12835.1 | 12834.5 | 13641.2 | 12835.5 | 12834.5 | 12834.5 | 12834.5 | 12834.5 | 13645.9 | -375.958
1047.5 |  | 13274 |  | 12833.9 | 12837.4 | 12833.9 | 12834.6 | 12833.9 | 13667.9 | 12835 | 12833.9 | 12833.9 | 12833.9 | 12833.9 | 13673 | -399.001
1047.48 |  | 13302.9 |  | 12833.4 | 12837.2 | 12833.4 | 12834.1 | 12833.4 | 13695.2 | 12834.5 | 12833.4 | 12833.4 | 12833.4 | 12833.4 | 13700.7 | -397.863
1047.46 |  | 13293 |  | 12832.8 | 12837 | 12832.8 | 12833.5 | 12832.8 | 13722.9 | 12834 | 12832.8 | 12832.8 | 12832.8 | 12832.8 | 13729 | -435.973
1047.44 |  | 13278.4 |  | 12832.2 | 12836.9 | 12832.2 | 12833 | 12832.2 | 13751.2 | 12833.5 | 12832.2 | 12832.2 | 12832.2 | 12832.2 | 13757.8 | -479.447
1047.42 |  | 13383.4 |  | 12831.7 | 12836.7 | 12831.7 | 12832.5 | 12831.7 | 13780 | 12832.9 | 12831.7 | 12831.7 | 12831.7 | 12831.7 | 13787.2 | -403.828
1047.4 |  | 13488.6 |  | 12831 | 12836.6 | 12831 | 12831.9 | 12831 | 13809.3 | 12832.4 | 12831 | 12831 | 12831 | 12831 | 13817.1 | -328.524
1047.38 |  | 13528.8 |  | 12830.4 | 12836.6 | 12830.4 | 12831.4 | 12830.4 | 13839.1 | 12831.8 | 12830.4 | 12830.4 | 12830.4 | 12830.4 | 13847.6 | -318.799
1047.36 |  | 13460.2 |  | 12829.8 | 12836.6 | 12829.8 | 12830.8 | 12829.8 | 13869.3 | 12831.3 | 12829.8 | 12829.8 | 12829.8 | 12829.8 | 13878.6 | -418.349
1047.34 |  | 13435.1 |  | 12829.2 | 12836.6 | 12829.2 | 12830.2 | 12829.2 | 13900 | 12830.7 | 12829.2 | 12829.2 | 12829.2 | 12829.2 | 13910 | -474.976
1047.32 |  | 13473.3 |  | 12828.5 | 12836.7 | 12828.5 | 12829.7 | 12828.5 | 13931.1 | 12830.1 | 12828.5 | 12828.5 | 12828.5 | 12828.5 | 13942 | -468.722
1047.3 |  | 13477.3 |  | 12827.9 | 12836.9 | 12827.9 | 12829.1 | 12827.9 | 13962.6 | 12829.5 | 12827.9 | 12827.9 | 12827.9 | 12827.9 | 13974.5 | -497.196
1047.28 |  | 13520.2 |  | 12827.2 | 12837.1 | 12827.2 | 12828.4 | 12827.2 | 13994.5 | 12828.9 | 12827.2 | 12827.2 | 12827.2 | 12827.2 | 14007.4 | -487.196
1047.26 |  | 13537.8 |  | 12826.5 | 12837.3 | 12826.5 | 12827.8 | 12826.5 | 14026.7 | 12828.3 | 12826.5 | 12826.5 | 12826.5 | 12826.5 | 14040.7 | -502.914
1047.24 |  | 13607.6 |  | 12825.7 | 12837.6 | 12825.7 | 12827.1 | 12825.7 | 14059.3 | 12827.6 | 12825.7 | 12825.7 | 12825.7 | 12825.7 | 14074.5 | -466.919
1047.22 |  | 13693.9 |  | 12825 | 12838 | 12825 | 12826.5 | 12825 | 14092.1 | 12827 | 12825 | 12825 | 12825 | 12825 | 14108.7 | -414.785
1047.2 |  | 13661.2 |  | 12824.2 | 12838.5 | 12824.2 | 12825.8 | 12824.2 | 14125.2 | 12826.3 | 12824.2 | 12824.2 | 12824.2 | 12824.2 | 14143.2 | -482.056
1047.18 |  | 13544 |  | 12823.4 | 12839.1 | 12823.4 | 12825.1 | 12823.4 | 14158.6 | 12825.6 | 12823.4 | 12823.4 | 12823.4 | 12823.4 | 14178.2 | -634.164
1047.16 |  | 13532.6 |  | 12822.6 | 12839.8 | 12822.6 | 12824.4 | 12822.6 | 14192.2 | 12824.9 | 12822.6 | 12822.6 | 12822.6 | 12822.6 | 14213.4 | -680.823
1047.14 |  | 13561.3 |  | 12821.8 | 12840.6 | 12821.8 | 12823.7 | 12821.8 | 14226 | 12824.2 | 12821.8 | 12821.8 | 12821.8 | 12821.8 | 14249 | -687.695
1047.12 |  | 13651 |  | 12821 | 12841.6 | 12821 | 12823 | 12821 | 14259.9 | 12823.5 | 12821 | 12821 | 12821 | 12821 | 14285 | -633.908
1047.1 |  | 13772.2 |  | 12820.2 | 12842.6 | 12820.2 | 12822.3 | 12820.2 | 14294 | 12822.7 | 12820.2 | 12820.2 | 12820.2 | 12820.2 | 14321.2 | -548.933
1047.08 |  | 13835.6 |  | 12819.3 | 12843.9 | 12819.3 | 12821.6 | 12819.3 | 14328.1 | 12822 | 12819.3 | 12819.3 | 12819.3 | 12819.3 | 14357.6 | -522.033
1047.06 |  | 13811.5 |  | 12818.5 | 12845.3 | 12818.5 | 12820.9 | 12818.5 | 14362.3 | 12821.3 | 12818.5 | 12818.5 | 12818.5 | 12818.5 | 14394.3 | -582.786
1047.04 |  | 13850.3 |  | 12817.6 | 12846.9 | 12817.6 | 12820.1 | 12817.6 | 14396.5 | 12820.5 | 12817.6 | 12817.6 | 12817.6 | 12817.6 | 14431.2 | -580.904
1047.02 |  | 13835.7 |  | 12816.7 | 12848.6 | 12816.7 | 12819.4 | 12816.7 | 14430.6 | 12819.7 | 12816.7 | 12816.7 | 12816.7 | 12816.7 | 14468.2 | -632.548
1047 |  | 13764.6 |  | 12815.8 | 12850.6 | 12815.8 | 12818.6 | 12815.8 | 14464.6 | 12818.9 | 12815.8 | 12815.8 | 12815.8 | 12815.8 | 14505.4 | -740.838
1046.98 |  | 13799.9 |  | 12814.8 | 12852.8 | 12814.8 | 12817.9 | 12814.8 | 14498.5 | 12818.1 | 12814.8 | 12814.8 | 12814.8 | 12814.8 | 14542.7 | -742.856
1046.96 |  | 13837.1 |  | 12813.9 | 12855.2 | 12813.9 | 12817.1 | 12813.9 | 14532.2 | 12817.3 | 12813.9 | 12813.9 | 12813.9 | 12813.9 | 14580.2 | -743.058
1046.94 |  | 13830.8 |  | 12812.9 | 12857.9 | 12812.9 | 12816.3 | 12812.9 | 14565.7 | 12816.5 | 12812.9 | 12812.9 | 12812.9 | 12812.9 | 14617.6 | -786.864
1046.92 |  | 13812.6 |  | 12811.9 | 12860.9 | 12811.9 | 12815.5 | 12811.9 | 14598.9 | 12815.7 | 12811.9 | 12811.9 | 12811.9 | 12811.9 | 14655.2 | -842.548
1046.9 |  | 13803.3 |  | 12810.9 | 12864.2 | 12810.9 | 12814.7 | 12810.9 | 14631.8 | 12814.8 | 12810.9 | 12810.9 | 12810.9 | 12810.9 | 14692.7 | -889.384
1046.88 |  | 13783.9 |  | 12809.9 | 12867.8 | 12809.9 | 12813.9 | 12809.9 | 14664.3 | 12813.9 | 12809.9 | 12809.9 | 12809.9 | 12809.9 | 14730.3 | -946.35
1046.86 |  | 13880.6 |  | 12808.8 | 12871.7 | 12808.8 | 12813 | 12808.8 | 14696.4 | 12813 | 12808.8 | 12808.8 | 12808.8 | 12808.8 | 14767.8 | -887.125
1046.84 |  | 13965 |  | 12807.7 | 12876 | 12807.7 | 12812.2 | 12807.7 | 14728 | 12812.1 | 12807.7 | 12807.7 | 12807.7 | 12807.7 | 14805.2 | -840.166
1046.82 |  | 14010.1 |  | 12806.6 | 12880.8 | 12806.6 | 12811.3 | 12806.6 | 14759.1 | 12811.2 | 12806.6 | 12806.6 | 12806.6 | 12806.6 | 14842.6 | -832.463
1046.8 |  | 14011.8 |  | 12805.4 | 12885.9 | 12805.4 | 12810.4 | 12805.4 | 14789.6 | 12810.2 | 12805.4 | 12805.4 | 12805.4 | 12805.4 | 14879.8 | -868.004
1046.78 |  | 14139.4 |  | 12804.2 | 12891.5 | 12804.2 | 12809.5 | 12804.2 | 14819.4 | 12809.2 | 12804.2 | 12804.2 | 12804.2 | 12804.2 | 14917 | -777.593
1046.76 |  | 14241.6 |  | 12803 | 12897.7 | 12803 | 12808.6 | 12803 | 14848.6 | 12808.2 | 12803 | 12803 | 12803 | 12803 | 14954 | -712.443
1046.74 |  | 14270.3 |  | 12801.8 | 12904.3 | 12801.8 | 12807.6 | 12801.8 | 14877.1 | 12807.2 | 12801.8 | 12801.8 | 12801.8 | 12801.8 | 14990.9 | -720.577
1046.72 |  | 14243.9 |  | 12800.5 | 12911.5 | 12800.5 | 12806.7 | 12800.5 | 14904.8 | 12806.2 | 12800.5 | 12800.5 | 12800.5 | 12800.5 | 15027.6 | -783.684
1046.7 |  | 14243.5 |  | 12799.2 | 12919.3 | 12799.2 | 12805.7 | 12799.2 | 14931.6 | 12805.1 | 12799.2 | 12799.2 | 12799.2 | 12799.2 | 15064.2 | -820.7
1046.68 |  | 14201.4 |  | 12797.9 | 12927.8 | 12797.9 | 12804.7 | 12797.9 | 14957.6 | 12804 | 12797.9 | 12797.9 | 12797.9 | 12797.9 | 15100.5 | -899.115
1046.66 |  | 14286.2 |  | 12796.5 | 12937 | 12796.5 | 12803.7 | 12796.5 | 14982.6 | 12802.9 | 12796.5 | 12796.5 | 12796.5 | 12796.5 | 15136.7 | -850.498
1046.64 |  | 14482 |  | 12795.1 | 12946.9 | 12795.1 | 12802.7 | 12795.1 | 15006.6 | 12801.7 | 12795.1 | 12795.1 | 12795.1 | 12795.1 | 15172.7 | -690.679
1046.62 |  | 14568.4 |  | 12793.6 | 12957.6 | 12793.6 | 12801.6 | 12793.6 | 15029.6 | 12800.5 | 12793.6 | 12793.6 | 12793.6 | 12793.6 | 15208.5 | -640.123
1046.6 |  | 14596.9 |  | 12792.1 | 12969.1 | 12792.1 | 12800.5 | 12792.1 | 15051.5 | 12799.2 | 12792.1 | 12792.1 | 12792.1 | 12792.1 | 15244.2 | -647.279
1046.58 |  | 14716.8 |  | 12790.5 | 12981.5 | 12790.5 | 12799.4 | 12790.5 | 15072.3 | 12798 | 12790.5 | 12790.5 | 12790.5 | 12790.5 | 15279.7 | -562.915
1046.56 |  | 14759.2 |  | 12788.9 | 12994.9 | 12788.9 | 12798.2 | 12788.9 | 15091.9 | 12796.7 | 12788.9 | 12788.9 | 12788.9 | 12788.9 | 15315 | -555.818
1046.54 |  | 14744.5 |  | 12787.2 | 13009.3 | 12787.2 | 12797 | 12787.2 | 15110.3 | 12795.3 | 12787.2 | 12787.2 | 12787.2 | 12787.2 | 15350.3 | -605.807
1046.52 |  | 14796.7 |  | 12785.5 | 13024.7 | 12785.5 | 12795.9 | 12785.5 | 15127.4 | 12793.9 | 12785.5 | 12785.5 | 12785.5 | 12785.5 | 15385.4 | -588.718
1046.5 |  | 14753.3 |  | 12783.8 | 13041.4 | 12783.8 | 12794.6 | 12783.8 | 15143.3 | 12792.5 | 12783.8 | 12783.8 | 12783.8 | 12783.8 | 15420.5 | -667.2
1046.48 |  | 14856 |  | 12782 | 13059.2 | 12782 | 12793.4 | 12782 | 15157.8 | 12791.1 | 12782 | 12782 | 12782 | 12782 | 15455.6 | -599.637
1046.46 |  | 15014.7 |  | 12780.1 | 13078.4 | 12780.1 | 12792.1 | 12780.1 | 15171 | 12789.6 | 12780.1 | 12780.1 | 12780.1 | 12780.1 | 15490.8 | -476.055
1046.44 |  | 15155.5 |  | 12778.2 | 13098.9 | 12778.2 | 12790.8 | 12778.2 | 15182.8 | 12788 | 12778.2 | 12778.2 | 12778.2 | 12778.2 | 15525.9 | -370.494
1046.42 |  | 15297.6 |  | 12776.2 | 13120.8 | 12776.2 | 12789.5 | 12776.2 | 15193.1 | 12786.5 | 12776.2 | 12776.2 | 12776.2 | 12776.2 | 15561.3 | -263.704
1046.4 |  | 15262.6 |  | 12774.2 | 13144.3 | 12774.2 | 12788.1 | 12774.2 | 15202 | 12784.9 | 12774.2 | 12774.2 | 12774.2 | 12774.2 | 15596.8 | -334.233
1046.38 |  | 15287.1 |  | 12772.1 | 13169.5 | 12772.1 | 12786.8 | 12772.1 | 15209.5 | 12783.2 | 12772.1 | 12772.1 | 12772.1 | 12772.1 | 15632.6 | -345.474
1046.36 |  | 15305.1 |  | 12770 | 13196.4 | 12770 | 12785.4 | 12770 | 15215.5 | 12781.5 | 12770 | 12770 | 12770 | 12770 | 15668.7 | -363.611
1046.34 |  | 15420 |  | 12767.8 | 13225.1 | 12767.8 | 12784 | 12767.8 | 15219.9 | 12779.8 | 12767.8 | 12767.8 | 12767.8 | 12767.8 | 15705.3 | -285.277
1046.32 |  | 15489.9 |  | 12765.6 | 13255.7 | 12765.6 | 12782.5 | 12765.6 | 15222.9 | 12778 | 12765.6 | 12765.6 | 12765.6 | 12765.6 | 15742.3 | -252.452
1046.3 |  | 15527 |  | 12763.3 | 13288.4 | 12763.3 | 12781 | 12763.3 | 15224.3 | 12776.2 | 12763.3 | 12763.3 | 12763.3 | 12763.3 | 15780 | -253.082
1046.28 |  | 15669.2 |  | 12760.9 | 13323.2 | 12760.9 | 12779.6 | 12760.9 | 15224.1 | 12774.3 | 12760.9 | 12760.9 | 12760.9 | 12760.9 | 15818.5 | -149.248
1046.26 |  | 15805.4 |  | 12758.5 | 13360.3 | 12758.5 | 12778 | 12758.5 | 15222.5 | 12772.4 | 12758.5 | 12758.5 | 12758.5 | 12758.5 | 15857.7 | -52.2725
1046.24 |  | 15869.4 |  | 12756 | 13399.7 | 12756 | 12776.5 | 12756 | 15219.2 | 12770.5 | 12756 | 12756 | 12756 | 12756 | 15897.9 | -28.5099
1046.22 |  | 15974.6 |  | 12753.5 | 13441.7 | 12753.5 | 12774.9 | 12753.5 | 15214.4 | 12768.5 | 12753.5 | 12753.5 | 12753.5 | 12753.5 | 15939.2 | 35.4087
1046.2 |  | 15998 |  | 12750.8 | 13486.3 | 12750.8 | 12773.3 | 12750.8 | 15208.1 | 12766.4 | 12750.8 | 12750.8 | 12750.8 | 12750.8 | 15981.6 | 16.3723
1046.18 |  | 16065.8 |  | 12748.1 | 13533.6 | 12748.1 | 12771.7 | 12748.1 | 15200.2 | 12764.3 | 12748.1 | 12748.1 | 12748.1 | 12748.1 | 16025.5 | 40.3002
1046.16 |  | 16134.5 |  | 12745.3 | 13583.9 | 12745.3 | 12770 | 12745.3 | 15190.8 | 12762.1 | 12745.3 | 12745.3 | 12745.3 | 12745.3 | 16070.8 | 63.7515
1046.14 |  | 16070.7 |  | 12742.5 | 13637.1 | 12742.5 | 12768.3 | 12742.5 | 15179.8 | 12759.9 | 12742.5 | 12742.5 | 12742.5 | 12742.5 | 16117.8 | -47.124
1046.12 |  | 16207.6 |  | 12739.5 | 13693.6 | 12739.5 | 12766.6 | 12739.5 | 15167.4 | 12757.6 | 12739.5 | 12739.5 | 12739.5 | 12739.5 | 16166.6 | 41.0337
1046.1 |  | 16421.2 |  | 12736.5 | 13753.4 | 12736.5 | 12764.8 | 12736.5 | 15153.4 | 12755.3 | 12736.5 | 12736.5 | 12736.5 | 12736.5 | 16217.4 | 203.819
1046.08 |  | 16534.2 |  | 12733.4 | 13816.7 | 12733.4 | 12763 | 12733.4 | 15138 | 12752.9 | 12733.4 | 12733.4 | 12733.4 | 12733.4 | 16270.4 | 263.819
1046.06 |  | 16705.4 |  | 12730.3 | 13883.7 | 12730.3 | 12761.2 | 12730.3 | 15121.2 | 12750.5 | 12730.3 | 12730.3 | 12730.3 | 12730.3 | 16325.7 | 379.664
1046.04 |  | 16818.7 |  | 12727 | 13954.4 | 12727 | 12759.4 | 12727 | 15102.9 | 12748 | 12727 | 12727 | 12727 | 12727 | 16383.6 | 435.078
1046.02 |  | 16878.8 |  | 12723.7 | 14029.2 | 12723.7 | 12757.5 | 12723.7 | 15083.2 | 12745.4 | 12723.7 | 12723.7 | 12723.7 | 12723.7 | 16444.3 | 434.452
1046 |  | 17084.3 |  | 12720.2 | 14108.1 | 12720.2 | 12755.6 | 12720.2 | 15062.1 | 12742.8 | 12720.2 | 12720.2 | 12720.2 | 12720.2 | 16507.9 | 576.356
1045.98 |  | 17261.6 |  | 12716.7 | 14191.3 | 12716.7 | 12753.6 | 12716.7 | 15039.8 | 12740.1 | 12716.7 | 12716.7 | 12716.7 | 12716.7 | 16574.7 | 686.862
1045.96 |  | 17323.8 |  | 12713.1 | 14279 | 12713.1 | 12751.7 | 12713.1 | 15016.1 | 12737.3 | 12713.1 | 12713.1 | 12713.1 | 12713.1 | 16644.9 | 678.975
1045.94 |  | 17487.2 |  | 12709.3 | 14371.4 | 12709.3 | 12749.6 | 12709.3 | 14991.2 | 12734.5 | 12709.4 | 12709.3 | 12709.3 | 12709.3 | 16718.6 | 768.549
1045.92 |  | 17662.6 |  | 12705.5 | 14468.6 | 12705.5 | 12747.6 | 12705.5 | 14965 | 12731.6 | 12705.5 | 12705.5 | 12705.5 | 12705.5 | 16796.2 | 866.335
1045.9 |  | 17703.4 |  | 12701.6 | 14570.9 | 12701.6 | 12745.5 | 12701.6 | 14937.7 | 12728.6 | 12701.6 | 12701.6 | 12701.6 | 12701.6 | 16877.9 | 825.433
1045.88 |  | 17779.1 |  | 12697.6 | 14678.5 | 12697.6 | 12743.4 | 12697.6 | 14909.2 | 12725.6 | 12697.6 | 12697.6 | 12697.6 | 12697.6 | 16963.9 | 815.157
1045.86 |  | 18001.2 |  | 12693.5 | 14791.4 | 12693.5 | 12741.3 | 12693.5 | 14879.6 | 12722.5 | 12693.5 | 12693.5 | 12693.5 | 12693.5 | 17054.4 | 946.777
1045.84 |  | 18088.7 |  | 12689.2 | 14910 | 12689.2 | 12739 | 12689.2 | 14848.9 | 12719.3 | 12689.2 | 12689.2 | 12689.2 | 12689.2 | 17149.7 | 939.018
1045.82 |  | 18068.5 |  | 12684.8 | 15034.4 | 12684.8 | 12736.8 | 12684.8 | 14817.2 | 12716 | 12684.8 | 12684.8 | 12684.8 | 12684.8 | 17250 | 818.576
1045.8 |  | 18328.6 |  | 12680.3 | 15164.8 | 12680.3 | 12734.5 | 12680.3 | 14784.6 | 12712.6 | 12680.3 | 12680.3 | 12680.3 | 12680.3 | 17355.5 | 973.124
1045.78 |  | 18610 |  | 12675.7 | 15301.3 | 12675.7 | 12732.1 | 12675.7 | 14751 | 12709.1 | 12675.7 | 12675.7 | 12675.7 | 12675.7 | 17466.5 | 1143.46
1045.76 |  | 18764.5 |  | 12671 | 15444.3 | 12671 | 12729.8 | 12671 | 14716.6 | 12705.6 | 12671 | 12671 | 12671 | 12671 | 17583.3 | 1181.21
1045.74 |  | 18874.1 |  | 12666.1 | 15593.8 | 12666.1 | 12727.3 | 12666.1 | 14681.3 | 12701.9 | 12666.1 | 12666.1 | 12666.1 | 12666.1 | 17706.1 | 1167.97
1045.72 |  | 18980.7 |  | 12661 | 15750 | 12661 | 12724.8 | 12661 | 14645.2 | 12698.2 | 12661.1 | 12661 | 12661 | 12661 | 17835.1 | 1145.59
1045.7 |  | 19126.5 |  | 12655.9 | 15913.3 | 12655.9 | 12722.3 | 12655.9 | 14608.4 | 12694.3 | 12655.9 | 12655.9 | 12655.9 | 12655.9 | 17970.6 | 1155.88
1045.68 |  | 19283.3 |  | 12650.6 | 16083.6 | 12650.6 | 12719.7 | 12650.6 | 14570.9 | 12690.4 | 12650.6 | 12650.6 | 12650.6 | 12650.6 | 18112.8 | 1170.57
1045.66 |  | 19437.8 |  | 12645.1 | 16261.3 | 12645.1 | 12717 | 12645.1 | 14532.7 | 12686.3 | 12645.2 | 12645.1 | 12645.1 | 12645.1 | 18261.9 | 1175.89
1045.64 |  | 19802 |  | 12639.6 | 16446.4 | 12639.6 | 12714.3 | 12639.6 | 14494 | 12682.2 | 12639.6 | 12639.6 | 12639.6 | 12639.6 | 18418.2 | 1383.78
1045.62 |  | 20043.7 |  | 12633.8 | 16639.2 | 12633.8 | 12711.6 | 12633.8 | 14454.7 | 12677.9 | 12633.9 | 12633.8 | 12633.8 | 12633.8 | 18581.9 | 1461.81
1045.6 |  | 20258.6 |  | 12628 | 16839.8 | 12628 | 12708.8 | 12628 | 14414.9 | 12673.6 | 12628 | 12628 | 12628 | 12628 | 18753.2 | 1505.39
1045.58 |  | 20443.2 |  | 12622 | 17048.4 | 12622 | 12705.9 | 12622 | 14374.7 | 12669.1 | 12622 | 12622 | 12622 | 12622 | 18932.4 | 1510.86
1045.56 |  | 20684.4 |  | 12615.8 | 17265.1 | 12615.8 | 12703 | 12615.8 | 14334.1 | 12664.6 | 12615.8 | 12615.8 | 12615.8 | 12615.8 | 19119.5 | 1564.85
1045.54 |  | 20829.6 |  | 12609.4 | 17490.1 | 12609.4 | 12700.1 | 12609.4 | 14293.1 | 12659.9 | 12609.4 | 12609.4 | 12609.4 | 12609.4 | 19314.8 | 1514.78
1045.52 |  | 21144 |  | 12602.9 | 17723.4 | 12602.9 | 12697 | 12602.9 | 14251.7 | 12655.1 | 12602.9 | 12602.9 | 12602.9 | 12602.9 | 19518.5 | 1625.43
1045.5 |  | 21486.1 |  | 12596.2 | 17965.2 | 12596.2 | 12693.9 | 12596.2 | 14210.1 | 12650.2 | 12596.2 | 12596.2 | 12596.2 | 12596.2 | 19730.8 | 1755.31
1045.48 |  | 21709 |  | 12589.3 | 18215.6 | 12589.3 | 12690.7 | 12589.3 | 14168.2 | 12645.2 | 12589.3 | 12589.3 | 12589.3 | 12589.3 | 19951.7 | 1757.37
1045.46 |  | 21834.5 |  | 12582.3 | 18474.6 | 12582.3 | 12687.5 | 12582.3 | 14126.1 | 12640 | 12582.3 | 12582.3 | 12582.3 | 12582.3 | 20181.4 | 1653.17
1045.44 |  | 22005.9 |  | 12575 | 18742.4 | 12575 | 12684.1 | 12575 | 14083.8 | 12634.7 | 12575 | 12575 | 12575 | 12575 | 20420 | 1585.91
1045.42 |  | 22102.3 |  | 12567.6 | 19018.9 | 12567.6 | 12680.7 | 12567.6 | 14041.4 | 12629.2 | 12567.6 | 12567.6 | 12567.6 | 12567.6 | 20667.6 | 1434.73
1045.4 |  | 22291 |  | 12559.9 | 19304.3 | 12559.9 | 12677.3 | 12559.9 | 13998.8 | 12623.6 | 12559.9 | 12559.9 | 12559.9 | 12559.9 | 20924.4 | 1366.61
1045.38 |  | 22531.7 |  | 12552.1 | 19598.6 | 12552.1 | 12673.7 | 12552.1 | 13956.2 | 12617.9 | 12552.1 | 12552.1 | 12552.1 | 12552.1 | 21190.2 | 1341.51
1045.36 |  | 22799.4 |  | 12544 | 19901.6 | 12544 | 12670 | 12544 | 13913.6 | 12612.1 | 12544 | 12544 | 12544 | 12544 | 21465.3 | 1334.16
1045.34 |  | 23137.5 |  | 12535.8 | 20213.5 | 12535.8 | 12666.3 | 12535.8 | 13871 | 12606.1 | 12535.8 | 12535.8 | 12535.8 | 12535.8 | 21749.6 | 1387.99
1045.32 |  | 23509.4 |  | 12527.3 | 20534.2 | 12527.3 | 12662.5 | 12527.3 | 13828.3 | 12599.9 | 12527.3 | 12527.3 | 12527.3 | 12527.3 | 22043 | 1466.37
1045.3 |  | 23847.8 |  | 12518.6 | 20863.5 | 12518.6 | 12658.6 | 12518.6 | 13785.8 | 12593.6 | 12518.7 | 12518.6 | 12518.6 | 12518.6 | 22345.6 | 1502.18
1045.28 |  | 24206.1 |  | 12509.8 | 21201.5 | 12509.8 | 12654.6 | 12509.8 | 13743.3 | 12587.2 | 12509.8 | 12509.8 | 12509.8 | 12509.8 | 22657.3 | 1548.81
1045.26 |  | 24531 |  | 12500.7 | 21547.9 | 12500.7 | 12650.5 | 12500.7 | 13700.9 | 12580.6 | 12500.7 | 12500.7 | 12500.7 | 12500.7 | 22978 | 1553.06
1045.24 |  | 24805.8 |  | 12491.4 | 21902.7 | 12491.4 | 12646.3 | 12491.4 | 13658.7 | 12573.9 | 12491.4 | 12491.4 | 12491.4 | 12491.4 | 23307.5 | 1498.24
1045.22 |  | 25086.6 |  | 12481.8 | 22265.6 | 12481.8 | 12642.1 | 12481.8 | 13616.6 | 12567.1 | 12481.9 | 12481.8 | 12481.8 | 12481.8 | 23645.8 | 1440.82
1045.2 |  | 25257.7 |  | 12472.1 | 22636.4 | 12472.1 | 12637.8 | 12472.1 | 13574.7 | 12560 | 12472.1 | 12472.1 | 12472.1 | 12472.1 | 23992.6 | 1265.03
1045.18 |  | 25489.2 |  | 12462.1 | 23014.9 | 12462.1 | 12633.3 | 12462.1 | 13532.9 | 12552.9 | 12462.2 | 12462.1 | 12462.1 | 12462.1 | 24347.8 | 1141.46
1045.16 |  | 25910.3 |  | 12451.9 | 23400.8 | 12451.9 | 12628.8 | 12451.9 | 13491.4 | 12545.6 | 12451.9 | 12451.9 | 12451.9 | 12451.9 | 24710.9 | 1199.34
1045.14 |  | 26348.7 |  | 12441.5 | 23793.8 | 12441.5 | 12624.2 | 12441.5 | 13450.1 | 12538.1 | 12441.5 | 12441.5 | 12441.5 | 12441.5 | 25081.9 | 1266.87
1045.12 |  | 26686.5 |  | 12430.8 | 24193.5 | 12430.8 | 12619.4 | 12430.8 | 13409.1 | 12530.5 | 12430.8 | 12430.8 | 12430.8 | 12430.8 | 25460.2 | 1226.28
1045.1 |  | 26876.1 |  | 12419.8 | 24599.6 | 12419.8 | 12614.6 | 12419.8 | 13368.2 | 12522.7 | 12419.9 | 12419.8 | 12419.8 | 12419.8 | 25845.7 | 1030.44
1045.08 |  | 27062.3 |  | 12408.7 | 25011.7 | 12408.7 | 12609.6 | 12408.7 | 13327.7 | 12514.8 | 12408.7 | 12408.7 | 12408.7 | 12408.7 | 26237.8 | 824.477
1045.06 |  | 27306.1 |  | 12397.2 | 25429.2 | 12397.2 | 12604.5 | 12397.2 | 13287.3 | 12506.7 | 12397.3 | 12397.2 | 12397.2 | 12397.2 | 26636.1 | 669.987
1045.04 |  | 27705.1 |  | 12385.5 | 25851.8 | 12385.5 | 12599.3 | 12385.5 | 13247.3 | 12498.4 | 12385.6 | 12385.5 | 12385.5 | 12385.5 | 27040.2 | 664.835
1045.02 |  | 28127.5 |  | 12373.6 | 26278.8 | 12373.6 | 12594 | 12373.6 | 13207.5 | 12489.9 | 12373.6 | 12373.6 | 12373.6 | 12373.6 | 27449.6 | 677.933
1045 |  | 28382.2 |  | 12361.4 | 26709.8 | 12361.4 | 12588.6 | 12361.4 | 13168.1 | 12481.3 | 12361.4 | 12361.4 | 12361.4 | 12361.4 | 27863.7 | 518.547
1044.98 |  | 28658.4 |  | 12348.9 | 27144.1 | 12348.9 | 12583 | 12348.9 | 13128.9 | 12472.6 | 12349 | 12348.9 | 12348.9 | 12348.9 | 28281.9 | 376.48
1044.96 |  | 29040.6 |  | 12336.2 | 27581.1 | 12336.2 | 12577.3 | 12336.2 | 13090 | 12463.6 | 12336.2 | 12336.2 | 12336.2 | 12336.2 | 28703.6 | 336.983
1044.94 |  | 29467.4 |  | 12323.2 | 28020.2 | 12323.2 | 12571.5 | 12323.2 | 13051.5 | 12454.6 | 12323.3 | 12323.2 | 12323.2 | 12323.2 | 29128.2 | 339.187
1044.92 |  | 29718.4 |  | 12310 | 28460.6 | 12310 | 12565.6 | 12310 | 13013.2 | 12445.3 | 12310 | 12310 | 12310 | 12310 | 29554.9 | 163.514
1044.9 |  | 30042.2 |  | 12296.4 | 28901.6 | 12296.4 | 12559.5 | 12296.4 | 12975.3 | 12435.9 | 12296.5 | 12296.4 | 12296.4 | 12296.4 | 29983.1 | 59.136
1044.88 |  | 30387.7 |  | 12282.7 | 29342.5 | 12282.7 | 12553.3 | 12282.7 | 12937.6 | 12426.3 | 12282.7 | 12282.7 | 12282.7 | 12282.7 | 30411.9 | -24.1932
1044.86 |  | 30750.3 |  | 12268.6 | 29782.4 | 12268.6 | 12546.9 | 12268.6 | 12900.3 | 12416.6 | 12268.7 | 12268.6 | 12268.6 | 12268.6 | 30840.5 | -90.1903
1044.84 |  | 31295.2 |  | 12254.3 | 30220.6 | 12254.3 | 12540.5 | 12254.3 | 12863.2 | 12406.7 | 12254.4 | 12254.3 | 12254.3 | 12254.3 | 31268.2 | 26.9849
1044.82 |  | 31782.1 |  | 12239.7 | 30656.1 | 12239.7 | 12533.8 | 12239.7 | 12826.5 | 12396.7 | 12239.8 | 12239.7 | 12239.7 | 12239.7 | 31694.1 | 87.9382
1044.8 |  | 31996.2 |  | 12224.8 | 31088.1 | 12224.8 | 12527 | 12224.8 | 12790.1 | 12386.5 | 12224.9 | 12224.8 | 12224.8 | 12224.8 | 32117.4 | -121.179
1044.78 |  | 32301.4 |  | 12209.7 | 31515.8 | 12209.7 | 12520.1 | 12209.7 | 12753.9 | 12376.1 | 12209.8 | 12209.7 | 12209.7 | 12209.7 | 32537 | -235.548
1044.76 |  | 32658.3 |  | 12194.3 | 31938.1 | 12194.3 | 12513 | 12194.3 | 12718.1 | 12365.6 | 12194.4 | 12194.3 | 12194.3 | 12194.3 | 32952.1 | -293.837
1044.74 |  | 32916.4 |  | 12178.6 | 32354.2 | 12178.6 | 12505.7 | 12178.6 | 12682.5 | 12354.9 | 12178.7 | 12178.6 | 12178.6 | 12178.6 | 33361.8 | -445.42
1044.72 |  | 33274.3 |  | 12162.6 | 32763.1 | 12162.6 | 12498.3 | 12162.6 | 12647.3 | 12344.1 | 12162.7 | 12162.6 | 12162.6 | 12162.6 | 33765.2 | -490.848
1044.7 |  | 33666.2 |  | 12146.4 | 33163.9 | 12146.4 | 12490.8 | 12146.4 | 12612.3 | 12333.2 | 12146.5 | 12146.4 | 12146.4 | 12146.4 | 34161.2 | -494.941
1044.68 |  | 34058.4 |  | 12129.9 | 33555.7 | 12129.9 | 12483.1 | 12129.9 | 12577.7 | 12322.1 | 12130.1 | 12129.9 | 12129.9 | 12129.9 | 34548.9 | -490.455
1044.66 |  | 34452.4 |  | 12113.2 | 33937.3 | 12113.2 | 12475.2 | 12113.2 | 12543.3 | 12310.9 | 12113.3 | 12113.2 | 12113.2 | 12113.2 | 34927.3 | -474.948
1044.64 |  | 34791.9 |  | 12096.2 | 34308 | 12096.2 | 12467.2 | 12096.2 | 12509.1 | 12299.6 | 12096.3 | 12096.2 | 12096.2 | 12096.2 | 35295.5 | -503.637
1044.62 |  | 35204.4 |  | 12078.9 | 34666.7 | 12078.9 | 12459 | 12078.9 | 12475.2 | 12288.1 | 12079.1 | 12078.9 | 12078.9 | 12078.9 | 35652.5 | -448.053
1044.6 |  | 35568.5 |  | 12061.4 | 35012.5 | 12061.4 | 12450.6 | 12061.4 | 12441.6 | 12276.6 | 12061.6 | 12061.4 | 12061.4 | 12061.4 | 35997.3 | -428.857
1044.58 |  | 35864.1 |  | 12043.6 | 35344.5 | 12043.6 | 12442.1 | 12043.6 | 12408.3 | 12264.9 | 12043.8 | 12043.6 | 12043.6 | 12043.6 | 36329.1 | -464.965
1044.56 |  | 36153.5 |  | 12025.6 | 35661.7 | 12025.6 | 12433.4 | 12025.6 | 12375.2 | 12253.1 | 12025.8 | 12025.6 | 12025.6 | 12025.6 | 36646.8 | -493.294
1044.54 |  | 36347.9 |  | 12007.3 | 35963.4 | 12007.3 | 12424.5 | 12007.3 | 12342.4 | 12241.2 | 12007.5 | 12007.3 | 12007.3 | 12007.3 | 36949.7 | -601.801
1044.52 |  | 36431 |  | 11988.9 | 36248.6 | 11988.9 | 12415.5 | 11988.9 | 12309.8 | 12229.3 | 11989.1 | 11988.9 | 11988.9 | 11988.9 | 37236.8 | -805.822
1044.5 |  | 36612 |  | 11970.2 | 36516.5 | 11970.2 | 12406.4 | 11970.2 | 12277.5 | 12217.3 | 11970.4 | 11970.2 | 11970.2 | 11970.2 | 37507.3 | -895.297
1044.48 |  | 37026.5 |  | 11951.3 | 36766.3 | 11951.3 | 12397 | 11951.3 | 12245.5 | 12205.2 | 11951.5 | 11951.3 | 11951.3 | 11951.3 | 37760.4 | -733.837
1044.46 |  | 37431.2 |  | 11932.2 | 36997.3 | 11932.2 | 12387.6 | 11932.2 | 12213.7 | 12193.2 | 11932.5 | 11932.2 | 11932.2 | 11932.2 | 37995.3 | -564.168
1044.44 |  | 37813.8 |  | 11912.9 | 37208.7 | 11912.9 | 12378 | 11912.9 | 12182.2 | 12181 | 11913.2 | 11912.9 | 11912.9 | 11912.9 | 38211.4 | -397.568
1044.42 |  | 37984.5 |  | 11893.5 | 37400 | 11893.5 | 12368.2 | 11893.5 | 12150.9 | 12168.9 | 11893.7 | 11893.5 | 11893.5 | 11893.5 | 38407.9 | -423.405
1044.4 |  | 38301 |  | 11873.8 | 37570.5 | 11873.8 | 12358.3 | 11873.8 | 12119.9 | 12156.7 | 11874.1 | 11873.8 | 11873.8 | 11873.8 | 38584.2 | -283.192
1044.38 |  | 38450.5 |  | 11854 | 37719.7 | 11854 | 12348.2 | 11854 | 12089.1 | 12144.6 | 11854.3 | 11854 | 11854 | 11854 | 38739.8 | -289.279
1044.36 |  | 38612.2 |  | 11834.1 | 37847 | 11834.1 | 12338 | 11834.1 | 12058.6 | 12132.4 | 11834.4 | 11834.1 | 11834.1 | 11834.1 | 38874.2 | -261.943
1044.34 |  | 38841.9 |  | 11814 | 37952.1 | 11814 | 12327.7 | 11814 | 12028.4 | 12120.3 | 11814.3 | 11814 | 11814 | 11814 | 38986.9 | -144.993
1044.32 |  | 38832 |  | 11793.8 | 38034.6 | 11793.8 | 12317.3 | 11793.8 | 11998.4 | 12108.3 | 11794.1 | 11793.8 | 11793.8 | 11793.8 | 39077.5 | -245.493
1044.3 |  | 38701.6 |  | 11773.5 | 38094.2 | 11773.5 | 12306.7 | 11773.5 | 11968.6 | 12096.3 | 11773.8 | 11773.5 | 11773.5 | 11773.5 | 39145.8 | -444.206
1044.28 |  | 38880.7 |  | 11753 | 38130.7 | 11753 | 12296 | 11753 | 11939.2 | 12084.4 | 11753.4 | 11753 | 11753 | 11753 | 39191.5 | -310.786
1044.26 |  | 39084.4 |  | 11732.5 | 38143.8 | 11732.5 | 12285.2 | 11732.5 | 11910 | 12072.6 | 11733 | 11732.5 | 11732.5 | 11732.5 | 39214.4 | -129.944
1044.24 |  | 39119.3 |  | 11712 | 38133.6 | 11712 | 12274.3 | 11712 | 11881.1 | 12060.9 | 11712.4 | 11712 | 11712 | 11712 | 39214.4 | -95.1422
1044.22 |  | 39230.3 |  | 11691.3 | 38100 | 11691.3 | 12263.2 | 11691.3 | 11852.4 | 12049.3 | 11691.8 | 11691.3 | 11691.3 | 11691.3 | 39191.5 | 38.8061
1044.2 |  | 39333.9 |  | 11670.6 | 38043.1 | 11670.6 | 12252.1 | 11670.6 | 11824 | 12037.8 | 11671.1 | 11670.6 | 11670.6 | 11670.6 | 39145.6 | 188.29
1044.18 |  | 39368.7 |  | 11649.9 | 37962.9 | 11649.9 | 12240.8 | 11649.9 | 11795.9 | 12026.5 | 11650.4 | 11649.9 | 11649.9 | 11649.9 | 39077 | 291.638
1044.16 |  | 39299.5 |  | 11629.1 | 37859.7 | 11629.1 | 12229.5 | 11629.1 | 11768.1 | 12015.4 | 11629.7 | 11629.1 | 11629.1 | 11629.1 | 38985.8 | 313.668
1044.14 |  | 39313.4 |  | 11608.4 | 37733.7 | 11608.4 | 12218.1 | 11608.4 | 11740.6 | 12004.5 | 11609 | 11608.4 | 11608.4 | 11608.4 | 38872.3 | 441.146
1044.12 |  | 39218.4 |  | 11587.7 | 37585.4 | 11587.7 | 12206.6 | 11587.7 | 11713.4 | 11993.8 | 11588.3 | 11587.7 | 11587.7 | 11587.7 | 38736.7 | 481.702
1044.1 |  | 39146.3 |  | 11567 | 37415 | 11567 | 12195 | 11567 | 11686.5 | 11983.4 | 11567.6 | 11567 | 11567 | 11567 | 38579.4 | 566.915
1044.08 |  | 38968.3 |  | 11546.4 | 37223 | 11546.4 | 12183.4 | 11546.4 | 11660 | 11973.2 | 11547.1 | 11546.4 | 11546.4 | 11546.4 | 38401 | 567.349
1044.06 |  | 38785.6 |  | 11525.9 | 37010 | 11525.9 | 12171.7 | 11525.9 | 11633.7 | 11963.3 | 11526.6 | 11525.9 | 11525.9 | 11525.9 | 38201.8 | 583.745
1044.04 |  | 38709.7 |  | 11505.4 | 36776.6 | 11505.4 | 12160 | 11505.4 | 11607.8 | 11953.7 | 11506.2 | 11505.4 | 11505.4 | 11505.4 | 37982.6 | 727.163
1044.02 |  | 38622.6 |  | 11485.1 | 36523.3 | 11485.1 | 12148.2 | 11485.1 | 11582.3 | 11944.4 | 11485.8 | 11485.1 | 11485.1 | 11485.1 | 37743.7 | 878.838
1044 |  | 38485.1 |  | 11464.9 | 36250.9 | 11464.9 | 12136.4 | 11464.9 | 11557.1 | 11935.5 | 11465.7 | 11464.9 | 11464.9 | 11464.9 | 37486.1 | 999.095
1043.98 |  | 38231.4 |  | 11444.8 | 35960.1 | 11444.8 | 12124.5 | 11444.8 | 11532.2 | 11926.8 | 11445.6 | 11444.8 | 11444.8 | 11444.8 | 37210.2 | 1021.15
1043.96 |  | 37913.3 |  | 11424.8 | 35651.6 | 11424.8 | 12112.6 | 11424.8 | 11507.8 | 11918.5 | 11425.7 | 11424.8 | 11424.8 | 11424.8 | 36917 | 996.291
1043.94 |  | 37623.1 |  | 11405 | 35326.3 | 11405 | 12100.7 | 11405 | 11483.6 | 11910.6 | 11405.9 | 11405 | 11405 | 11405 | 36607.2 | 1015.89
1043.92 |  | 37239.2 |  | 11385.4 | 34985 | 11385.4 | 12088.7 | 11385.4 | 11459.9 | 11903.1 | 11386.3 | 11385.4 | 11385.4 | 11385.4 | 36281.6 | 957.535
1043.9 |  | 36962.7 |  | 11365.9 | 34628.7 | 11365.9 | 12076.8 | 11365.9 | 11436.5 | 11896 | 11366.9 | 11365.9 | 11365.9 | 11365.9 | 35941.2 | 1021.53
1043.88 |  | 36615.5 |  | 11346.7 | 34258.1 | 11346.7 | 12064.8 | 11346.7 | 11413.5 | 11889.3 | 11347.7 | 11346.7 | 11346.7 | 11346.7 | 35586.7 | 1028.73
1043.86 |  | 36252.5 |  | 11327.6 | 33874.3 | 11327.6 | 12052.8 | 11327.6 | 11390.9 | 11883.1 | 11328.7 | 11327.6 | 11327.6 | 11327.6 | 35219.2 | 1033.3
1043.84 |  | 35934.6 |  | 11308.8 | 33478.2 | 11308.8 | 12040.7 | 11308.8 | 11368.7 | 11877.3 | 11310 | 11308.9 | 11308.8 | 11308.8 | 34839.5 | 1095.09
1043.82 |  | 35544.5 |  | 11290.3 | 33070.7 | 11290.3 | 12028.7 | 11290.3 | 11346.9 | 11872 | 11291.5 | 11290.3 | 11290.3 | 11290.3 | 34448.6 | 1095.83
1043.8 |  | 34999.8 |  | 11272 | 32652.9 | 11272 | 12016.7 | 11272 | 11325.5 | 11867.1 | 11273.3 | 11272 | 11272 | 11272 | 34047.5 | 952.333
1043.78 |  | 34578.2 |  | 11253.9 | 32225.6 | 11253.9 | 12004.6 | 11253.9 | 11304.5 | 11862.8 | 11255.3 | 11253.9 | 11253.9 | 11253.9 | 33637 | 941.11
1043.76 |  | 34341.2 |  | 11236.2 | 31789.9 | 11236.2 | 11992.6 | 11236.2 | 11284 | 11858.9 | 11237.6 | 11236.2 | 11236.2 | 11236.2 | 33218.3 | 1122.99
1043.74 |  | 34075.4 |  | 11218.7 | 31346.7 | 11218.7 | 11980.6 | 11218.7 | 11263.8 | 11855.6 | 11220.1 | 11218.7 | 11218.7 | 11218.7 | 32792.1 | 1283.33
1043.72 |  | 33747.1 |  | 11201.5 | 30897 | 11201.5 | 11968.6 | 11201.5 | 11244.1 | 11852.8 | 11203 | 11201.5 | 11201.5 | 11201.5 | 32359.5 | 1387.6
1043.7 |  | 33256.6 |  | 11184.6 | 30441.8 | 11184.6 | 11956.5 | 11184.6 | 11224.9 | 11850.5 | 11186.2 | 11184.6 | 11184.6 | 11184.6 | 31921.5 | 1335.12
1043.68 |  | 32681.1 |  | 11168.1 | 29982 | 11168.1 | 11944.6 | 11168.1 | 11206 | 11848.8 | 11169.7 | 11168.1 | 11168.1 | 11168.1 | 31478.9 | 1202.22
1043.66 |  | 32169 |  | 11151.8 | 29518.4 | 11151.8 | 11932.6 | 11151.8 | 11187.6 | 11847.7 | 11153.6 | 11151.8 | 11151.8 | 11151.8 | 31032.6 | 1136.46
1043.64 |  | 31690.4 |  | 11135.9 | 29052.1 | 11135.9 | 11920.6 | 11135.9 | 11169.7 | 11847.1 | 11137.7 | 11135.9 | 11135.9 | 11135.9 | 30583.5 | 1106.88
1043.62 |  | 31307.2 |  | 11120.3 | 28583.8 | 11120.3 | 11908.6 | 11120.3 | 11152.1 | 11847 | 11122.2 | 11120.3 | 11120.3 | 11120.3 | 30132.6 | 1174.6
1043.6 |  | 30862.2 |  | 11105 | 28114.4 | 11105 | 11896.6 | 11105 | 11135 | 11847.6 | 11107.1 | 11105 | 11105 | 11105 | 29680.6 | 1181.63
1043.58 |  | 30353.7 |  | 11090.1 | 27644.8 | 11090.1 | 11884.7 | 11090.1 | 11118.4 | 11848.7 | 11092.2 | 11090.1 | 11090.1 | 11090.1 | 29228.3 | 1125.41
1043.56 |  | 29849.1 |  | 11075.5 | 27175.8 | 11075.5 | 11872.7 | 11075.5 | 11102.1 | 11850.3 | 11077.7 | 11075.5 | 11075.5 | 11075.5 | 28776.6 | 1072.54
1043.54 |  | 29212.4 |  | 11061.3 | 26708 | 11061.3 | 11860.8 | 11061.3 | 11086.3 | 11852.6 | 11063.6 | 11061.3 | 11061.3 | 11061.3 | 28326.2 | 886.272
1043.52 |  | 28703.1 |  | 11047.4 | 26242.3 | 11047.4 | 11848.8 | 11047.4 | 11070.9 | 11855.4 | 11049.8 | 11047.4 | 11047.4 | 11047.4 | 27877.7 | 825.384
1043.5 |  | 28151.5 |  | 11033.8 | 25779.2 | 11033.8 | 11836.8 | 11033.8 | 11055.9 | 11858.8 | 11036.3 | 11033.8 | 11033.8 | 11033.8 | 27432 | 719.478
1043.48 |  | 27683.4 |  | 11020.6 | 25319.6 | 11020.6 | 11824.8 | 11020.6 | 11041.4 | 11862.8 | 11023.2 | 11020.6 | 11020.6 | 11020.6 | 26989.6 | 693.815
1043.46 |  | 27253.7 |  | 11007.7 | 24864 | 11007.7 | 11812.8 | 11007.7 | 11027.2 | 11867.4 | 11010.5 | 11007.7 | 11007.7 | 11007.7 | 26551.2 | 702.52
1043.44 |  | 26852.2 |  | 10995.1 | 24412.9 | 10995.1 | 11800.8 | 10995.1 | 11013.5 | 11872.5 | 10998 | 10995.1 | 10995.1 | 10995.1 | 26117.4 | 734.825
1043.42 |  | 26323.1 |  | 10982.9 | 23967 | 10982.9 | 11788.8 | 10982.9 | 11000.2 | 11878.3 | 10986 | 10982.9 | 10982.9 | 10982.9 | 25688.6 | 634.511
1043.4 |  | 25805.3 |  | 10971.1 | 23526.8 | 10971.1 | 11776.8 | 10971.1 | 10987.3 | 11884.6 | 10974.2 | 10971.1 | 10971.1 | 10971.1 | 25265.5 | 539.851
1043.38 |  | 25322.9 |  | 10959.5 | 23092.7 | 10959.5 | 11764.8 | 10959.5 | 10974.8 | 11891.4 | 10962.9 | 10959.5 | 10959.5 | 10959.5 | 24848.4 | 474.451
1043.36 |  | 24883 |  | 10948.3 | 22665.2 | 10948.3 | 11752.7 | 10948.3 | 10962.6 | 11898.8 | 10951.8 | 10948.3 | 10948.3 | 10948.3 | 24437.9 | 445.15
1043.34 |  | 24417.9 |  | 10937.4 | 22244.6 | 10937.4 | 11740.6 | 10937.4 | 10950.8 | 11906.8 | 10941.1 | 10937.4 | 10937.4 | 10937.4 | 24034.2 | 383.707
1043.32 |  | 24029.2 |  | 10926.9 | 21831.4 | 10926.9 | 11728.5 | 10926.9 | 10939.5 | 11915.4 | 10930.7 | 10926.9 | 10926.9 | 10926.9 | 23637.9 | 391.373
1043.3 |  | 23651.8 |  | 10916.6 | 21425.9 | 10916.6 | 11716.3 | 10916.6 | 10928.4 | 11924.4 | 10920.6 | 10916.6 | 10916.6 | 10916.6 | 23249.1 | 402.7
1043.28 |  | 23283.8 |  | 10906.7 | 21028.4 | 10906.7 | 11704.1 | 10906.7 | 10917.7 | 11934 | 10910.9 | 10906.7 | 10906.7 | 10906.7 | 22868.3 | 415.443
1043.26 |  | 22842.5 |  | 10897.1 | 20639.1 | 10897.1 | 11691.9 | 10897.1 | 10907.4 | 11944.2 | 10901.4 | 10897.1 | 10897.1 | 10897.1 | 22495.7 | 346.811
1043.24 |  | 22399.9 |  | 10887.7 | 20258.2 | 10887.7 | 11679.6 | 10887.7 | 10897.4 | 11954.8 | 10892.3 | 10887.7 | 10887.7 | 10887.7 | 22131.4 | 268.531
1043.22 |  | 22074.3 |  | 10878.7 | 19886 | 10878.7 | 11667.3 | 10878.7 | 10887.7 | 11965.9 | 10883.4 | 10878.7 | 10878.7 | 10878.7 | 21775.8 | 298.571
1043.2 |  | 21675.5 |  | 10869.9 | 19522.7 | 10869.9 | 11654.9 | 10869.9 | 10878.4 | 11977.6 | 10874.8 | 10869.9 | 10869.9 | 10869.9 | 21428.9 | 246.634
1043.18 |  | 21289 |  | 10861.4 | 19168.3 | 10861.4 | 11642.5 | 10861.4 | 10869.3 | 11989.7 | 10866.5 | 10861.4 | 10861.4 | 10861.4 | 21090.9 | 198.125
1043.16 |  | 20967.8 |  | 10853.1 | 18823 | 10853.1 | 11630 | 10853.1 | 10860.5 | 12002.3 | 10858.5 | 10853.1 | 10853.1 | 10853.1 | 20761.9 | 205.893
1043.14 |  | 20674.5 |  | 10845.1 | 18486.9 | 10845.1 | 11617.5 | 10845.1 | 10852.1 | 12015.3 | 10850.8 | 10845.1 | 10845.1 | 10845.1 | 20442.1 | 232.399
1043.12 |  | 20433.4 |  | 10837.4 | 18160 | 10837.4 | 11604.9 | 10837.4 | 10843.8 | 12028.8 | 10843.3 | 10837.4 | 10837.4 | 10837.4 | 20131.4 | 302.055
1043.1 |  | 20056.4 |  | 10829.9 | 17842.4 | 10829.9 | 11592.2 | 10829.9 | 10835.9 | 12042.8 | 10836 | 10829.9 | 10829.9 | 10829.9 | 19829.9 | 226.494
1043.08 |  | 19732.2 |  | 10822.6 | 17534 | 10822.6 | 11579.5 | 10822.6 | 10828.2 | 12057.2 | 10829 | 10822.6 | 10822.6 | 10822.6 | 19537.6 | 194.56
1043.06 |  | 19417.2 |  | 10815.5 | 17234.9 | 10815.5 | 11566.7 | 10815.5 | 10820.8 | 12071.9 | 10822.2 | 10815.5 | 10815.5 | 10815.5 | 19254.6 | 162.676
1043.04 |  | 19092.9 |  | 10808.6 | 16945 | 10808.6 | 11553.9 | 10808.6 | 10813.6 | 12087.1 | 10815.6 | 10808.6 | 10808.6 | 10808.6 | 18980.7 | 112.174
1043.02 |  | 18876.5 |  | 10802 | 16664.4 | 10802 | 11541 | 10802 | 10806.6 | 12102.7 | 10809.3 | 10802 | 10802 | 10802 | 18715.9 | 160.575
1043 |  | 18725.5 |  | 10795.5 | 16392.8 | 10795.5 | 11528.1 | 10795.5 | 10799.8 | 12118.6 | 10803.1 | 10795.6 | 10795.5 | 10795.5 | 18460.3 | 265.216
1042.98 |  | 18470.2 |  | 10789.3 | 16130.2 | 10789.3 | 11515 | 10789.3 | 10793.3 | 12134.9 | 10797.2 | 10789.3 | 10789.3 | 10789.3 | 18213.6 | 256.594
1042.96 |  | 18194.7 |  | 10783.2 | 15876.6 | 10783.2 | 11502 | 10783.2 | 10786.9 | 12151.6 | 10791.5 | 10783.2 | 10783.2 | 10783.2 | 17975.8 | 218.871
1042.94 |  | 17962.3 |  | 10777.3 | 15631.8 | 10777.3 | 11488.8 | 10777.3 | 10780.8 | 12168.6 | 10785.9 | 10777.3 | 10777.3 | 10777.3 | 17746.8 | 215.527
1042.92 |  | 17790.7 |  | 10771.5 | 15395.7 | 10771.5 | 11475.6 | 10771.5 | 10774.8 | 12185.9 | 10780.5 | 10771.6 | 10771.5 | 10771.5 | 17526.4 | 264.296
1042.9 |  | 17587.5 |  | 10766 | 15168.2 | 10766 | 11462.4 | 10766 | 10769 | 12203.6 | 10775.3 | 10766 | 10766 | 10766 | 17314.6 | 272.88
1042.88 |  | 17352.9 |  | 10760.5 | 14949.1 | 10760.5 | 11449.1 | 10760.5 | 10763.3 | 12221.5 | 10770.3 | 10760.5 | 10760.5 | 10760.5 | 17111.2 | 241.705
1042.86 |  | 17146.8 |  | 10755.2 | 14738.2 | 10755.2 | 11435.8 | 10755.2 | 10757.8 | 12239.7 | 10765.4 | 10755.2 | 10755.2 | 10755.2 | 16916 | 230.842
1042.84 |  | 17015.5 |  | 10750.1 | 14535.4 | 10750.1 | 11422.4 | 10750.1 | 10752.5 | 12258.2 | 10760.7 | 10750.1 | 10750.1 | 10750.1 | 16728.8 | 286.664
1042.82 |  | 16881.1 |  | 10745.1 | 14340.5 | 10745.1 | 11409 | 10745.1 | 10747.3 | 12277 | 10756.1 | 10745.1 | 10745.1 | 10745.1 | 16549.6 | 331.51
1042.8 |  | 16716.6 |  | 10740.2 | 14153.3 | 10740.2 | 11395.6 | 10740.2 | 10742.3 | 12296 | 10751.7 | 10740.2 | 10740.2 | 10740.2 | 16378.1 | 338.524
1042.78 |  | 16607.2 |  | 10735.4 | 13973.8 | 10735.4 | 11382.1 | 10735.4 | 10737.4 | 12315.3 | 10747.4 | 10735.4 | 10735.4 | 10735.4 | 16214.1 | 393.088
1042.76 |  | 16488.8 |  | 10730.8 | 13801.5 | 10730.8 | 11368.6 | 10730.8 | 10732.6 | 12334.7 | 10743.2 | 10730.8 | 10730.8 | 10730.8 | 16057.6 | 431.267
1042.74 |  | 16387.1 |  | 10726.3 | 13636.5 | 10726.3 | 11355.1 | 10726.3 | 10727.9 | 12354.4 | 10739.2 | 10726.3 | 10726.3 | 10726.3 | 15908.1 | 478.984
1042.72 |  | 16248.2 |  | 10721.8 | 13478.4 | 10721.8 | 11341.6 | 10721.8 | 10723.4 | 12374.3 | 10735.3 | 10721.9 | 10721.8 | 10721.8 | 15765.7 | 482.524
1042.7 |  | 16117.9 |  | 10717.5 | 13327.2 | 10717.5 | 11328.1 | 10717.5 | 10719 | 12394.4 | 10731.6 | 10717.5 | 10717.5 | 10717.5 | 15630.1 | 487.813
1042.68 |  | 15954.3 |  | 10713.3 | 13182.5 | 10713.3 | 11314.5 | 10713.3 | 10714.6 | 12414.7 | 10727.9 | 10713.3 | 10713.3 | 10713.3 | 15501 | 453.248
1042.66 |  | 15807.5 |  | 10709.2 | 13044.2 | 10709.2 | 11301 | 10709.2 | 10710.4 | 12435.1 | 10724.4 | 10709.2 | 10709.2 | 10709.2 | 15378.3 | 429.202
1042.64 |  | 15722.5 |  | 10705.1 | 12912 | 10705.1 | 11287.5 | 10705.1 | 10706.3 | 12455.6 | 10720.9 | 10705.2 | 10705.1 | 10705.1 | 15261.9 | 460.677
1042.62 |  | 15704.9 |  | 10701.2 | 12785.9 | 10701.2 | 11274 | 10701.2 | 10702.2 | 12476.3 | 10717.6 | 10701.2 | 10701.2 | 10701.2 | 15151.4 | 553.516
1042.6 |  | 15606.7 |  | 10697.3 | 12665.5 | 10697.3 | 11260.5 | 10697.3 | 10698.3 | 12497.1 | 10714.4 | 10697.3 | 10697.3 | 10697.3 | 15046.7 | 559.983
1042.58 |  | 15328.4 |  | 10693.5 | 12550.8 | 10693.5 | 11247.1 | 10693.5 | 10694.4 | 12518.1 | 10711.3 | 10693.5 | 10693.5 | 10693.5 | 14947.6 | 380.752
1042.56 |  | 15222.1 |  | 10689.7 | 12441.4 | 10689.7 | 11233.6 | 10689.7 | 10690.6 | 12539.1 | 10708.2 | 10689.8 | 10689.7 | 10689.7 | 14853.9 | 368.193
1042.54 |  | 15172.3 |  | 10686.1 | 12337.2 | 10686.1 | 11220.2 | 10686.1 | 10686.9 | 12560.2 | 10705.3 | 10686.1 | 10686.1 | 10686.1 | 14765.5 | 406.826
1042.52 |  | 14995.3 |  | 10682.5 | 12238 | 10682.5 | 11206.9 | 10682.5 | 10683.2 | 12581.3 | 10702.5 | 10682.5 | 10682.5 | 10682.5 | 14682 | 313.26
1042.5 |  | 14951.8 |  | 10678.9 | 12143.7 | 10678.9 | 11193.6 | 10678.9 | 10679.6 | 12602.6 | 10699.7 | 10679 | 10678.9 | 10678.9 | 14603.4 | 348.423
1042.48 |  | 14994.7 |  | 10675.5 | 12053.9 | 10675.5 | 11180.3 | 10675.5 | 10676.1 | 12623.8 | 10697 | 10675.5 | 10675.5 | 10675.5 | 14529.4 | 465.29
1042.46 |  | 14992.2 |  | 10672 | 11968.7 | 10672 | 11167.2 | 10672 | 10672.6 | 12645.1 | 10694.5 | 10672.1 | 10672 | 10672 | 14459.9 | 532.266
1042.44 |  | 14866.6 |  | 10668.7 | 11887.7 | 10668.7 | 11154.1 | 10668.7 | 10669.2 | 12666.5 | 10692 | 10668.7 | 10668.7 | 10668.7 | 14394.7 | 471.892
1042.42 |  | 14806.4 |  | 10665.4 | 11810.8 | 10665.4 | 11141 | 10665.4 | 10665.9 | 12687.8 | 10689.6 | 10665.4 | 10665.4 | 10665.4 | 14333.6 | 472.784
1042.4 |  | 14760.3 |  | 10662.1 | 11737.9 | 10662.1 | 11128.1 | 10662.1 | 10662.6 | 12709.1 | 10687.3 | 10662.2 | 10662.1 | 10662.1 | 14276.4 | 483.865
1042.38 |  | 14694.2 |  | 10658.9 | 11668.7 | 10658.9 | 11115.2 | 10658.9 | 10659.4 | 12730.4 | 10685.1 | 10659 | 10658.9 | 10658.9 | 14223 | 471.158
1042.36 |  | 14688.8 |  | 10655.8 | 11603.1 | 10655.8 | 11102.4 | 10655.8 | 10656.2 | 12751.7 | 10682.9 | 10655.8 | 10655.8 | 10655.8 | 14173.2 | 515.561
1042.34 |  | 14609.2 |  | 10652.7 | 11541 | 10652.7 | 11089.7 | 10652.7 | 10653 | 12773 | 10680.8 | 10652.7 | 10652.7 | 10652.7 | 14126.8 | 482.405
1042.32 |  | 14520.6 |  | 10649.6 | 11482.1 | 10649.6 | 11077.2 | 10649.6 | 10650 | 12794.1 | 10678.9 | 10649.7 | 10649.6 | 10649.6 | 14083.7 | 436.881
1042.3 |  | 14477.2 |  | 10646.6 | 11426.4 | 10646.6 | 11064.7 | 10646.6 | 10646.9 | 12815.2 | 10676.9 | 10646.6 | 10646.6 | 10646.6 | 14043.8 | 433.419
1042.28 |  | 14468.7 |  | 10643.6 | 11373.7 | 10643.6 | 11052.3 | 10643.6 | 10643.9 | 12836.3 | 10675.1 | 10643.6 | 10643.6 | 10643.6 | 14006.8 | 461.913
1042.26 |  | 14434.5 |  | 10640.7 | 11323.8 | 10640.7 | 11040 | 10640.7 | 10640.9 | 12857.2 | 10673.3 | 10640.7 | 10640.7 | 10640.7 | 13972.6 | 461.907
1042.24 |  | 14266.4 |  | 10637.7 | 11276.7 | 10637.7 | 11027.8 | 10637.7 | 10638 | 12877.9 | 10671.6 | 10637.8 | 10637.7 | 10637.7 | 13941.1 | 325.208
1042.22 |  | 14142.8 |  | 10634.8 | 11232.1 | 10634.8 | 11015.7 | 10634.8 | 10635 | 12898.6 | 10670 | 10634.9 | 10634.8 | 10634.8 | 13912.2 | 230.572
1042.2 |  | 14098.6 |  | 10631.9 | 11190 | 10631.9 | 11003.8 | 10631.9 | 10632.1 | 12919.1 | 10668.4 | 10632 | 10631.9 | 10631.9 | 13885.7 | 212.854
1042.18 |  | 14176.4 |  | 10629.1 | 11150.2 | 10629.1 | 10992 | 10629.1 | 10629.3 | 12939.5 | 10666.9 | 10629.2 | 10629.1 | 10629.1 | 13861.5 | 314.891
1042.16 |  | 14125.7 |  | 10626.3 | 11112.7 | 10626.3 | 10980.3 | 10626.3 | 10626.5 | 12959.7 | 10665.5 | 10626.4 | 10626.3 | 10626.3 | 13839.5 | 286.236
1042.14 |  | 14038.3 |  | 10623.5 | 11077.3 | 10623.5 | 10968.8 | 10623.5 | 10623.7 | 12979.7 | 10664.2 | 10623.6 | 10623.5 | 10623.5 | 13819.5 | 218.747
1042.12 |  | 14067.4 |  | 10620.8 | 11043.9 | 10620.8 | 10957.3 | 10620.8 | 10620.9 | 12999.5 | 10663 | 10620.9 | 10620.8 | 10620.8 | 13801.5 | 265.945
1042.1 |  | 14113.3 |  | 10618.1 | 11012.4 | 10618.1 | 10946.1 | 10618.1 | 10618.2 | 13019.2 | 10661.8 | 10618.2 | 10618.1 | 10618.1 | 13785.3 | 328.036
1042.08 |  | 14152.9 |  | 10615.4 | 10982.6 | 10615.4 | 10934.9 | 10615.4 | 10615.5 | 13038.6 | 10660.7 | 10615.5 | 10615.4 | 10615.4 | 13770.8 | 382.076
1042.06 |  | 14089.2 |  | 10612.8 | 10954.6 | 10612.8 | 10923.9 | 10612.8 | 10612.9 | 13057.7 | 10659.7 | 10612.8 | 10612.8 | 10612.8 | 13757.9 | 331.263
1042.04 |  | 14027.5 |  | 10610.1 | 10928.2 | 10610.1 | 10913.1 | 10610.1 | 10610.2 | 13076.7 | 10658.7 | 10610.2 | 10610.1 | 10610.1 | 13746.5 | 280.978
1042.02 |  | 14011.9 |  | 10607.5 | 10903.4 | 10607.5 | 10902.4 | 10607.5 | 10607.6 | 13095.3 | 10657.9 | 10607.6 | 10607.5 | 10607.5 | 13736.6 | 275.314
1042 |  | 13892.2 |  | 10604.9 | 10879.9 | 10604.9 | 10891.8 | 10604.9 | 10605 | 13113.7 | 10657.1 | 10605 | 10604.9 | 10604.9 | 13728 | 164.233
1041.98 |  | 13874.4 |  | 10602.3 | 10857.8 | 10602.3 | 10881.4 | 10602.3 | 10602.4 | 13131.8 | 10656.3 | 10602.4 | 10602.3 | 10602.3 | 13720.6 | 153.845
1041.96 |  | 13740.9 |  | 10599.7 | 10837 | 10599.7 | 10871.1 | 10599.7 | 10599.8 | 13149.6 | 10655.7 | 10599.8 | 10599.7 | 10599.7 | 13714.4 | 26.5801
1041.94 |  | 13684.9 |  | 10597.2 | 10817.4 | 10597.2 | 10861 | 10597.2 | 10597.3 | 13167.1 | 10655.1 | 10597.3 | 10597.2 | 10597.2 | 13709.2 | -24.2483
1041.92 |  | 13728.1 |  | 10594.7 | 10799 | 10594.7 | 10851 | 10594.7 | 10594.7 | 13184.3 | 10654.6 | 10594.8 | 10594.7 | 10594.7 | 13705 | 23.0831
1041.9 |  | 13729 |  | 10592.2 | 10781.6 | 10592.2 | 10841.1 | 10592.2 | 10592.2 | 13201.1 | 10654.2 | 10592.3 | 10592.2 | 10592.2 | 13701.8 | 27.281
1041.88 |  | 13640.8 |  | 10589.7 | 10765.2 | 10589.7 | 10831.5 | 10589.7 | 10589.7 | 13217.6 | 10653.9 | 10589.8 | 10589.7 | 10589.7 | 13699.3 | -58.5333
1041.86 |  | 13745.1 |  | 10587.2 | 10749.8 | 10587.2 | 10821.9 | 10587.2 | 10587.2 | 13233.7 | 10653.6 | 10587.3 | 10587.2 | 10587.2 | 13697.7 | 47.4187
1041.84 |  | 13839.3 |  | 10584.7 | 10735.2 | 10584.7 | 10812.5 | 10584.7 | 10584.7 | 13249.4 | 10653.5 | 10584.8 | 10584.7 | 10584.7 | 13696.7 | 142.573
1041.82 |  | 13819.3 |  | 10582.2 | 10721.5 | 10582.2 | 10803.3 | 10582.2 | 10582.3 | 13264.8 | 10653.4 | 10582.3 | 10582.2 | 10582.2 | 13696.5 | 122.832
1041.8 |  | 13732.8 |  | 10579.8 | 10708.6 | 10579.8 | 10794.2 | 10579.8 | 10579.8 | 13279.7 | 10653.4 | 10579.9 | 10579.8 | 10579.8 | 13696.8 | 36.0143
1041.78 |  | 13740.5 |  | 10577.4 | 10696.4 | 10577.4 | 10785.3 | 10577.4 | 10577.4 | 13294.3 | 10653.5 | 10577.5 | 10577.4 | 10577.4 | 13697.6 | 42.9351
1041.76 |  | 13693.9 |  | 10574.9 | 10685 | 10574.9 | 10776.5 | 10574.9 | 10575 | 13308.4 | 10653.7 | 10575.1 | 10574.9 | 10574.9 | 13698.9 | -4.95735
1041.74 |  | 13634.4 |  | 10572.5 | 10674.2 | 10572.5 | 10767.9 | 10572.5 | 10572.6 | 13322.2 | 10653.9 | 10572.7 | 10572.5 | 10572.5 | 13700.6 | -66.1915
1041.72 |  | 13562.5 |  | 10570.2 | 10663.9 | 10570.2 | 10759.4 | 10570.2 | 10570.2 | 13335.4 | 10654.3 | 10570.3 | 10570.2 | 10570.2 | 13702.7 | -140.248
1041.7 |  | 13552.1 |  | 10567.8 | 10654.3 | 10567.8 | 10751 | 10567.8 | 10567.8 | 13348.2 | 10654.7 | 10567.9 | 10567.8 | 10567.8 | 13705.1 | -152.999
1041.68 |  | 13530.7 |  | 10565.4 | 10645.2 | 10565.4 | 10742.8 | 10565.4 | 10565.4 | 13360.6 | 10655.3 | 10565.6 | 10565.4 | 10565.4 | 13707.8 | -177.133
1041.66 |  | 13608.3 |  | 10563 | 10636.6 | 10563 | 10734.8 | 10563 | 10563.1 | 13372.4 | 10655.9 | 10563.2 | 10563 | 10563 | 13710.8 | -102.442
1041.64 |  | 13650.5 |  | 10560.7 | 10628.4 | 10560.7 | 10726.9 | 10560.7 | 10560.7 | 13383.8 | 10656.6 | 10560.9 | 10560.7 | 10560.7 | 13713.9 | -63.3797
1041.62 |  | 13642.2 |  | 10558.3 | 10620.7 | 10558.3 | 10719.1 | 10558.3 | 10558.3 | 13394.7 | 10657.4 | 10558.5 | 10558.3 | 10558.3 | 13717.2 | -74.9622
1041.6 |  | 13521 |  | 10556 | 10613.3 | 10556 | 10711.4 | 10556 | 10556 | 13405.1 | 10658.3 | 10556.2 | 10556 | 10556 | 13720.5 | -199.551
1041.58 |  | 13425.4 |  | 10553.6 | 10606.4 | 10553.6 | 10703.9 | 10553.6 | 10553.6 | 13415 | 10659.3 | 10553.8 | 10553.6 | 10553.6 | 13724 | -298.595
1041.56 |  | 13449.7 |  | 10551.3 | 10599.8 | 10551.3 | 10696.5 | 10551.3 | 10551.3 | 13424.3 | 10660.4 | 10551.5 | 10551.3 | 10551.3 | 13727.5 | -277.79
1041.54 |  | 13536.3 |  | 10548.9 | 10593.5 | 10548.9 | 10689.3 | 10548.9 | 10548.9 | 13433.2 | 10661.6 | 10549.2 | 10548.9 | 10548.9 | 13731.1 | -194.797
1041.52 |  | 13551.7 |  | 10546.6 | 10587.6 | 10546.6 | 10682.2 | 10546.6 | 10546.6 | 13441.4 | 10663 | 10546.9 | 10546.6 | 10546.6 | 13734.6 | -182.931
1041.5 |  | 13566.3 |  | 10544.3 | 10581.9 | 10544.3 | 10675.2 | 10544.3 | 10544.3 | 13449.2 | 10664.4 | 10544.6 | 10544.3 | 10544.3 | 13738.1 | -171.792
1041.48 |  | 13515.8 |  | 10542 | 10576.5 | 10542 | 10668.4 | 10542 | 10542 | 13456.4 | 10665.9 | 10542.3 | 10542 | 10542 | 13741.5 | -225.687
1041.46 |  | 13413.4 |  | 10539.7 | 10571.3 | 10539.7 | 10661.7 | 10539.7 | 10539.7 | 13463 | 10667.6 | 10540 | 10539.7 | 10539.7 | 13744.9 | -331.423
1041.44 |  | 13389.7 |  | 10537.4 | 10566.3 | 10537.4 | 10655.1 | 10537.4 | 10537.4 | 13469.1 | 10669.3 | 10537.7 | 10537.4 | 10537.4 | 13748.1 | -358.387
1041.42 |  | 13466.3 |  | 10535.1 | 10561.6 | 10535.1 | 10648.6 | 10535.1 | 10535.1 | 13474.6 | 10671.2 | 10535.4 | 10535.1 | 10535.1 | 13751.2 | -284.848
1041.4 |  | 13561.7 |  | 10532.8 | 10557.1 | 10532.8 | 10642.3 | 10532.8 | 10532.8 | 13479.5 | 10673.1 | 10533.1 | 10532.8 | 10532.8 | 13754.1 | -192.429
1041.38 |  | 13562.7 |  | 10530.5 | 10552.7 | 10530.5 | 10636.1 | 10530.5 | 10530.5 | 13483.9 | 10675.2 | 10530.8 | 10530.5 | 10530.5 | 13756.8 | -194.122
1041.36 |  | 13520.5 |  | 10528.2 | 10548.5 | 10528.2 | 10629.9 | 10528.2 | 10528.2 | 13487.6 | 10677.4 | 10528.5 | 10528.2 | 10528.2 | 13759.4 | -238.884
1041.34 |  | 13435.7 |  | 10525.9 | 10544.5 | 10525.9 | 10623.9 | 10525.9 | 10525.9 | 13490.8 | 10679.8 | 10526.2 | 10525.9 | 10525.9 | 13761.7 | -326.013
1041.32 |  | 13436 |  | 10523.6 | 10540.6 | 10523.6 | 10618 | 10523.6 | 10523.6 | 13493.4 | 10682.2 | 10524 | 10523.6 | 10523.6 | 13763.9 | -327.842
1041.3 |  | 13445.2 |  | 10521.3 | 10536.8 | 10521.3 | 10612.2 | 10521.3 | 10521.3 | 13495.3 | 10684.8 | 10521.7 | 10521.3 | 10521.3 | 13765.7 | -320.573
1041.28 |  | 13480.2 |  | 10519 | 10533.1 | 10519 | 10606.5 | 10519 | 10519 | 13496.7 | 10687.4 | 10519.4 | 10519 | 10519 | 13767.4 | -287.18
1041.26 |  | 13482.5 |  | 10516.7 | 10529.6 | 10516.7 | 10600.9 | 10516.7 | 10516.7 | 13497.4 | 10690.3 | 10517.1 | 10516.7 | 10516.7 | 13768.7 | -286.198
1041.24 |  | 13410.5 |  | 10514.4 | 10526.1 | 10514.4 | 10595.5 | 10514.4 | 10514.4 | 13497.6 | 10693.2 | 10514.8 | 10514.4 | 10514.4 | 13769.8 | -359.345
1041.22 |  | 13472.3 |  | 10512.1 | 10522.8 | 10512.1 | 10590.1 | 10512.1 | 10512.1 | 13497.1 | 10696.3 | 10512.6 | 10512.1 | 10512.1 | 13770.6 | -298.29
1041.2 |  | 13472.4 |  | 10509.8 | 10519.6 | 10509.8 | 10584.8 | 10509.8 | 10509.8 | 13496.1 | 10699.5 | 10510.3 | 10509.8 | 10509.8 | 13771.2 | -298.803
1041.18 |  | 13416.4 |  | 10507.5 | 10516.4 | 10507.5 | 10579.6 | 10507.5 | 10507.5 | 13494.4 | 10702.9 | 10508 | 10507.5 | 10507.5 | 13771.4 | -355.025
1041.16 |  | 13484 |  | 10505.2 | 10513.3 | 10505.2 | 10574.5 | 10505.2 | 10505.2 | 13492.1 | 10706.4 | 10505.8 | 10505.2 | 10505.2 | 13771.3 | -287.27
1041.14 |  | 13587.4 |  | 10502.9 | 10510.3 | 10502.9 | 10569.5 | 10502.9 | 10502.9 | 13489.2 | 10710 | 10503.5 | 10502.9 | 10502.9 | 13770.9 | -183.502
1041.12 |  | 13550.1 |  | 10500.6 | 10507.3 | 10500.6 | 10564.6 | 10500.6 | 10500.6 | 13485.7 | 10713.8 | 10501.2 | 10500.6 | 10500.6 | 13770.2 | -220.153
1041.1 |  | 13504.1 |  | 10498.3 | 10504.4 | 10498.3 | 10559.8 | 10498.3 | 10498.3 | 13481.6 | 10717.7 | 10499 | 10498.3 | 10498.3 | 13769.2 | -265.047
1041.08 |  | 13454.7 |  | 10496 | 10501.6 | 10496 | 10555.1 | 10496 | 10496 | 13476.8 | 10721.8 | 10496.7 | 10496 | 10496 | 13767.8 | -313.131
1041.06 |  | 13449.2 |  | 10493.7 | 10498.8 | 10493.7 | 10550.4 | 10493.7 | 10493.7 | 13471.5 | 10726 | 10494.5 | 10493.7 | 10493.7 | 13766.2 | -317.013
1041.04 |  | 13394.8 |  | 10491.4 | 10496 | 10491.4 | 10545.8 | 10491.4 | 10491.5 | 13465.5 | 10730.4 | 10492.2 | 10491.4 | 10491.4 | 13764.2 | -369.327
1041.02 |  | 13311.3 |  | 10489.2 | 10493.3 | 10489.2 | 10541.3 | 10489.2 | 10489.2 | 13459 | 10734.9 | 10489.9 | 10489.2 | 10489.2 | 13761.8 | -450.518
1041 |  | 13292.8 |  | 10486.9 | 10490.6 | 10486.9 | 10536.9 | 10486.9 | 10486.9 | 13451.8 | 10739.6 | 10487.7 | 10486.9 | 10486.9 | 13759.2 | -466.332
1040.98 |  | 13382 |  | 10484.6 | 10488 | 10484.6 | 10532.5 | 10484.6 | 10484.6 | 13444 | 10744.4 | 10485.4 | 10484.6 | 10484.6 | 13756.2 | -374.189
1040.96 |  | 13455.1 |  | 10482.3 | 10485.3 | 10482.3 | 10528.3 | 10482.3 | 10482.3 | 13435.7 | 10749.4 | 10483.2 | 10482.3 | 10482.3 | 13752.8 | -297.727
1040.94 |  | 13379.4 |  | 10480 | 10482.7 | 10480 | 10524 | 10480 | 10480 | 13426.7 | 10754.6 | 10480.9 | 10480 | 10480 | 13749.2 | -369.823
1040.92 |  | 13382.8 |  | 10477.7 | 10480.2 | 10477.7 | 10519.9 | 10477.7 | 10477.7 | 13417.2 | 10759.9 | 10478.6 | 10477.7 | 10477.7 | 13745.2 | -362.436
1040.9 |  | 13440.9 |  | 10475.4 | 10477.6 | 10475.4 | 10515.8 | 10475.4 | 10475.4 | 13407.1 | 10765.4 | 10476.4 | 10475.4 | 10475.4 | 13741 | -300.038
1040.88 |  | 13487.8 |  | 10473.1 | 10475.1 | 10473.1 | 10511.8 | 10473.1 | 10473.1 | 13396.4 | 10771.1 | 10474.1 | 10473.1 | 10473.1 | 13736.4 | -248.583
1040.86 |  | 13516 |  | 10470.8 | 10472.6 | 10470.8 | 10507.9 | 10470.8 | 10470.8 | 13385.2 | 10777 | 10471.9 | 10470.8 | 10470.8 | 13731.5 | -215.484
1040.84 |  | 13504.7 |  | 10468.5 | 10470.2 | 10468.5 | 10504 | 10468.5 | 10468.5 | 13373.4 | 10783 | 10469.7 | 10468.5 | 10468.5 | 13726.3 | -221.548
1040.82 |  | 13409.3 |  | 10466.2 | 10467.7 | 10466.2 | 10500.2 | 10466.2 | 10466.2 | 13361 | 10789.2 | 10467.4 | 10466.2 | 10466.2 | 13720.8 | -311.46
1040.8 |  | 13401.4 |  | 10463.9 | 10465.3 | 10463.9 | 10496.4 | 10463.9 | 10463.9 | 13348.2 | 10795.6 | 10465.2 | 10463.9 | 10463.9 | 13715 | -313.596
1040.78 |  | 13492 |  | 10461.7 | 10462.9 | 10461.7 | 10492.7 | 10461.7 | 10461.7 | 13334.7 | 10802.2 | 10463 | 10461.7 | 10461.7 | 13708.9 | -216.888
1040.76 |  | 13467.7 |  | 10459.4 | 10460.5 | 10459.4 | 10489.1 | 10459.4 | 10459.4 | 13320.7 | 10808.9 | 10460.8 | 10459.4 | 10459.4 | 13702.5 | -234.777
1040.74 |  | 13403.1 |  | 10457.1 | 10458.1 | 10457.1 | 10485.5 | 10457.1 | 10457.1 | 13306.2 | 10815.9 | 10458.5 | 10457.1 | 10457.1 | 13695.9 | -292.755
1040.72 |  | 13451.9 |  | 10454.8 | 10455.7 | 10454.8 | 10482 | 10454.8 | 10454.8 | 13291.2 | 10823 | 10456.3 | 10454.8 | 10454.8 | 13688.9 | -237.092
1040.7 |  | 13379.4 |  | 10452.5 | 10453.3 | 10452.5 | 10478.5 | 10452.5 | 10452.5 | 13275.7 | 10830.3 | 10454.1 | 10452.5 | 10452.5 | 13681.8 | -302.329
1040.68 |  | 13312.1 |  | 10450.2 | 10450.9 | 10450.2 | 10475 | 10450.2 | 10450.2 | 13259.6 | 10837.8 | 10451.9 | 10450.2 | 10450.2 | 13674.3 | -362.264
1040.66 |  | 13334.2 |  | 10447.9 | 10448.6 | 10447.9 | 10471.6 | 10447.9 | 10447.9 | 13243.1 | 10845.5 | 10449.6 | 10447.9 | 10447.9 | 13666.7 | -332.502
1040.64 |  | 13331 |  | 10445.6 | 10446.2 | 10445.6 | 10468.2 | 10445.6 | 10445.6 | 13226.1 | 10853.3 | 10447.4 | 10445.6 | 10445.6 | 13658.8 | -327.795
1040.62 |  | 13341.2 |  | 10443.4 | 10443.9 | 10443.4 | 10464.9 | 10443.4 | 10443.4 | 13208.6 | 10861.4 | 10445.2 | 10443.4 | 10443.4 | 13650.6 | -309.413
1040.6 |  | 13333.4 |  | 10441.1 | 10441.5 | 10441.1 | 10461.6 | 10441.1 | 10441.1 | 13190.7 | 10869.7 | 10443 | 10441.1 | 10441.1 | 13642.3 | -308.828
1040.58 |  | 13345 |  | 10438.8 | 10439.2 | 10438.8 | 10458.4 | 10438.8 | 10438.8 | 13172.3 | 10878.1 | 10440.8 | 10438.8 | 10438.8 | 13633.7 | -288.671
1040.56 |  | 13402.7 |  | 10436.5 | 10436.9 | 10436.5 | 10455.2 | 10436.5 | 10436.5 | 13153.5 | 10886.8 | 10438.6 | 10436.5 | 10436.5 | 13625 | -222.316
1040.54 |  | 13428.5 |  | 10434.2 | 10434.6 | 10434.2 | 10452.1 | 10434.2 | 10434.2 | 13134.2 | 10895.7 | 10436.4 | 10434.2 | 10434.2 | 13616 | -187.511
1040.52 |  | 13412 |  | 10431.9 | 10432.3 | 10431.9 | 10449 | 10431.9 | 10431.9 | 13114.5 | 10904.8 | 10434.2 | 10431.9 | 10431.9 | 13606.9 | -194.975
1040.5 |  | 13410.7 |  | 10429.7 | 10429.9 | 10429.7 | 10445.9 | 10429.7 | 10429.7 | 13094.4 | 10914 | 10432.1 | 10429.7 | 10429.7 | 13597.7 | -186.961
1040.48 |  | 13341.5 |  | 10427.4 | 10427.6 | 10427.4 | 10442.8 | 10427.4 | 10427.4 | 13073.9 | 10923.5 | 10429.9 | 10427.4 | 10427.4 | 13588.2 | -246.676
1040.46 |  | 13280.8 |  | 10425.1 | 10425.3 | 10425.1 | 10439.8 | 10425.1 | 10425.1 | 13053 | 10933.2 | 10427.7 | 10425.1 | 10425.1 | 13578.6 | -297.82
1040.44 |  | 13338.9 |  | 10422.8 | 10423 | 10422.8 | 10436.8 | 10422.8 | 10422.8 | 13031.8 | 10943.1 | 10425.5 | 10422.8 | 10422.8 | 13568.9 | -230.076
1040.42 |  | 13386.4 |  | 10420.5 | 10420.7 | 10420.5 | 10433.9 | 10420.5 | 10420.5 | 13010.1 | 10953.1 | 10423.4 | 10420.5 | 10420.5 | 13559.1 | -172.686
1040.4 |  | 13330.4 |  | 10418.2 | 10418.4 | 10418.2 | 10430.9 | 10418.2 | 10418.2 | 12988.1 | 10963.4 | 10421.2 | 10418.2 | 10418.2 | 13549.1 | -218.778
1040.38 |  | 13369 |  | 10415.9 | 10416.1 | 10415.9 | 10428 | 10415.9 | 10415.9 | 12965.8 | 10973.9 | 10419 | 10415.9 | 10415.9 | 13539.1 | -170.067
1040.36 |  | 13365.3 |  | 10413.6 | 10413.8 | 10413.6 | 10425.1 | 10413.6 | 10413.6 | 12943.2 | 10984.6 | 10416.8 | 10413.6 | 10413.6 | 13528.9 | -163.622
1040.34 |  | 13287 |  | 10411.3 | 10411.4 | 10411.3 | 10422.3 | 10411.3 | 10411.3 | 12920.2 | 10995.5 | 10414.7 | 10411.3 | 10411.3 | 13518.7 | -231.633
1040.32 |  | 13349.4 |  | 10409 | 10409.1 | 10409 | 10419.4 | 10409 | 10409 | 12896.9 | 11006.6 | 10412.5 | 10409 | 10409 | 13508.4 | -158.96
1040.3 |  | 13465.1 |  | 10406.7 | 10406.8 | 10406.7 | 10416.6 | 10406.7 | 10406.7 | 12873.2 | 11017.9 | 10410.3 | 10406.7 | 10406.7 | 13498 | -32.9015
1040.28 |  | 13555.2 |  | 10404.4 | 10404.4 | 10404.4 | 10413.8 | 10404.4 | 10404.4 | 12849.4 | 11029.3 | 10408.1 | 10404.4 | 10404.4 | 13487.5 | 67.6396
1040.26 |  | 13438.1 |  | 10402 | 10402.1 | 10402 | 10411 | 10402 | 10402 | 12825.2 | 11041 | 10406 | 10402 | 10402 | 13477.1 | -39.0084
1040.24 |  | 13292.6 |  | 10399.7 | 10399.8 | 10399.7 | 10408.2 | 10399.7 | 10399.7 | 12800.8 | 11052.9 | 10403.8 | 10399.7 | 10399.7 | 13466.6 | -173.95
1040.22 |  | 13345.1 |  | 10397.4 | 10397.4 | 10397.4 | 10405.4 | 10397.4 | 10397.4 | 12776.1 | 11065 | 10401.6 | 10397.4 | 10397.4 | 13456.1 | -111.01
1040.2 |  | 13386 |  | 10395.1 | 10395.1 | 10395.1 | 10402.7 | 10395.1 | 10395.1 | 12751.2 | 11077.3 | 10399.5 | 10395.1 | 10395.1 | 13445.6 | -59.5562
1040.18 |  | 13362.8 |  | 10392.7 | 10392.8 | 10392.7 | 10400 | 10392.7 | 10392.7 | 12726.1 | 11089.8 | 10397.3 | 10392.7 | 10392.7 | 13435.1 | -72.2593
1040.16 |  | 13405.2 |  | 10390.4 | 10390.4 | 10390.4 | 10397.3 | 10390.4 | 10390.4 | 12700.7 | 11102.5 | 10395.2 | 10390.4 | 10390.4 | 13424.6 | -19.4002
1040.14 |  | 13525.7 |  | 10388.1 | 10388.1 | 10388.1 | 10394.6 | 10388.1 | 10388.1 | 12675.2 | 11115.4 | 10393 | 10388.1 | 10388.1 | 13414.1 | 111.629
1040.12 |  | 13593.3 |  | 10385.7 | 10385.7 | 10385.7 | 10391.9 | 10385.7 | 10385.7 | 12649.5 | 11128.5 | 10390.9 | 10385.7 | 10385.7 | 13403.7 | 189.651
1040.1 |  | 13572.4 |  | 10383.4 | 10383.4 | 10383.4 | 10389.2 | 10383.4 | 10383.4 | 12623.6 | 11141.8 | 10388.7 | 10383.4 | 10383.4 | 13393.3 | 179.161
1040.08 |  | 13510.1 |  | 10381 | 10381.1 | 10381 | 10386.6 | 10381 | 10381 | 12597.5 | 11155.3 | 10386.6 | 10381 | 10381 | 13383 | 127.13
1040.06 |  | 13403.3 |  | 10378.7 | 10378.7 | 10378.7 | 10384 | 10378.7 | 10378.7 | 12571.3 | 11169 | 10384.5 | 10378.7 | 10378.7 | 13372.7 | 30.5833
1040.04 |  | 13361.8 |  | 10376.4 | 10376.4 | 10376.4 | 10381.3 | 10376.4 | 10376.4 | 12545 | 11182.8 | 10382.4 | 10376.4 | 10376.4 | 13362.5 | -0.684122
1040.02 |  | 13393.8 |  | 10374 | 10374 | 10374 | 10378.7 | 10374 | 10374 | 12518.5 | 11196.9 | 10380.3 | 10374 | 10374 | 13352.4 | 41.437
1040 |  | 13368.5 |  | 10371.7 | 10371.7 | 10371.7 | 10376.1 | 10371.7 | 10371.7 | 12491.9 | 11211.1 | 10378.2 | 10371.7 | 10371.7 | 13342.4 | 26.1426
1039.98 |  | 13397.1 |  | 10369.3 | 10369.3 | 10369.3 | 10373.6 | 10369.3 | 10369.3 | 12465.3 | 11225.5 | 10376.1 | 10369.3 | 10369.3 | 13332.5 | 64.6126
1039.96 |  | 13408.4 |  | 10367 | 10367 | 10367 | 10371 | 10367 | 10367 | 12438.5 | 11240.1 | 10374 | 10367 | 10367 | 13322.7 | 85.702
1039.94 |  | 13309.2 |  | 10364.6 | 10364.6 | 10364.6 | 10368.4 | 10364.6 | 10364.6 | 12411.6 | 11254.9 | 10371.9 | 10364.6 | 10364.6 | 13313 | -3.87355
1039.92 |  | 13327.8 |  | 10362.3 | 10362.3 | 10362.3 | 10365.9 | 10362.3 | 10362.3 | 12384.7 | 11269.9 | 10369.9 | 10362.3 | 10362.3 | 13303.5 | 24.307
1039.9 |  | 13328.3 |  | 10360 | 10360 | 10360 | 10363.4 | 10360 | 10360 | 12357.7 | 11285 | 10367.8 | 10360 | 10360 | 13294.1 | 34.1834
1039.88 |  | 13310.8 |  | 10357.6 | 10357.6 | 10357.6 | 10360.8 | 10357.6 | 10357.6 | 12330.7 | 11300.3 | 10365.8 | 10357.6 | 10357.6 | 13284.8 | 25.9831
1039.86 |  | 13333.5 |  | 10355.3 | 10355.3 | 10355.3 | 10358.3 | 10355.3 | 10355.3 | 12303.7 | 11315.8 | 10363.8 | 10355.3 | 10355.3 | 13275.7 | 57.7773
1039.84 |  | 13345.7 |  | 10353 | 10353 | 10353 | 10355.8 | 10353 | 10353 | 12276.6 | 11331.4 | 10361.8 | 10353 | 10353 | 13266.7 | 79.024
1039.82 |  | 13400.9 |  | 10350.7 | 10350.7 | 10350.7 | 10353.4 | 10350.7 | 10350.7 | 12249.5 | 11347.2 | 10359.8 | 10350.7 | 10350.7 | 13257.9 | 143.021
1039.8 |  | 13436.1 |  | 10348.3 | 10348.3 | 10348.3 | 10350.9 | 10348.3 | 10348.3 | 12222.4 | 11363.1 | 10357.8 | 10348.3 | 10348.3 | 13249.3 | 186.847
1039.78 |  | 13425.6 |  | 10346 | 10346 | 10346 | 10348.4 | 10346 | 10346 | 12195.3 | 11379.2 | 10355.9 | 10346 | 10346 | 13240.8 | 184.78
1039.76 |  | 13398.5 |  | 10343.7 | 10343.7 | 10343.7 | 10346 | 10343.7 | 10343.7 | 12168.3 | 11395.5 | 10354 | 10343.7 | 10343.7 | 13232.5 | 165.975
1039.74 |  | 13289.7 |  | 10341.4 | 10341.4 | 10341.4 | 10343.6 | 10341.4 | 10341.4 | 12141.2 | 11411.8 | 10352 | 10341.4 | 10341.4 | 13224.4 | 65.248
1039.72 |  | 13142.1 |  | 10339.1 | 10339.1 | 10339.1 | 10341.1 | 10339.1 | 10339.1 | 12114.2 | 11428.3 | 10350.1 | 10339.1 | 10339.1 | 13216.5 | -74.3816
1039.7 |  | 13200.5 |  | 10336.8 | 10336.8 | 10336.8 | 10338.7 | 10336.8 | 10336.8 | 12087.3 | 11444.9 | 10348.2 | 10336.8 | 10336.8 | 13208.8 | -8.3128
1039.68 |  | 13277.9 |  | 10334.5 | 10334.5 | 10334.5 | 10336.3 | 10334.5 | 10334.5 | 12060.4 | 11461.7 | 10346.3 | 10334.5 | 10334.5 | 13201.2 | 76.712
1039.66 |  | 13283.5 |  | 10332.2 | 10332.2 | 10332.2 | 10333.9 | 10332.2 | 10332.2 | 12033.5 | 11478.5 | 10344.5 | 10332.2 | 10332.2 | 13193.9 | 89.5948
1039.64 |  | 13329.8 |  | 10329.9 | 10329.9 | 10329.9 | 10331.5 | 10329.9 | 10329.9 | 12006.8 | 11495.5 | 10342.6 | 10329.9 | 10329.9 | 13186.7 | 143.126
1039.62 |  | 13364.3 |  | 10327.6 | 10327.6 | 10327.6 | 10329.1 | 10327.6 | 10327.6 | 11980.1 | 11512.5 | 10340.8 | 10327.6 | 10327.6 | 13179.7 | 184.557
1039.6 |  | 13278.7 |  | 10325.3 | 10325.3 | 10325.3 | 10326.7 | 10325.3 | 10325.3 | 11953.5 | 11529.7 | 10339 | 10325.3 | 10325.3 | 13173 | 105.689
1039.58 |  | 13298.2 |  | 10323 | 10323 | 10323 | 10324.4 | 10323 | 10323 | 11927 | 11546.9 | 10337.2 | 10323 | 10323 | 13166.4 | 131.799
1039.56 |  | 13325.5 |  | 10320.8 | 10320.8 | 10320.8 | 10322 | 10320.8 | 10320.8 | 11900.6 | 11564.2 | 10335.5 | 10320.8 | 10320.8 | 13160.1 | 165.437
1039.54 |  | 13310.9 |  | 10318.5 | 10318.5 | 10318.5 | 10319.7 | 10318.5 | 10318.5 | 11874.3 | 11581.6 | 10333.8 | 10318.5 | 10318.5 | 13153.9 | 157.019
1039.52 |  | 13278.4 |  | 10316.2 | 10316.2 | 10316.2 | 10317.4 | 10316.2 | 10316.2 | 11848.1 | 11599.1 | 10332.1 | 10316.2 | 10316.2 | 13148 | 130.38
1039.5 |  | 13307.8 |  | 10314 | 10314 | 10314 | 10315 | 10314 | 10314 | 11822.1 | 11616.6 | 10330.4 | 10314 | 10314 | 13142.2 | 165.58
1039.48 |  | 13300.8 |  | 10311.7 | 10311.7 | 10311.7 | 10312.7 | 10311.7 | 10311.7 | 11796.2 | 11634.2 | 10328.7 | 10311.7 | 10311.7 | 13136.7 | 164.157
1039.46 |  | 13286.3 |  | 10309.5 | 10309.5 | 10309.5 | 10310.4 | 10309.5 | 10309.5 | 11770.4 | 11651.8 | 10327.1 | 10309.5 | 10309.5 | 13131.3 | 154.922
1039.44 |  | 13131.8 |  | 10307.2 | 10307.2 | 10307.2 | 10308.1 | 10307.2 | 10307.2 | 11744.8 | 11669.4 | 10325.4 | 10307.2 | 10307.2 | 13126.2 | 5.60701
1039.42 |  | 13046.8 |  | 10305 | 10305 | 10305 | 10305.8 | 10305 | 10305 | 11719.3 | 11687.1 | 10323.8 | 10305 | 10305 | 13121.2 | -74.3685
1039.4 |  | 13059.7 |  | 10302.7 | 10302.7 | 10302.7 | 10303.5 | 10302.7 | 10302.7 | 11694 | 11704.8 | 10322.3 | 10302.7 | 10302.7 | 13116.4 | -56.6824
1039.38 |  | 13113.3 |  | 10300.4 | 10300.4 | 10300.4 | 10301.2 | 10300.4 | 10300.4 | 11668.9 | 11722.4 | 10320.7 | 10300.4 | 10300.4 | 13111.8 | 1.50895
1039.36 |  | 13100.1 |  | 10298.2 | 10298.2 | 10298.2 | 10298.9 | 10298.2 | 10298.2 | 11643.9 | 11740.1 | 10319.2 | 10298.2 | 10298.2 | 13107.4 | -7.27549
1039.34 |  | 13130.5 |  | 10296 | 10296 | 10296 | 10296.6 | 10296 | 10296 | 11619 | 11757.7 | 10317.7 | 10296 | 10296 | 13103.2 | 27.3401
1039.32 |  | 13126.5 |  | 10293.7 | 10293.7 | 10293.7 | 10294.3 | 10293.7 | 10293.7 | 11594.4 | 11775.3 | 10316.2 | 10293.7 | 10293.7 | 13099.1 | 27.4105
1039.3 |  | 13175.3 |  | 10291.5 | 10291.5 | 10291.5 | 10292 | 10291.5 | 10291.5 | 11569.9 | 11792.9 | 10314.7 | 10291.5 | 10291.5 | 13095.2 | 80.0317
1039.28 |  | 13254.5 |  | 10289.2 | 10289.2 | 10289.2 | 10289.8 | 10289.2 | 10289.2 | 11545.7 | 11810.5 | 10313.3 | 10289.2 | 10289.2 | 13091.5 | 163.027
1039.26 |  | 13241.9 |  | 10287 | 10287 | 10287 | 10287.5 | 10287 | 10287 | 11521.6 | 11827.9 | 10311.9 | 10287 | 10287 | 13087.9 | 153.972
1039.24 |  | 13170.7 |  | 10284.8 | 10284.8 | 10284.8 | 10285.3 | 10284.8 | 10284.8 | 11497.7 | 11845.4 | 10310.6 | 10284.8 | 10284.8 | 13084.5 | 86.1385
1039.22 |  | 13156.3 |  | 10282.6 | 10282.6 | 10282.6 | 10283 | 10282.6 | 10282.6 | 11474 | 11862.7 | 10309.2 | 10282.6 | 10282.6 | 13081.3 | 74.9849
1039.2 |  | 13132.2 |  | 10280.3 | 10280.3 | 10280.3 | 10280.8 | 10280.3 | 10280.3 | 11450.6 | 11879.9 | 10307.9 | 10280.4 | 10280.3 | 13078.2 | 53.9862
1039.18 |  | 13193.4 |  | 10278.1 | 10278.1 | 10278.1 | 10278.5 | 10278.1 | 10278.1 | 11427.3 | 11897.1 | 10306.7 | 10278.1 | 10278.1 | 13075.2 | 118.233
1039.16 |  | 13229 |  | 10275.9 | 10275.9 | 10275.9 | 10276.3 | 10275.9 | 10275.9 | 11404.2 | 11914.1 | 10305.4 | 10275.9 | 10275.9 | 13072.3 | 156.713
1039.14 |  | 13134.1 |  | 10273.7 | 10273.7 | 10273.7 | 10274 | 10273.7 | 10273.7 | 11381.4 | 11931.1 | 10304.2 | 10273.7 | 10273.7 | 13069.6 | 64.4588
1039.12 |  | 13108 |  | 10271.5 | 10271.5 | 10271.5 | 10271.8 | 10271.5 | 10271.5 | 11358.7 | 11947.8 | 10303 | 10271.5 | 10271.5 | 13067 | 40.9888
1039.1 |  | 13173 |  | 10269.2 | 10269.2 | 10269.2 | 10269.5 | 10269.2 | 10269.2 | 11336.3 | 11964.5 | 10301.8 | 10269.2 | 10269.2 | 13064.4 | 108.553
1039.08 |  | 13152.8 |  | 10267 | 10267 | 10267 | 10267.3 | 10267 | 10267 | 11314.1 | 11981 | 10300.7 | 10267 | 10267 | 13062 | 90.7512
1039.06 |  | 13070.3 |  | 10264.8 | 10264.8 | 10264.8 | 10265.1 | 10264.8 | 10264.8 | 11292.1 | 11997.3 | 10299.6 | 10264.8 | 10264.8 | 13059.7 | 10.6319
1039.04 |  | 13119.9 |  | 10262.6 | 10262.6 | 10262.6 | 10262.8 | 10262.6 | 10262.6 | 11270.4 | 12013.4 | 10298.6 | 10262.6 | 10262.6 | 13057.4 | 62.4626
1039.02 |  | 13170 |  | 10260.4 | 10260.4 | 10260.4 | 10260.6 | 10260.4 | 10260.4 | 11248.8 | 12029.4 | 10297.6 | 10260.4 | 10260.4 | 13055.2 | 114.749
1039 |  | 13162.3 |  | 10258.2 | 10258.2 | 10258.2 | 10258.4 | 10258.2 | 10258.2 | 11227.5 | 12045.1 | 10296.6 | 10258.2 | 10258.2 | 13053.1 | 109.149
1038.98 |  | 13210.6 |  | 10256 | 10256 | 10256 | 10256.2 | 10256 | 10256 | 11206.5 | 12060.6 | 10295.7 | 10256 | 10256 | 13051.1 | 159.553
1038.96 |  | 13147.6 |  | 10253.8 | 10253.8 | 10253.8 | 10253.9 | 10253.8 | 10253.8 | 11185.7 | 12076 | 10294.8 | 10253.8 | 10253.8 | 13049.1 | 98.566
1038.94 |  | 13099 |  | 10251.6 | 10251.6 | 10251.6 | 10251.7 | 10251.6 | 10251.6 | 11165.1 | 12091.1 | 10293.9 | 10251.6 | 10251.6 | 13047.1 | 51.8715
1038.92 |  | 13094.4 |  | 10249.4 | 10249.4 | 10249.4 | 10249.5 | 10249.4 | 10249.4 | 11144.7 | 12105.9 | 10293.1 | 10249.4 | 10249.4 | 13045.1 | 49.3032
1038.9 |  | 13047.5 |  | 10247.2 | 10247.2 | 10247.2 | 10247.3 | 10247.2 | 10247.2 | 11124.6 | 12120.5 | 10292.3 | 10247.2 | 10247.2 | 13043.2 | 4.31635
1038.88 |  | 12917.9 |  | 10245 | 10245 | 10245 | 10245.1 | 10245 | 10245 | 11104.7 | 12134.8 | 10291.6 | 10245 | 10245 | 13041.3 | -123.434
1038.86 |  | 12977.2 |  | 10242.8 | 10242.8 | 10242.8 | 10242.9 | 10242.8 | 10242.8 | 11085 | 12148.8 | 10290.9 | 10242.8 | 10242.8 | 13039.4 | -62.1501
1038.84 |  | 13061.7 |  | 10240.6 | 10240.6 | 10240.6 | 10240.7 | 10240.6 | 10240.6 | 11065.6 | 12162.6 | 10290.2 | 10240.6 | 10240.6 | 13037.4 | 24.2363
1038.82 |  | 13127 |  | 10238.4 | 10238.4 | 10238.4 | 10238.5 | 10238.4 | 10238.4 | 11046.4 | 12176 | 10289.6 | 10238.4 | 10238.4 | 13035.5 | 91.5687
1038.8 |  | 13080.5 |  | 10236.2 | 10236.2 | 10236.2 | 10236.3 | 10236.2 | 10236.2 | 11027.5 | 12189.1 | 10289.1 | 10236.2 | 10236.2 | 13033.5 | 46.9888
1038.78 |  | 13033.1 |  | 10234 | 10234 | 10234 | 10234.1 | 10234 | 10234 | 11008.8 | 12201.9 | 10288.6 | 10234 | 10234 | 13031.5 | 1.6089
1038.76 |  | 13054.6 |  | 10231.8 | 10231.8 | 10231.8 | 10231.9 | 10231.8 | 10231.8 | 10990.4 | 12214.4 | 10288.1 | 10231.8 | 10231.8 | 13029.4 | 25.2506
1038.74 |  | 12945.6 |  | 10229.6 | 10229.6 | 10229.6 | 10229.7 | 10229.6 | 10229.6 | 10972.1 | 12226.5 | 10287.7 | 10229.6 | 10229.6 | 13027.2 | -81.6803
1038.72 |  | 12982.5 |  | 10227.4 | 10227.4 | 10227.4 | 10227.5 | 10227.4 | 10227.4 | 10954.2 | 12238.3 | 10287.4 | 10227.4 | 10227.4 | 13025 | -42.5431
1038.7 |  | 13097.4 |  | 10225.3 | 10225.3 | 10225.3 | 10225.3 | 10225.3 | 10225.3 | 10936.4 | 12249.7 | 10287.1 | 10225.3 | 10225.3 | 13022.8 | 74.6578
1038.68 |  | 13156.2 |  | 10223.1 | 10223.1 | 10223.1 | 10223.2 | 10223.1 | 10223.1 | 10918.9 | 12260.8 | 10286.8 | 10223.1 | 10223.1 | 13020.4 | 135.772
1038.66 |  | 13142.2 |  | 10220.9 | 10220.9 | 10220.9 | 10221 | 10220.9 | 10220.9 | 10901.7 | 12271.4 | 10286.6 | 10220.9 | 10220.9 | 13017.9 | 124.294
1038.64 |  | 13113.3 |  | 10218.7 | 10218.7 | 10218.7 | 10218.8 | 10218.7 | 10218.7 | 10884.7 | 12281.7 | 10286.5 | 10218.8 | 10218.7 | 13015.4 | 97.9333
1038.62 |  | 13039.7 |  | 10216.6 | 10216.6 | 10216.6 | 10216.6 | 10216.6 | 10216.6 | 10867.9 | 12291.5 | 10286.4 | 10216.6 | 10216.6 | 13012.7 | 27.0396
1038.6 |  | 12959.6 |  | 10214.4 | 10214.4 | 10214.4 | 10214.5 | 10214.4 | 10214.4 | 10851.3 | 12300.9 | 10286.4 | 10214.4 | 10214.4 | 13009.9 | -50.2639
1038.58 |  | 12910.5 |  | 10212.3 | 10212.3 | 10212.3 | 10212.3 | 10212.3 | 10212.3 | 10835 | 12310 | 10286.4 | 10212.3 | 10212.3 | 13006.9 | -96.4646
1038.56 |  | 12909.4 |  | 10210.1 | 10210.1 | 10210.1 | 10210.1 | 10210.1 | 10210.1 | 10818.9 | 12318.5 | 10286.5 | 10210.1 | 10210.1 | 13003.9 | -94.4752
1038.54 |  | 13066.6 |  | 10207.9 | 10207.9 | 10207.9 | 10208 | 10207.9 | 10207.9 | 10803.1 | 12326.7 | 10286.7 | 10208 | 10207.9 | 13000.6 | 66.0031
1038.52 |  | 13107 |  | 10205.8 | 10205.8 | 10205.8 | 10205.8 | 10205.8 | 10205.8 | 10787.5 | 12334.4 | 10286.9 | 10205.8 | 10205.8 | 12997.3 | 109.763
1038.5 |  | 13006.2 |  | 10203.6 | 10203.6 | 10203.6 | 10203.7 | 10203.6 | 10203.6 | 10772.1 | 12341.7 | 10287.2 | 10203.7 | 10203.6 | 12993.7 | 12.4327
1038.48 |  | 13019.9 |  | 10201.5 | 10201.5 | 10201.5 | 10201.5 | 10201.5 | 10201.5 | 10757 | 12348.5 | 10287.6 | 10201.5 | 10201.5 | 12990 | 29.9223
1038.46 |  | 13023.2 |  | 10199.4 | 10199.4 | 10199.4 | 10199.4 | 10199.4 | 10199.4 | 10742 | 12354.8 | 10288 | 10199.4 | 10199.4 | 12986.1 | 37.1041
1038.44 |  | 12946.5 |  | 10197.3 | 10197.3 | 10197.3 | 10197.3 | 10197.3 | 10197.3 | 10727.4 | 12360.6 | 10288.5 | 10197.3 | 10197.3 | 12982 | -35.5623
1038.42 |  | 12932.4 |  | 10195.1 | 10195.1 | 10195.1 | 10195.2 | 10195.1 | 10195.1 | 10712.9 | 12366 | 10289.1 | 10195.1 | 10195.1 | 12977.8 | -45.3578
1038.4 |  | 12902.9 |  | 10193 | 10193 | 10193 | 10193 | 10193 | 10193 | 10698.6 | 12370.9 | 10289.7 | 10193 | 10193 | 12973.3 | -70.452
1038.38 |  | 12905.7 |  | 10190.9 | 10190.9 | 10190.9 | 10190.9 | 10190.9 | 10190.9 | 10684.6 | 12375.3 | 10290.4 | 10190.9 | 10190.9 | 12968.6 | -62.911
1038.36 |  | 12907.5 |  | 10188.8 | 10188.8 | 10188.8 | 10188.8 | 10188.8 | 10188.8 | 10670.8 | 12379.2 | 10291.2 | 10188.8 | 10188.8 | 12963.8 | -56.3008
1038.34 |  | 12861.4 |  | 10186.7 | 10186.7 | 10186.7 | 10186.7 | 10186.7 | 10186.7 | 10657.3 | 12382.6 | 10292.1 | 10186.7 | 10186.7 | 12958.7 | -97.2368
1038.32 |  | 12798.8 |  | 10184.6 | 10184.6 | 10184.6 | 10184.6 | 10184.6 | 10184.6 | 10643.9 | 12385.5 | 10293.1 | 10184.6 | 10184.6 | 12953.4 | -154.528
1038.3 |  | 12813.6 |  | 10182.5 | 10182.5 | 10182.5 | 10182.5 | 10182.5 | 10182.5 | 10630.8 | 12387.9 | 10294.1 | 10182.5 | 10182.5 | 12947.8 | -134.222
1038.28 |  | 12817.9 |  | 10180.4 | 10180.4 | 10180.4 | 10180.4 | 10180.4 | 10180.4 | 10617.9 | 12389.8 | 10295.2 | 10180.4 | 10180.4 | 12942.1 | -124.169
1038.26 |  | 12782.8 |  | 10178.3 | 10178.3 | 10178.3 | 10178.4 | 10178.3 | 10178.3 | 10605.1 | 12391.1 | 10296.4 | 10178.4 | 10178.3 | 12936.1 | -153.327
1038.24 |  | 12814.5 |  | 10176.3 | 10176.3 | 10176.3 | 10176.3 | 10176.3 | 10176.3 | 10592.6 | 12392 | 10297.7 | 10176.3 | 10176.3 | 12929.8 | -115.3
1038.22 |  | 12849.7 |  | 10174.2 | 10174.2 | 10174.2 | 10174.2 | 10174.2 | 10174.2 | 10580.3 | 12392.3 | 10299.1 | 10174.2 | 10174.2 | 12923.4 | -73.718
1038.2 |  | 12950.7 |  | 10172.1 | 10172.1 | 10172.1 | 10172.2 | 10172.1 | 10172.1 | 10568.3 | 12392.1 | 10300.5 | 10172.2 | 10172.1 | 12916.7 | 33.9972
1038.18 |  | 12909.3 |  | 10170.1 | 10170.1 | 10170.1 | 10170.1 | 10170.1 | 10170.1 | 10556.4 | 12391.4 | 10302.1 | 10170.1 | 10170.1 | 12909.7 | -0.399682
1038.16 |  | 12850.5 |  | 10168.1 | 10168.1 | 10168.1 | 10168.1 | 10168.1 | 10168.1 | 10544.7 | 12390.2 | 10303.7 | 10168.1 | 10168.1 | 12902.5 | -52.0557
1038.14 |  | 12808.8 |  | 10166 | 10166 | 10166 | 10166.1 | 10166 | 10166 | 10533.3 | 12388.4 | 10305.5 | 10166.1 | 10166 | 12895.1 | -86.2959
1038.12 |  | 12773.1 |  | 10164 | 10164 | 10164 | 10164 | 10164 | 10164 | 10522 | 12386.1 | 10307.3 | 10164.1 | 10164 | 12887.4 | -114.312
1038.1 |  | 12769.2 |  | 10162 | 10162 | 10162 | 10162 | 10162 | 10162 | 10510.9 | 12383.3 | 10309.3 | 10162.1 | 10162 | 12879.5 | -110.317
1038.08 |  | 12771.8 |  | 10160 | 10160 | 10160 | 10160 | 10160 | 10160 | 10500 | 12380 | 10311.3 | 10160.1 | 10160 | 12871.3 | -99.598
1038.06 |  | 12728.3 |  | 10158 | 10158 | 10158 | 10158 | 10158 | 10158 | 10489.4 | 12376.2 | 10313.4 | 10158.1 | 10158 | 12862.9 | -134.662
1038.04 |  | 12760.4 |  | 10156.1 | 10156.1 | 10156.1 | 10156.1 | 10156.1 | 10156.1 | 10478.9 | 12371.8 | 10315.7 | 10156.1 | 10156.1 | 12854.3 | -93.9033
1038.02 |  | 12784.5 |  | 10154.1 | 10154.1 | 10154.1 | 10154.1 | 10154.1 | 10154.1 | 10468.6 | 12366.9 | 10318 | 10154.1 | 10154.1 | 12845.4 | -60.8594
1038 |  | 12695.7 |  | 10152.1 | 10152.1 | 10152.1 | 10152.1 | 10152.1 | 10152.1 | 10458.4 | 12361.5 | 10320.4 | 10152.2 | 10152.1 | 12836.2 | -140.477
1037.98 |  | 12655.3 |  | 10150.1 | 10150.1 | 10150.1 | 10150.2 | 10150.1 | 10150.1 | 10448.5 | 12355.6 | 10323 | 10150.2 | 10150.1 | 12826.8 | -171.51
1037.96 |  | 12658.5 |  | 10148.2 | 10148.2 | 10148.2 | 10148.2 | 10148.2 | 10148.2 | 10438.7 | 12349.1 | 10325.6 | 10148.3 | 10148.2 | 12817.1 | -158.601
1037.94 |  | 12585.9 |  | 10146.2 | 10146.2 | 10146.2 | 10146.2 | 10146.2 | 10146.2 | 10429.1 | 12342.2 | 10328.4 | 10146.3 | 10146.2 | 12807.2 | -221.335
1037.92 |  | 12574.4 |  | 10144.3 | 10144.3 | 10144.3 | 10144.3 | 10144.3 | 10144.3 | 10419.7 | 12334.7 | 10331.2 | 10144.4 | 10144.3 | 12797.1 | -222.702
1037.9 |  | 12549 |  | 10142.3 | 10142.3 | 10142.3 | 10142.3 | 10142.3 | 10142.3 | 10410.4 | 12326.8 | 10334.2 | 10142.4 | 10142.3 | 12786.7 | -237.709
1037.88 |  | 12514.1 |  | 10140.4 | 10140.4 | 10140.4 | 10140.4 | 10140.4 | 10140.4 | 10401.3 | 12318.3 | 10337.2 | 10140.5 | 10140.4 | 12776.1 | -262.029
1037.86 |  | 12494.9 |  | 10138.5 | 10138.5 | 10138.5 | 10138.5 | 10138.5 | 10138.5 | 10392.4 | 12309.4 | 10340.4 | 10138.6 | 10138.5 | 12765.3 | -270.463
1037.84 |  | 12534.2 |  | 10136.6 | 10136.6 | 10136.6 | 10136.6 | 10136.6 | 10136.6 | 10383.7 | 12299.9 | 10343.7 | 10136.6 | 10136.6 | 12754.3 | -220.081
1037.82 |  | 12571.7 |  | 10134.6 | 10134.6 | 10134.6 | 10134.6 | 10134.6 | 10134.6 | 10375.1 | 12290.1 | 10347.1 | 10134.7 | 10134.6 | 12743 | -171.375
1037.8 |  | 12641.4 |  | 10132.7 | 10132.7 | 10132.7 | 10132.7 | 10132.7 | 10132.7 | 10366.6 | 12279.7 | 10350.6 | 10132.8 | 10132.7 | 12731.6 | -90.1439
1037.78 |  | 12589.4 |  | 10130.8 | 10130.8 | 10130.8 | 10130.8 | 10130.8 | 10130.8 | 10358.3 | 12268.8 | 10354.3 | 10130.9 | 10130.8 | 12719.9 | -130.47
1037.76 |  | 12559.3 |  | 10128.9 | 10128.9 | 10128.9 | 10128.9 | 10128.9 | 10128.9 | 10350.2 | 12257.6 | 10358 | 10129 | 10128.9 | 12708 | -148.742
1037.74 |  | 12640.6 |  | 10127.1 | 10127.1 | 10127.1 | 10127.1 | 10127.1 | 10127.1 | 10342.2 | 12245.8 | 10361.9 | 10127.2 | 10127.1 | 12696 | -55.3386
1037.72 |  | 12695.1 |  | 10125.2 | 10125.2 | 10125.2 | 10125.2 | 10125.2 | 10125.2 | 10334.4 | 12233.6 | 10365.9 | 10125.3 | 10125.2 | 12683.7 | 11.3747
1037.7 |  | 12624.4 |  | 10123.3 | 10123.3 | 10123.3 | 10123.3 | 10123.3 | 10123.3 | 10326.7 | 12221 | 10370 | 10123.4 | 10123.3 | 12671.3 | -46.8754
1037.68 |  | 12581 |  | 10121.4 | 10121.4 | 10121.4 | 10121.4 | 10121.4 | 10121.4 | 10319.2 | 12207.9 | 10374.2 | 10121.5 | 10121.4 | 12658.6 | -77.6828
1037.66 |  | 12566.3 |  | 10119.5 | 10119.5 | 10119.5 | 10119.5 | 10119.5 | 10119.5 | 10311.7 | 12194.5 | 10378.6 | 10119.7 | 10119.5 | 12645.9 | -79.5806
1037.64 |  | 12543.6 |  | 10117.7 | 10117.7 | 10117.7 | 10117.7 | 10117.7 | 10117.7 | 10304.5 | 12180.6 | 10383.1 | 10117.8 | 10117.7 | 12632.9 | -89.2792
1037.62 |  | 12485.3 |  | 10115.8 | 10115.8 | 10115.8 | 10115.8 | 10115.8 | 10115.8 | 10297.3 | 12166.3 | 10387.7 | 10115.9 | 10115.8 | 12619.8 | -134.483
1037.6 |  | 12494 |  | 10113.9 | 10113.9 | 10113.9 | 10113.9 | 10113.9 | 10113.9 | 10290.3 | 12151.6 | 10392.4 | 10114.1 | 10113.9 | 12606.6 | -112.608
1037.58 |  | 12556.2 |  | 10112.1 | 10112.1 | 10112.1 | 10112.1 | 10112.1 | 10112.1 | 10283.4 | 12136.5 | 10397.2 | 10112.2 | 10112.1 | 12593.2 | -36.9751
1037.56 |  | 12577.8 |  | 10110.2 | 10110.2 | 10110.2 | 10110.2 | 10110.2 | 10110.2 | 10276.7 | 12121.1 | 10402.2 | 10110.4 | 10110.2 | 12579.7 | -1.88631
1037.54 |  | 12494.1 |  | 10108.4 | 10108.4 | 10108.4 | 10108.4 | 10108.4 | 10108.4 | 10270 | 12105.3 | 10407.3 | 10108.6 | 10108.4 | 12566 | -71.9904
1037.52 |  | 12450.7 |  | 10106.5 | 10106.5 | 10106.5 | 10106.5 | 10106.5 | 10106.5 | 10263.5 | 12089.1 | 10412.5 | 10106.7 | 10106.5 | 12552.3 | -101.6
1037.5 |  | 12453.3 |  | 10104.7 | 10104.7 | 10104.7 | 10104.7 | 10104.7 | 10104.7 | 10257.1 | 12072.6 | 10417.9 | 10104.9 | 10104.7 | 12538.5 | -85.193
1037.48 |  | 12476.7 |  | 10102.9 | 10102.9 | 10102.9 | 10102.9 | 10102.9 | 10102.9 | 10250.9 | 12055.8 | 10423.4 | 10103.1 | 10102.9 | 12524.6 | -47.8566
1037.46 |  | 12558 |  | 10101 | 10101 | 10101 | 10101 | 10101 | 10101 | 10244.7 | 12038.7 | 10429 | 10101.3 | 10101 | 12510.6 | 47.425
1037.44 |  | 12544.7 |  | 10099.2 | 10099.2 | 10099.2 | 10099.2 | 10099.2 | 10099.2 | 10238.7 | 12021.2 | 10434.8 | 10099.5 | 10099.2 | 12496.5 | 48.1702
1037.42 |  | 12419.8 |  | 10097.4 | 10097.4 | 10097.4 | 10097.4 | 10097.4 | 10097.4 | 10232.8 | 12003.5 | 10440.7 | 10097.7 | 10097.4 | 12482.4 | -62.5425
1037.4 |  | 12308.2 |  | 10095.6 | 10095.6 | 10095.6 | 10095.6 | 10095.6 | 10095.6 | 10227 | 11985.5 | 10446.7 | 10095.9 | 10095.6 | 12468.2 | -160.004
1037.38 |  | 12283.9 |  | 10093.8 | 10093.8 | 10093.8 | 10093.8 | 10093.8 | 10093.8 | 10221.3 | 11967.2 | 10452.9 | 10094.1 | 10093.8 | 12454 | -170.036
1037.36 |  | 12348.5 |  | 10092 | 10092 | 10092 | 10092 | 10092 | 10092 | 10215.7 | 11948.6 | 10459.2 | 10092.3 | 10092 | 12439.7 | -91.2162
1037.34 |  | 12350.1 |  | 10090.2 | 10090.2 | 10090.2 | 10090.2 | 10090.2 | 10090.2 | 10210.2 | 11929.7 | 10465.7 | 10090.5 | 10090.2 | 12425.4 | -75.3183
1037.32 |  | 12395.2 |  | 10088.4 | 10088.4 | 10088.4 | 10088.4 | 10088.4 | 10088.4 | 10204.8 | 11910.7 | 10472.2 | 10088.7 | 10088.4 | 12411.1 | -15.8754
1037.3 |  | 12405.8 |  | 10086.7 | 10086.7 | 10086.7 | 10086.7 | 10086.7 | 10086.7 | 10199.5 | 11891.3 | 10478.9 | 10087 | 10086.7 | 12396.8 | 9.06128
1037.28 |  | 12368.5 |  | 10084.9 | 10084.9 | 10084.9 | 10084.9 | 10084.9 | 10084.9 | 10194.3 | 11871.8 | 10485.8 | 10085.2 | 10084.9 | 12382.5 | -13.9798
1037.26 |  | 12306.5 |  | 10083.1 | 10083.1 | 10083.1 | 10083.1 | 10083.1 | 10083.1 | 10189.2 | 11852 | 10492.7 | 10083.4 | 10083.1 | 12368.2 | -61.6938
1037.24 |  | 12275.7 |  | 10081.3 | 10081.3 | 10081.3 | 10081.3 | 10081.3 | 10081.3 | 10184.2 | 11832.1 | 10499.8 | 10081.6 | 10081.3 | 12353.9 | -78.1787
1037.22 |  | 12240.8 |  | 10079.5 | 10079.5 | 10079.5 | 10079.5 | 10079.5 | 10079.5 | 10179.2 | 11812 | 10507.1 | 10079.9 | 10079.5 | 12339.6 | -98.8082
1037.2 |  | 12289.9 |  | 10077.7 | 10077.7 | 10077.7 | 10077.7 | 10077.7 | 10077.7 | 10174.4 | 11791.6 | 10514.4 | 10078.1 | 10077.7 | 12325.4 | -35.5071
1037.18 |  | 12378 |  | 10075.9 | 10075.9 | 10075.9 | 10075.9 | 10075.9 | 10075.9 | 10169.6 | 11771.1 | 10522 | 10076.3 | 10075.9 | 12311.3 | 66.7081
1037.16 |  | 12453.4 |  | 10074.1 | 10074.1 | 10074.1 | 10074.1 | 10074.1 | 10074.1 | 10164.9 | 11750.5 | 10529.6 | 10074.6 | 10074.1 | 12297.2 | 156.197
1037.14 |  | 12506.8 |  | 10072.4 | 10072.4 | 10072.4 | 10072.4 | 10072.4 | 10072.4 | 10160.3 | 11729.7 | 10537.4 | 10072.8 | 10072.4 | 12283.2 | 223.655
1037.12 |  | 12485.7 |  | 10070.6 | 10070.6 | 10070.6 | 10070.6 | 10070.6 | 10070.6 | 10155.8 | 11708.8 | 10545.3 | 10071.1 | 10070.6 | 12269.2 | 216.508
1037.1 |  | 12494 |  | 10068.8 | 10068.8 | 10068.8 | 10068.8 | 10068.8 | 10068.8 | 10151.4 | 11687.8 | 10553.4 | 10069.3 | 10068.8 | 12255.4 | 238.611
1037.08 |  | 12440.4 |  | 10067.1 | 10067.1 | 10067.1 | 10067.1 | 10067.1 | 10067.1 | 10147 | 11666.7 | 10561.6 | 10067.6 | 10067.1 | 12241.6 | 198.824
1037.06 |  | 12446.7 |  | 10065.3 | 10065.3 | 10065.3 | 10065.3 | 10065.3 | 10065.3 | 10142.7 | 11645.4 | 10569.9 | 10065.8 | 10065.3 | 12228 | 218.68
1037.04 |  | 12432 |  | 10063.6 | 10063.6 | 10063.6 | 10063.6 | 10063.6 | 10063.6 | 10138.5 | 11624.1 | 10578.4 | 10064.1 | 10063.6 | 12214.5 | 217.562
1037.02 |  | 12371.2 |  | 10061.8 | 10061.8 | 10061.8 | 10061.8 | 10061.8 | 10061.8 | 10134.4 | 11602.7 | 10587 | 10062.4 | 10061.8 | 12201.1 | 170.123
1037 |  | 12375.8 |  | 10060.1 | 10060.1 | 10060.1 | 10060.1 | 10060.1 | 10060.1 | 10130.4 | 11581.3 | 10595.7 | 10060.7 | 10060.1 | 12187.8 | 187.993
1036.98 |  | 12368.4 |  | 10058.4 | 10058.4 | 10058.4 | 10058.4 | 10058.4 | 10058.4 | 10126.4 | 11559.8 | 10604.6 | 10059 | 10058.4 | 12174.7 | 193.678
1036.96 |  | 12330.6 |  | 10056.6 | 10056.6 | 10056.6 | 10056.6 | 10056.6 | 10056.6 | 10122.5 | 11538.2 | 10613.6 | 10057.3 | 10056.6 | 12161.7 | 168.847
1036.94 |  | 12312.8 |  | 10054.9 | 10054.9 | 10054.9 | 10054.9 | 10054.9 | 10054.9 | 10118.6 | 11516.7 | 10622.7 | 10055.6 | 10054.9 | 12148.9 | 163.86
1036.92 |  | 12288.2 |  | 10053.2 | 10053.2 | 10053.2 | 10053.2 | 10053.2 | 10053.2 | 10114.8 | 11495 | 10632 | 10053.9 | 10053.2 | 12136.3 | 151.939
1036.9 |  | 12215 |  | 10051.5 | 10051.5 | 10051.5 | 10051.5 | 10051.5 | 10051.5 | 10111.1 | 11473.4 | 10641.4 | 10052.2 | 10051.5 | 12123.8 | 91.2378
1036.88 |  | 12144 |  | 10049.7 | 10049.7 | 10049.7 | 10049.7 | 10049.7 | 10049.7 | 10107.5 | 11451.8 | 10651 | 10050.5 | 10049.7 | 12111.5 | 32.535
1036.86 |  | 12164 |  | 10048 | 10048 | 10048 | 10048 | 10048 | 10048 | 10103.9 | 11430.2 | 10660.6 | 10048.9 | 10048 | 12099.4 | 64.6402
1036.84 |  | 12198.5 |  | 10046.4 | 10046.4 | 10046.4 | 10046.4 | 10046.4 | 10046.4 | 10100.4 | 11408.6 | 10670.4 | 10047.2 | 10046.4 | 12087.5 | 111.047
1036.82 |  | 12136.9 |  | 10044.7 | 10044.7 | 10044.7 | 10044.7 | 10044.7 | 10044.7 | 10096.9 | 11387 | 10680.3 | 10045.6 | 10044.7 | 12075.8 | 61.0644
1036.8 |  | 12042.6 |  | 10043 | 10043 | 10043 | 10043 | 10043 | 10043 | 10093.5 | 11365.5 | 10690.4 | 10043.9 | 10043 | 12064.3 | -21.7253
1036.78 |  | 12008.6 |  | 10041.3 | 10041.3 | 10041.3 | 10041.3 | 10041.3 | 10041.3 | 10090.1 | 11344 | 10700.5 | 10042.3 | 10041.3 | 12053 | -44.4098
1036.76 |  | 12079.8 |  | 10039.6 | 10039.6 | 10039.6 | 10039.6 | 10039.6 | 10039.6 | 10086.8 | 11322.5 | 10710.8 | 10040.7 | 10039.6 | 12041.9 | 37.9329
1036.74 |  | 12133.2 |  | 10038 | 10038 | 10038 | 10038 | 10038 | 10038 | 10083.6 | 11301.1 | 10721.2 | 10039 | 10038 | 12031.1 | 102.133
1036.72 |  | 12172.7 |  | 10036.3 | 10036.3 | 10036.3 | 10036.3 | 10036.3 | 10036.3 | 10080.4 | 11279.8 | 10731.8 | 10037.4 | 10036.3 | 12020.4 | 152.234
1036.7 |  | 12247.6 |  | 10034.7 | 10034.7 | 10034.7 | 10034.7 | 10034.7 | 10034.7 | 10077.3 | 11258.6 | 10742.4 | 10035.8 | 10034.7 | 12010 | 237.595
1036.68 |  | 12170.7 |  | 10033 | 10033 | 10033 | 10033 | 10033 | 10033 | 10074.2 | 11237.4 | 10753.2 | 10034.2 | 10033 | 11999.9 | 170.787
1036.66 |  | 12141.2 |  | 10031.4 | 10031.4 | 10031.4 | 10031.4 | 10031.4 | 10031.4 | 10071.2 | 11216.3 | 10764 | 10032.7 | 10031.4 | 11990 | 151.262
1036.64 |  | 12135.8 |  | 10029.8 | 10029.8 | 10029.8 | 10029.8 | 10029.8 | 10029.8 | 10068.2 | 11195.4 | 10775 | 10031.1 | 10029.8 | 11980.3 | 155.529
1036.62 |  | 12184.3 |  | 10028.1 | 10028.1 | 10028.1 | 10028.1 | 10028.1 | 10028.1 | 10065.3 | 11174.5 | 10786 | 10029.5 | 10028.1 | 11970.8 | 213.506
1036.6 |  | 12245.8 |  | 10026.5 | 10026.5 | 10026.5 | 10026.5 | 10026.5 | 10026.5 | 10062.4 | 11153.7 | 10797.2 | 10027.9 | 10026.5 | 11961.6 | 284.166
1036.58 |  | 12227.7 |  | 10024.9 | 10024.9 | 10024.9 | 10024.9 | 10024.9 | 10024.9 | 10059.5 | 11133 | 10808.4 | 10026.4 | 10024.9 | 11952.7 | 275.026
1036.56 |  | 12252.4 |  | 10023.3 | 10023.3 | 10023.3 | 10023.3 | 10023.3 | 10023.3 | 10056.7 | 11112.5 | 10819.8 | 10024.8 | 10023.3 | 11944 | 308.489
1036.54 |  | 12163.6 |  | 10021.6 | 10021.6 | 10021.6 | 10021.6 | 10021.6 | 10021.6 | 10053.9 | 11092.1 | 10831.2 | 10023.2 | 10021.6 | 11935.5 | 228.133
1036.52 |  | 12077.2 |  | 10020 | 10020 | 10020 | 10020 | 10020 | 10020 | 10051.2 | 11071.8 | 10842.7 | 10021.7 | 10020 | 11927.3 | 149.924
1036.5 |  | 12034.5 |  | 10018.4 | 10018.4 | 10018.4 | 10018.4 | 10018.4 | 10018.4 | 10048.5 | 11051.6 | 10854.4 | 10020.1 | 10018.4 | 11919.4 | 115.116
1036.48 |  | 12061.8 |  | 10016.8 | 10016.8 | 10016.8 | 10016.8 | 10016.8 | 10016.8 | 10045.8 | 11031.6 | 10866 | 10018.6 | 10016.8 | 11911.7 | 150.153
1036.46 |  | 12056.5 |  | 10015.2 | 10015.2 | 10015.2 | 10015.2 | 10015.2 | 10015.2 | 10043.2 | 11011.8 | 10877.8 | 10017.1 | 10015.2 | 11904.2 | 152.29
1036.44 |  | 12130 |  | 10013.6 | 10013.6 | 10013.6 | 10013.6 | 10013.6 | 10013.6 | 10040.7 | 10992.1 | 10889.6 | 10015.6 | 10013.6 | 11897.1 | 232.938
1036.42 |  | 12159.7 |  | 10012 | 10012 | 10012 | 10012 | 10012 | 10012 | 10038.1 | 10972.5 | 10901.5 | 10014.1 | 10012 | 11890.1 | 269.569
1036.4 |  | 12199.1 |  | 10010.4 | 10010.4 | 10010.4 | 10010.4 | 10010.4 | 10010.4 | 10035.6 | 10953.1 | 10913.5 | 10012.6 | 10010.4 | 11883.5 | 315.643
1036.38 |  | 12165.2 |  | 10008.9 | 10008.9 | 10008.9 | 10008.9 | 10008.9 | 10008.9 | 10033.1 | 10933.9 | 10925.5 | 10011.1 | 10008.9 | 11877 | 288.119
1036.36 |  | 12090 |  | 10007.3 | 10007.3 | 10007.3 | 10007.3 | 10007.3 | 10007.3 | 10030.7 | 10914.9 | 10937.6 | 10009.6 | 10007.3 | 11870.9 | 219.118
1036.34 |  | 11960.5 |  | 10005.7 | 10005.7 | 10005.7 | 10005.7 | 10005.7 | 10005.7 | 10028.3 | 10896 | 10949.7 | 10008.1 | 10005.7 | 11865 | 95.5158
1036.32 |  | 11844.4 |  | 10004.2 | 10004.2 | 10004.2 | 10004.2 | 10004.2 | 10004.2 | 10025.9 | 10877.3 | 10961.9 | 10006.6 | 10004.2 | 11859.3 | -14.8824
1036.3 |  | 11849.1 |  | 10002.6 | 10002.6 | 10002.6 | 10002.6 | 10002.6 | 10002.6 | 10023.6 | 10858.8 | 10974.2 | 10005.2 | 10002.6 | 11853.9 | -4.81208
1036.28 |  | 11799.4 |  | 10001 | 10001 | 10001 | 10001 | 10001 | 10001 | 10021.3 | 10840.5 | 10986.4 | 10003.7 | 10001 | 11848.8 | -49.3265
1036.26 |  | 11824 |  | 9999.51 | 9999.51 | 9999.51 | 9999.51 | 9999.51 | 9999.51 | 10019 | 10822.4 | 10998.7 | 10002.3 | 9999.51 | 11843.9 | -19.8767
1036.24 |  | 11953.5 |  | 9997.97 | 9997.97 | 9997.97 | 9997.97 | 9997.97 | 9997.97 | 10016.8 | 10804.4 | 11011.1 | 10000.8 | 9997.97 | 11839.2 | 114.26
1036.22 |  | 12080.8 |  | 9996.44 | 9996.44 | 9996.44 | 9996.44 | 9996.44 | 9996.44 | 10014.5 | 10786.7 | 11023.4 | 9999.42 | 9996.44 | 11834.8 | 246.014
1036.2 |  | 12108.4 |  | 9994.91 | 9994.91 | 9994.91 | 9994.91 | 9994.91 | 9994.91 | 10012.3 | 10769.2 | 11035.8 | 9998.01 | 9994.91 | 11830.6 | 277.8
1036.18 |  | 12030.8 |  | 9993.38 | 9993.38 | 9993.38 | 9993.38 | 9993.38 | 9993.38 | 10010.2 | 10751.8 | 11048.2 | 9996.6 | 9993.38 | 11826.6 | 204.139
1036.16 |  | 11926.8 |  | 9991.86 | 9991.86 | 9991.86 | 9991.86 | 9991.86 | 9991.86 | 10008 | 10734.7 | 11060.6 | 9995.21 | 9991.86 | 11822.9 | 103.932
1036.14 |  | 11909.5 |  | 9990.34 | 9990.34 | 9990.34 | 9990.34 | 9990.34 | 9990.34 | 10005.9 | 10717.7 | 11072.9 | 9993.82 | 9990.34 | 11819.4 | 90.0896
1036.12 |  | 11972.8 |  | 9988.83 | 9988.83 | 9988.83 | 9988.83 | 9988.83 | 9988.83 | 10003.9 | 10701 | 11085.3 | 9992.45 | 9988.83 | 11816.1 | 156.744
1036.1 |  | 11961.6 |  | 9987.33 | 9987.33 | 9987.33 | 9987.33 | 9987.33 | 9987.33 | 10001.8 | 10684.4 | 11097.7 | 9991.09 | 9987.33 | 11813 | 148.597
1036.08 |  | 11926 |  | 9985.83 | 9985.83 | 9985.83 | 9985.83 | 9985.83 | 9985.83 | 9999.76 | 10668.1 | 11110.1 | 9989.73 | 9985.83 | 11810.1 | 115.851
1036.06 |  | 11934.8 |  | 9984.33 | 9984.33 | 9984.33 | 9984.33 | 9984.33 | 9984.33 | 9997.74 | 10652 | 11122.4 | 9988.38 | 9984.33 | 11807.5 | 127.295
1036.04 |  | 11901.5 |  | 9982.82 | 9982.82 | 9982.82 | 9982.82 | 9982.82 | 9982.82 | 9995.73 | 10636 | 11134.7 | 9987.02 | 9982.82 | 11805 | 96.4863
1036.02 |  | 11881.2 |  | 9981.31 | 9981.31 | 9981.31 | 9981.31 | 9981.31 | 9981.31 | 9993.73 | 10620.3 | 11146.9 | 9985.67 | 9981.31 | 11802.7 | 78.5215
1036 |  | 11906.2 |  | 9979.79 | 9979.79 | 9979.79 | 9979.79 | 9979.79 | 9979.79 | 9991.74 | 10604.8 | 11159.1 | 9984.31 | 9979.79 | 11800.6 | 105.634
1035.98 |  | 11940.5 |  | 9978.27 | 9978.27 | 9978.27 | 9978.27 | 9978.27 | 9978.27 | 9989.77 | 10589.4 | 11171.2 | 9982.96 | 9978.27 | 11798.6 | 141.88
1035.96 |  | 11926.8 |  | 9976.75 | 9976.75 | 9976.75 | 9976.75 | 9976.75 | 9976.75 | 9987.82 | 10574.3 | 11183.3 | 9981.63 | 9976.75 | 11796.8 | 130.011
1035.94 |  | 11909.3 |  | 9975.24 | 9975.24 | 9975.24 | 9975.24 | 9975.24 | 9975.24 | 9985.89 | 10559.4 | 11195.3 | 9980.3 | 9975.24 | 11795.2 | 114.128
1035.92 |  | 11873.9 |  | 9973.75 | 9973.75 | 9973.75 | 9973.75 | 9973.75 | 9973.75 | 9983.99 | 10544.7 | 11207.3 | 9979 | 9973.75 | 11793.8 | 80.1416
1035.9 |  | 11915.6 |  | 9972.26 | 9972.26 | 9972.26 | 9972.26 | 9972.26 | 9972.26 | 9982.11 | 10530.2 | 11219.2 | 9977.7 | 9972.26 | 11792.5 | 123.135
1035.88 |  | 11958.9 |  | 9970.77 | 9970.77 | 9970.77 | 9970.77 | 9970.77 | 9970.77 | 9980.25 | 10516 | 11231 | 9976.42 | 9970.77 | 11791.3 | 167.587
1035.86 |  | 12004.6 |  | 9969.29 | 9969.29 | 9969.29 | 9969.29 | 9969.29 | 9969.29 | 9978.4 | 10501.9 | 11242.7 | 9975.15 | 9969.29 | 11790.3 | 214.301
1035.84 |  | 11985.1 |  | 9967.81 | 9967.81 | 9967.81 | 9967.81 | 9967.81 | 9967.81 | 9976.58 | 10488.1 | 11254.4 | 9973.89 | 9967.81 | 11789.5 | 195.617
1035.82 |  | 12001.8 |  | 9966.34 | 9966.34 | 9966.34 | 9966.34 | 9966.34 | 9966.34 | 9974.76 | 10474.4 | 11265.9 | 9972.63 | 9966.34 | 11788.7 | 213.067
1035.8 |  | 12055 |  | 9964.86 | 9964.86 | 9964.86 | 9964.86 | 9964.86 | 9964.86 | 9972.96 | 10461 | 11277.3 | 9971.39 | 9964.86 | 11788.1 | 266.953
1035.78 |  | 11951 |  | 9963.38 | 9963.38 | 9963.38 | 9963.38 | 9963.38 | 9963.38 | 9971.17 | 10447.8 | 11288.6 | 9970.15 | 9963.38 | 11787.5 | 163.518
1035.76 |  | 11777.6 |  | 9961.91 | 9961.91 | 9961.91 | 9961.91 | 9961.91 | 9961.91 | 9969.39 | 10434.7 | 11299.8 | 9968.92 | 9961.91 | 11787.1 | -9.5249
1035.74 |  | 11725.7 |  | 9960.44 | 9960.44 | 9960.44 | 9960.44 | 9960.44 | 9960.44 | 9967.63 | 10421.9 | 11310.8 | 9967.7 | 9960.44 | 11786.7 | -61.0201
1035.72 |  | 11771.6 |  | 9958.97 | 9958.97 | 9958.97 | 9958.97 | 9958.97 | 9958.97 | 9965.87 | 10409.3 | 11321.7 | 9966.5 | 9958.97 | 11786.5 | -14.8415
1035.7 |  | 11792.8 |  | 9957.5 | 9957.5 | 9957.5 | 9957.5 | 9957.5 | 9957.5 | 9964.14 | 10396.9 | 11332.5 | 9965.3 | 9957.5 | 11786.3 | 6.4715
1035.68 |  | 11761.5 |  | 9956.03 | 9956.03 | 9956.03 | 9956.03 | 9956.03 | 9956.03 | 9962.41 | 10384.6 | 11343.1 | 9964.12 | 9956.03 | 11786.2 | -24.6349
1035.66 |  | 11704.6 |  | 9954.57 | 9954.57 | 9954.57 | 9954.57 | 9954.57 | 9954.57 | 9960.69 | 10372.6 | 11353.6 | 9962.94 | 9954.57 | 11786.1 | -81.4752
1035.64 |  | 11745.1 |  | 9953.11 | 9953.11 | 9953.11 | 9953.11 | 9953.11 | 9953.11 | 9958.99 | 10360.8 | 11363.9 | 9961.78 | 9953.11 | 11786.1 | -40.9761
1035.62 |  | 11816.6 |  | 9951.65 | 9951.65 | 9951.65 | 9951.65 | 9951.65 | 9951.65 | 9957.3 | 10349.2 | 11374 | 9960.64 | 9951.65 | 11786.1 | 30.4302
1035.6 |  | 11888.7 |  | 9950.2 | 9950.2 | 9950.2 | 9950.2 | 9950.2 | 9950.2 | 9955.63 | 10337.8 | 11383.9 | 9959.51 | 9950.2 | 11786.2 | 102.515
1035.58 |  | 11922.4 |  | 9948.76 | 9948.76 | 9948.76 | 9948.76 | 9948.76 | 9948.76 | 9953.97 | 10326.5 | 11393.7 | 9958.39 | 9948.76 | 11786.3 | 136.103
1035.56 |  | 11851 |  | 9947.33 | 9947.33 | 9947.33 | 9947.33 | 9947.33 | 9947.33 | 9952.33 | 10315.5 | 11403.3 | 9957.3 | 9947.33 | 11786.4 | 64.5476
1035.54 |  | 11844.9 |  | 9945.9 | 9945.9 | 9945.9 | 9945.9 | 9945.9 | 9945.9 | 9950.69 | 10304.7 | 11412.7 | 9956.22 | 9945.9 | 11786.6 | 58.3292
1035.52 |  | 11793.8 |  | 9944.47 | 9944.47 | 9944.47 | 9944.47 | 9944.47 | 9944.47 | 9949.07 | 10294 | 11421.9 | 9955.15 | 9944.47 | 11786.7 | 7.12928
1035.5 |  | 11784.5 |  | 9943.05 | 9943.05 | 9943.05 | 9943.05 | 9943.05 | 9943.05 | 9947.47 | 10283.6 | 11430.9 | 9954.1 | 9943.05 | 11786.9 | -2.32448
1035.48 |  | 11770.1 |  | 9941.64 | 9941.64 | 9941.64 | 9941.64 | 9941.64 | 9941.64 | 9945.87 | 10273.3 | 11439.6 | 9953.08 | 9941.64 | 11787 | -16.8408
1035.46 |  | 11838.9 |  | 9940.23 | 9940.23 | 9940.23 | 9940.23 | 9940.23 | 9940.23 | 9944.3 | 10263.2 | 11448.2 | 9952.07 | 9940.23 | 11787.1 | 51.8554
1035.44 |  | 11877.9 |  | 9938.83 | 9938.83 | 9938.83 | 9938.83 | 9938.83 | 9938.83 | 9942.73 | 10253.3 | 11456.5 | 9951.08 | 9938.83 | 11787.2 | 90.6839
1035.42 |  | 11719.4 |  | 9937.44 | 9937.44 | 9937.44 | 9937.44 | 9937.44 | 9937.44 | 9941.19 | 10243.6 | 11464.6 | 9950.11 | 9937.44 | 11787.2 | -67.8534
1035.4 |  | 11674 |  | 9936.06 | 9936.06 | 9936.06 | 9936.06 | 9936.06 | 9936.06 | 9939.65 | 10234.1 | 11472.5 | 9949.16 | 9936.06 | 11787.2 | -113.227
1035.38 |  | 11757 |  | 9934.68 | 9934.68 | 9934.68 | 9934.68 | 9934.68 | 9934.68 | 9938.12 | 10224.8 | 11480.1 | 9948.22 | 9934.68 | 11787.2 | -30.1593
1035.36 |  | 11708.9 |  | 9933.29 | 9933.29 | 9933.29 | 9933.29 | 9933.29 | 9933.29 | 9936.59 | 10215.6 | 11487.5 | 9947.3 | 9933.29 | 11787 | -78.1933
1035.34 |  | 11723.5 |  | 9931.91 | 9931.91 | 9931.91 | 9931.91 | 9931.91 | 9931.91 | 9935.07 | 10206.6 | 11494.6 | 9946.39 | 9931.91 | 11786.9 | -63.334
1035.32 |  | 11870.6 |  | 9930.54 | 9930.54 | 9930.54 | 9930.54 | 9930.54 | 9930.54 | 9933.57 | 10197.7 | 11501.4 | 9945.51 | 9930.54 | 11786.6 | 83.9913
1035.3 |  | 11879.6 |  | 9929.18 | 9929.18 | 9929.18 | 9929.18 | 9929.18 | 9929.18 | 9932.08 | 10189.1 | 11508 | 9944.65 | 9929.18 | 11786.3 | 93.3733
1035.28 |  | 11670 |  | 9927.82 | 9927.82 | 9927.82 | 9927.82 | 9927.82 | 9927.82 | 9930.61 | 10180.6 | 11514.3 | 9943.82 | 9927.82 | 11785.8 | -115.784
1035.26 |  | 11536 |  | 9926.47 | 9926.47 | 9926.47 | 9926.47 | 9926.47 | 9926.47 | 9929.14 | 10172.2 | 11520.3 | 9943 | 9926.47 | 11785.3 | -249.26
1035.24 |  | 11464.8 |  | 9925.13 | 9925.13 | 9925.13 | 9925.13 | 9925.13 | 9925.13 | 9927.69 | 10164.1 | 11526.1 | 9942.21 | 9925.13 | 11784.7 | -319.891
1035.22 |  | 11423.2 |  | 9923.8 | 9923.8 | 9923.8 | 9923.8 | 9923.8 | 9923.8 | 9926.25 | 10156.1 | 11531.6 | 9941.45 | 9923.8 | 11783.9 | -360.749
1035.2 |  | 11463.4 |  | 9922.47 | 9922.47 | 9922.47 | 9922.47 | 9922.47 | 9922.47 | 9924.82 | 10148.2 | 11536.7 | 9940.7 | 9922.47 | 11783.1 | -319.649
1035.18 |  | 11572.2 |  | 9921.16 | 9921.16 | 9921.16 | 9921.16 | 9921.16 | 9921.16 | 9923.41 | 10140.6 | 11541.6 | 9939.99 | 9921.16 | 11782.1 | -209.939
1035.16 |  | 11733.8 |  | 9919.86 | 9919.86 | 9919.86 | 9919.86 | 9919.86 | 9919.86 | 9922.01 | 10133 | 11546.2 | 9939.31 | 9919.86 | 11781 | -47.2634
1035.14 |  | 11725.2 |  | 9918.56 | 9918.56 | 9918.56 | 9918.56 | 9918.56 | 9918.56 | 9920.62 | 10125.7 | 11550.5 | 9938.64 | 9918.56 | 11779.8 | -54.555
1035.12 |  | 11658.5 |  | 9917.26 | 9917.26 | 9917.26 | 9917.26 | 9917.26 | 9917.26 | 9919.23 | 10118.4 | 11554.5 | 9938 | 9917.26 | 11778.4 | -119.953
1035.1 |  | 11544.2 |  | 9915.97 | 9915.97 | 9915.97 | 9915.97 | 9915.97 | 9915.97 | 9917.86 | 10111.4 | 11558.2 | 9937.38 | 9915.97 | 11776.9 | -232.716
1035.08 |  | 11586.1 |  | 9914.68 | 9914.68 | 9914.68 | 9914.68 | 9914.68 | 9914.68 | 9916.49 | 10104.4 | 11561.6 | 9936.78 | 9914.68 | 11775.2 | -189.131
1035.06 |  | 11572.1 |  | 9913.39 | 9913.39 | 9913.39 | 9913.39 | 9913.39 | 9913.39 | 9915.12 | 10097.6 | 11564.6 | 9936.21 | 9913.39 | 11773.4 | -201.22
1035.04 |  | 11560.8 |  | 9912.11 | 9912.11 | 9912.11 | 9912.11 | 9912.11 | 9912.11 | 9913.77 | 10091 | 11567.3 | 9935.66 | 9912.11 | 11771.4 | -210.527
1035.02 |  | 11563.9 |  | 9910.84 | 9910.84 | 9910.84 | 9910.84 | 9910.84 | 9910.84 | 9912.42 | 10084.4 | 11569.7 | 9935.14 | 9910.84 | 11769.2 | -205.297
1035 |  | 11500.4 |  | 9909.56 | 9909.56 | 9909.56 | 9909.56 | 9909.56 | 9909.56 | 9911.08 | 10078.1 | 11571.8 | 9934.64 | 9909.56 | 11766.8 | -266.454
1034.98 |  | 11455.2 |  | 9908.29 | 9908.29 | 9908.29 | 9908.29 | 9908.29 | 9908.29 | 9909.74 | 10071.8 | 11573.5 | 9934.16 | 9908.29 | 11764.3 | -309.084
1034.96 |  | 11418.1 |  | 9907.02 | 9907.02 | 9907.02 | 9907.02 | 9907.02 | 9907.02 | 9908.41 | 10065.7 | 11574.9 | 9933.7 | 9907.02 | 11761.6 | -343.539
1034.94 |  | 11483 |  | 9905.75 | 9905.75 | 9905.75 | 9905.75 | 9905.75 | 9905.75 | 9907.08 | 10059.6 | 11576 | 9933.27 | 9905.75 | 11758.7 | -275.67
1034.92 |  | 11586 |  | 9904.47 | 9904.47 | 9904.47 | 9904.47 | 9904.47 | 9904.47 | 9905.74 | 10053.7 | 11576.7 | 9932.86 | 9904.47 | 11755.6 | -169.627
1034.9 |  | 11593.9 |  | 9903.2 | 9903.2 | 9903.2 | 9903.2 | 9903.2 | 9903.2 | 9904.41 | 10048 | 11577 | 9932.47 | 9903.2 | 11752.3 | -158.424
1034.88 |  | 11572.8 |  | 9901.93 | 9901.93 | 9901.93 | 9901.93 | 9901.93 | 9901.93 | 9903.09 | 10042.3 | 11577.1 | 9932.11 | 9901.93 | 11748.8 | -175.991
1034.86 |  | 11564.8 |  | 9900.66 | 9900.66 | 9900.66 | 9900.66 | 9900.66 | 9900.66 | 9901.77 | 10036.8 | 11576.8 | 9931.78 | 9900.66 | 11745.1 | -180.321
1034.84 |  | 11620 |  | 9899.4 | 9899.4 | 9899.4 | 9899.4 | 9899.4 | 9899.4 | 9900.46 | 10031.3 | 11576.1 | 9931.47 | 9899.4 | 11741.2 | -121.215
1034.82 |  | 11618.8 |  | 9898.14 | 9898.14 | 9898.14 | 9898.14 | 9898.14 | 9898.14 | 9899.15 | 10026 | 11575.2 | 9931.19 | 9898.14 | 11737.1 | -118.303
1034.8 |  | 11647.7 |  | 9896.87 | 9896.87 | 9896.87 | 9896.87 | 9896.87 | 9896.87 | 9897.84 | 10020.8 | 11573.8 | 9930.94 | 9896.87 | 11732.8 | -85.0759
1034.78 |  | 11596.8 |  | 9895.6 | 9895.6 | 9895.6 | 9895.6 | 9895.6 | 9895.6 | 9896.53 | 10015.7 | 11572.2 | 9930.7 | 9895.6 | 11728.3 | -131.495
1034.76 |  | 11467.4 |  | 9894.32 | 9894.32 | 9894.32 | 9894.32 | 9894.32 | 9894.32 | 9895.21 | 10010.7 | 11570.1 | 9930.49 | 9894.32 | 11723.5 | -256.17
1034.74 |  | 11424.8 |  | 9893.04 | 9893.04 | 9893.04 | 9893.04 | 9893.04 | 9893.04 | 9893.89 | 10005.8 | 11567.8 | 9930.3 | 9893.04 | 11718.6 | -293.751
1034.72 |  | 11485.1 |  | 9891.76 | 9891.76 | 9891.76 | 9891.76 | 9891.76 | 9891.76 | 9892.57 | 10000.9 | 11565 | 9930.14 | 9891.76 | 11713.4 | -228.311
1034.7 |  | 11491.6 |  | 9890.48 | 9890.48 | 9890.48 | 9890.48 | 9890.48 | 9890.48 | 9891.25 | 9996.2 | 11562 | 9930.01 | 9890.48 | 11708 | -216.354
1034.68 |  | 11508.5 |  | 9889.2 | 9889.2 | 9889.2 | 9889.2 | 9889.2 | 9889.2 | 9889.94 | 9991.57 | 11558.6 | 9929.91 | 9889.2 | 11702.4 | -193.927
1034.66 |  | 11555.9 |  | 9887.92 | 9887.92 | 9887.92 | 9887.92 | 9887.92 | 9887.92 | 9888.62 | 9987.03 | 11554.8 | 9929.84 | 9887.92 | 11696.6 | -140.622
1034.64 |  | 11509.8 |  | 9886.64 | 9886.64 | 9886.64 | 9886.64 | 9886.64 | 9886.64 | 9887.31 | 9982.58 | 11550.8 | 9929.8 | 9886.64 | 11690.5 | -180.683
1034.62 |  | 11536.8 |  | 9885.37 | 9885.37 | 9885.37 | 9885.37 | 9885.37 | 9885.37 | 9886.01 | 9978.22 | 11546.4 | 9929.79 | 9885.37 | 11684.3 | -147.537
1034.6 |  | 11590.2 |  | 9884.09 | 9884.09 | 9884.09 | 9884.09 | 9884.09 | 9884.09 | 9884.7 | 9973.96 | 11541.6 | 9929.82 | 9884.09 | 11677.8 | -87.6618
1034.58 |  | 11626.6 |  | 9882.82 | 9882.82 | 9882.82 | 9882.82 | 9882.82 | 9882.82 | 9883.41 | 9969.77 | 11536.6 | 9929.89 | 9882.82 | 11671.2 | -44.5697
1034.56 |  | 11703.7 |  | 9881.55 | 9881.55 | 9881.55 | 9881.55 | 9881.55 | 9881.55 | 9882.11 | 9965.68 | 11531.2 | 9929.99 | 9881.55 | 11664.3 | 39.37
1034.54 |  | 11732.5 |  | 9880.29 | 9880.29 | 9880.29 | 9880.29 | 9880.29 | 9880.29 | 9880.82 | 9961.67 | 11525.5 | 9930.12 | 9880.29 | 11657.2 | 75.2614
1034.52 |  | 11598.8 |  | 9879.03 | 9879.03 | 9879.03 | 9879.03 | 9879.03 | 9879.03 | 9879.54 | 9957.74 | 11519.4 | 9930.3 | 9879.03 | 11649.9 | -51.1603
1034.5 |  | 11520.4 |  | 9877.77 | 9877.77 | 9877.77 | 9877.77 | 9877.77 | 9877.77 | 9878.26 | 9953.89 | 11513.1 | 9930.51 | 9877.77 | 11642.4 | -122.047
1034.48 |  | 11461 |  | 9876.51 | 9876.51 | 9876.51 | 9876.51 | 9876.51 | 9876.51 | 9876.97 | 9950.11 | 11506.4 | 9930.76 | 9876.51 | 11634.7 | -173.739
1034.46 |  | 11392.5 |  | 9875.25 | 9875.25 | 9875.25 | 9875.25 | 9875.25 | 9875.25 | 9875.69 | 9946.4 | 11499.5 | 9931.03 | 9875.25 | 11626.8 | -234.3
1034.44 |  | 11437.5 |  | 9873.99 | 9873.99 | 9873.99 | 9873.99 | 9873.99 | 9873.99 | 9874.41 | 9942.77 | 11492.2 | 9931.35 | 9873.99 | 11618.8 | -181.22
1034.42 |  | 11474.4 |  | 9872.73 | 9872.73 | 9872.73 | 9872.73 | 9872.73 | 9872.73 | 9873.13 | 9939.2 | 11484.6 | 9931.71 | 9872.73 | 11610.5 | -136.033
1034.4 |  | 11467.5 |  | 9871.47 | 9871.47 | 9871.47 | 9871.47 | 9871.47 | 9871.47 | 9871.85 | 9935.71 | 11476.7 | 9932.1 | 9871.47 | 11602 | -134.532
1034.38 |  | 11440.5 |  | 9870.21 | 9870.21 | 9870.21 | 9870.21 | 9870.21 | 9870.21 | 9870.58 | 9932.29 | 11468.6 | 9932.54 | 9870.21 | 11593.3 | -152.802
1034.36 |  | 11470.5 |  | 9868.96 | 9868.96 | 9868.96 | 9868.96 | 9868.96 | 9868.96 | 9869.31 | 9928.93 | 11460.1 | 9933.02 | 9868.96 | 11584.5 | -113.932
1034.34 |  | 11484.7 |  | 9867.71 | 9867.71 | 9867.71 | 9867.71 | 9867.71 | 9867.71 | 9868.04 | 9925.64 | 11451.4 | 9933.54 | 9867.71 | 11575.5 | -90.7891
1034.32 |  | 11491.1 |  | 9866.47 | 9866.47 | 9866.47 | 9866.47 | 9866.47 | 9866.47 | 9866.78 | 9922.42 | 11442.4 | 9934.11 | 9866.47 | 11566.3 | -75.1126
1034.3 |  | 11468.6 |  | 9865.23 | 9865.23 | 9865.23 | 9865.23 | 9865.23 | 9865.23 | 9865.53 | 9919.26 | 11433.1 | 9934.72 | 9865.23 | 11556.9 | -88.2583
1034.28 |  | 11504.8 |  | 9863.99 | 9863.99 | 9863.99 | 9863.99 | 9863.99 | 9863.99 | 9864.28 | 9916.17 | 11423.5 | 9935.38 | 9863.99 | 11547.4 | -42.5371
1034.26 |  | 11527.4 |  | 9862.77 | 9862.77 | 9862.77 | 9862.77 | 9862.77 | 9862.77 | 9863.04 | 9913.14 | 11413.7 | 9936.09 | 9862.77 | 11537.7 | -10.2389
1034.24 |  | 11487.4 |  | 9861.54 | 9861.54 | 9861.54 | 9861.54 | 9861.54 | 9861.54 | 9861.8 | 9910.17 | 11403.7 | 9936.85 | 9861.54 | 11527.8 | -40.4117
1034.22 |  | 11424.4 |  | 9860.33 | 9860.33 | 9860.33 | 9860.33 | 9860.33 | 9860.33 | 9860.58 | 9907.26 | 11393.3 | 9937.66 | 9860.33 | 11517.9 | -93.4848
1034.2 |  | 11396.4 |  | 9859.12 | 9859.12 | 9859.12 | 9859.12 | 9859.12 | 9859.12 | 9859.35 | 9904.41 | 11382.8 | 9938.51 | 9859.12 | 11507.7 | -111.279
1034.18 |  | 11419 |  | 9857.9 | 9857.9 | 9857.9 | 9857.9 | 9857.9 | 9857.9 | 9858.13 | 9901.6 | 11372 | 9939.42 | 9857.9 | 11497.4 | -78.4765
1034.16 |  | 11426 |  | 9856.69 | 9856.69 | 9856.69 | 9856.69 | 9856.69 | 9856.69 | 9856.91 | 9898.85 | 11361 | 9940.36 | 9856.69 | 11487 | -61.0636
1034.14 |  | 11409.3 |  | 9855.48 | 9855.48 | 9855.48 | 9855.48 | 9855.48 | 9855.48 | 9855.69 | 9896.15 | 11349.7 | 9941.36 | 9855.48 | 11476.5 | -67.1413
1034.12 |  | 11348.5 |  | 9854.27 | 9854.27 | 9854.27 | 9854.27 | 9854.27 | 9854.27 | 9854.47 | 9893.5 | 11338.2 | 9942.4 | 9854.27 | 11465.8 | -117.27
1034.1 |  | 11399.1 |  | 9853.07 | 9853.07 | 9853.07 | 9853.07 | 9853.07 | 9853.07 | 9853.25 | 9890.9 | 11326.6 | 9943.5 | 9853.07 | 11455 | -55.8826
1034.08 |  | 11446.2 |  | 9851.87 | 9851.87 | 9851.87 | 9851.87 | 9851.87 | 9851.87 | 9852.04 | 9888.34 | 11314.7 | 9944.64 | 9851.87 | 11444.1 | 2.14265
1034.06 |  | 11499 |  | 9850.67 | 9850.67 | 9850.67 | 9850.67 | 9850.67 | 9850.67 | 9850.84 | 9885.84 | 11302.6 | 9945.85 | 9850.67 | 11433.1 | 65.9175
1034.04 |  | 11501.9 |  | 9849.48 | 9849.48 | 9849.48 | 9849.48 | 9849.48 | 9849.48 | 9849.64 | 9883.38 | 11290.3 | 9947.1 | 9849.48 | 11422 | 79.8959
1034.02 |  | 11417.6 |  | 9848.3 | 9848.3 | 9848.3 | 9848.3 | 9848.3 | 9848.3 | 9848.45 | 9880.97 | 11277.8 | 9948.41 | 9848.3 | 11410.8 | 6.82493
1034 |  | 11299.5 |  | 9847.11 | 9847.11 | 9847.11 | 9847.11 | 9847.11 | 9847.11 | 9847.26 | 9878.6 | 11265.2 | 9949.77 | 9847.11 | 11399.5 | -99.9478
1033.98 |  | 11288.1 |  | 9845.93 | 9845.93 | 9845.93 | 9845.93 | 9845.93 | 9845.93 | 9846.07 | 9876.27 | 11252.3 | 9951.19 | 9845.93 | 11388.1 | -99.9967
1033.96 |  | 11346.5 |  | 9844.75 | 9844.75 | 9844.75 | 9844.75 | 9844.75 | 9844.75 | 9844.88 | 9873.98 | 11239.3 | 9952.65 | 9844.75 | 11376.6 | -30.1497
1033.94 |  | 11393.1 |  | 9843.57 | 9843.57 | 9843.57 | 9843.57 | 9843.57 | 9843.57 | 9843.69 | 9871.73 | 11226.2 | 9954.18 | 9843.57 | 11365.1 | 28.0327
1033.92 |  | 11414 |  | 9842.39 | 9842.39 | 9842.39 | 9842.39 | 9842.39 | 9842.39 | 9842.51 | 9869.51 | 11212.9 | 9955.75 | 9842.39 | 11353.5 | 60.5711
1033.9 |  | 11401.3 |  | 9841.21 | 9841.21 | 9841.21 | 9841.21 | 9841.21 | 9841.21 | 9841.33 | 9867.33 | 11199.4 | 9957.38 | 9841.21 | 11341.8 | 59.4565
1033.88 |  | 11288.5 |  | 9840.04 | 9840.04 | 9840.04 | 9840.04 | 9840.04 | 9840.04 | 9840.15 | 9865.19 | 11185.8 | 9959.07 | 9840.04 | 11330.1 | -41.5817
1033.86 |  | 11238.3 |  | 9838.87 | 9838.87 | 9838.87 | 9838.87 | 9838.87 | 9838.87 | 9838.97 | 9863.09 | 11172.1 | 9960.82 | 9838.87 | 11318.3 | -79.9743
1033.84 |  | 11270.6 |  | 9837.71 | 9837.71 | 9837.71 | 9837.71 | 9837.71 | 9837.71 | 9837.81 | 9861.02 | 11158.2 | 9962.63 | 9837.71 | 11306.5 | -35.9426
1033.82 |  | 11342.1 |  | 9836.55 | 9836.55 | 9836.55 | 9836.55 | 9836.55 | 9836.55 | 9836.64 | 9858.99 | 11144.2 | 9964.5 | 9836.55 | 11294.7 | 47.3842
1033.8 |  | 11367.3 |  | 9835.4 | 9835.4 | 9835.4 | 9835.4 | 9835.4 | 9835.4 | 9835.49 | 9857 | 11130.1 | 9966.43 | 9835.4 | 11282.8 | 84.4978
1033.78 |  | 11416.9 |  | 9834.26 | 9834.26 | 9834.26 | 9834.26 | 9834.26 | 9834.26 | 9834.34 | 9855.04 | 11116 | 9968.42 | 9834.26 | 11271 | 145.974
1033.76 |  | 11420.4 |  | 9833.13 | 9833.13 | 9833.13 | 9833.13 | 9833.13 | 9833.13 | 9833.21 | 9853.12 | 11101.7 | 9970.49 | 9833.13 | 11259.1 | 161.337
1033.74 |  | 11365.2 |  | 9832.01 | 9832.01 | 9832.01 | 9832.01 | 9832.01 | 9832.01 | 9832.08 | 9851.24 | 11087.3 | 9972.62 | 9832.01 | 11247.2 | 117.991
1033.72 |  | 11315.5 |  | 9830.89 | 9830.89 | 9830.89 | 9830.89 | 9830.89 | 9830.89 | 9830.96 | 9849.38 | 11072.9 | 9974.8 | 9830.89 | 11235.3 | 80.1135
1033.7 |  | 11369.6 |  | 9829.77 | 9829.77 | 9829.77 | 9829.77 | 9829.77 | 9829.77 | 9829.84 | 9847.56 | 11058.3 | 9977.06 | 9829.77 | 11223.5 | 146.134
1033.68 |  | 11395.3 |  | 9828.66 | 9828.66 | 9828.66 | 9828.66 | 9828.66 | 9828.66 | 9828.72 | 9845.76 | 11043.7 | 9979.37 | 9828.66 | 11211.6 | 183.696
1033.66 |  | 11268.4 |  | 9827.55 | 9827.55 | 9827.55 | 9827.55 | 9827.55 | 9827.55 | 9827.61 | 9843.99 | 11029.1 | 9981.74 | 9827.55 | 11199.8 | 68.5964
1033.64 |  | 11168.3 |  | 9826.44 | 9826.44 | 9826.44 | 9826.44 | 9826.44 | 9826.44 | 9826.5 | 9842.25 | 11014.3 | 9984.19 | 9826.44 | 11187.9 | -19.6844
1033.62 |  | 11168 |  | 9825.35 | 9825.35 | 9825.35 | 9825.35 | 9825.35 | 9825.35 | 9825.4 | 9840.54 | 10999.6 | 9986.69 | 9825.35 | 11176.2 | -8.12194
1033.6 |  | 11168.4 |  | 9824.25 | 9824.25 | 9824.25 | 9824.25 | 9824.25 | 9824.25 | 9824.3 | 9838.86 | 10984.7 | 9989.26 | 9824.25 | 11164.4 | 3.94942
1033.58 |  | 11195.6 |  | 9823.16 | 9823.16 | 9823.16 | 9823.16 | 9823.16 | 9823.16 | 9823.21 | 9837.19 | 10969.9 | 9991.89 | 9823.16 | 11152.7 | 42.9398
1033.56 |  | 11237.7 |  | 9822.07 | 9822.07 | 9822.07 | 9822.07 | 9822.07 | 9822.07 | 9822.12 | 9835.55 | 10955 | 9994.59 | 9822.07 | 11141 | 96.6573
1033.54 |  | 11108.8 |  | 9820.99 | 9820.99 | 9820.99 | 9820.99 | 9820.99 | 9820.99 | 9821.04 | 9833.95 | 10940.1 | 9997.35 | 9820.99 | 11129.4 | -20.6787
1033.52 |  | 11115 |  | 9819.92 | 9819.92 | 9819.92 | 9819.92 | 9819.92 | 9819.92 | 9819.97 | 9832.37 | 10925.1 | 10000.2 | 9819.92 | 11117.9 | -2.90337
1033.5 |  | 11178.4 |  | 9818.87 | 9818.87 | 9818.87 | 9818.87 | 9818.87 | 9818.87 | 9818.91 | 9830.82 | 10910.2 | 10003.1 | 9818.87 | 11106.4 | 72.0213
1033.48 |  | 11187.3 |  | 9817.82 | 9817.82 | 9817.82 | 9817.82 | 9817.82 | 9817.82 | 9817.86 | 9829.3 | 10895.3 | 10006.1 | 9817.82 | 11095 | 92.3048
1033.46 |  | 11175.4 |  | 9816.78 | 9816.78 | 9816.78 | 9816.78 | 9816.78 | 9816.78 | 9816.82 | 9827.8 | 10880.3 | 10009.1 | 9816.78 | 11083.7 | 91.6813
1033.44 |  | 11218.1 |  | 9815.75 | 9815.75 | 9815.75 | 9815.75 | 9815.75 | 9815.75 | 9815.78 | 9826.32 | 10865.4 | 10012.2 | 9815.75 | 11072.5 | 145.593
1033.42 |  | 11168.1 |  | 9814.71 | 9814.71 | 9814.71 | 9814.71 | 9814.71 | 9814.71 | 9814.74 | 9824.86 | 10850.4 | 10015.4 | 9814.71 | 11061.3 | 106.764
1033.4 |  | 11201.9 |  | 9813.68 | 9813.68 | 9813.68 | 9813.68 | 9813.68 | 9813.68 | 9813.71 | 9823.43 | 10835.5 | 10018.7 | 9813.68 | 11050.3 | 151.673
1033.38 |  | 11236.6 |  | 9812.66 | 9812.66 | 9812.66 | 9812.66 | 9812.66 | 9812.66 | 9812.69 | 9822.01 | 10820.6 | 10022 | 9812.66 | 11039.3 | 197.274
1033.36 |  | 11147.9 |  | 9811.64 | 9811.64 | 9811.64 | 9811.64 | 9811.64 | 9811.64 | 9811.67 | 9820.61 | 10805.7 | 10025.3 | 9811.64 | 11028.4 | 119.426
1033.34 |  | 11018.8 |  | 9810.62 | 9810.62 | 9810.62 | 9810.62 | 9810.62 | 9810.62 | 9810.64 | 9819.22 | 10790.9 | 10028.8 | 9810.62 | 11017.7 | 1.09324
1033.32 |  | 11013.3 |  | 9809.6 | 9809.6 | 9809.6 | 9809.6 | 9809.6 | 9809.6 | 9809.62 | 9817.86 | 10776 | 10032.3 | 9809.6 | 11007 | 6.31145
1033.3 |  | 11029.9 |  | 9808.59 | 9808.59 | 9808.59 | 9808.59 | 9808.59 | 9808.59 | 9808.61 | 9816.5 | 10761.3 | 10035.8 | 9808.59 | 10996.5 | 33.4825
1033.28 |  | 10996 |  | 9807.57 | 9807.57 | 9807.57 | 9807.57 | 9807.57 | 9807.57 | 9807.6 | 9815.17 | 10746.5 | 10039.5 | 9807.57 | 10986 | 9.96861
1033.26 |  | 11062.3 |  | 9806.56 | 9806.56 | 9806.56 | 9806.56 | 9806.56 | 9806.56 | 9806.59 | 9813.84 | 10731.8 | 10043.2 | 9806.56 | 10975.7 | 86.5522
1033.24 |  | 11127.9 |  | 9805.56 | 9805.56 | 9805.56 | 9805.56 | 9805.56 | 9805.56 | 9805.58 | 9812.54 | 10717.2 | 10046.9 | 9805.56 | 10965.5 | 162.421
1033.22 |  | 11207.6 |  | 9804.55 | 9804.55 | 9804.55 | 9804.55 | 9804.55 | 9804.55 | 9804.57 | 9811.24 | 10702.6 | 10050.7 | 9804.55 | 10955.5 | 252.181
1033.2 |  | 11236.5 |  | 9803.55 | 9803.55 | 9803.55 | 9803.55 | 9803.55 | 9803.55 | 9803.56 | 9809.96 | 10688 | 10054.6 | 9803.55 | 10945.5 | 290.955
1033.18 |  | 11176.9 |  | 9802.54 | 9802.54 | 9802.54 | 9802.54 | 9802.54 | 9802.54 | 9802.56 | 9808.69 | 10673.6 | 10058.5 | 9802.54 | 10935.7 | 241.221
1033.16 |  | 11113.5 |  | 9801.55 | 9801.55 | 9801.55 | 9801.55 | 9801.55 | 9801.55 | 9801.56 | 9807.43 | 10659.2 | 10062.5 | 9801.55 | 10926.1 | 187.482
1033.14 |  | 11066.8 |  | 9800.55 | 9800.55 | 9800.55 | 9800.55 | 9800.55 | 9800.55 | 9800.56 | 9806.19 | 10644.8 | 10066.6 | 9800.55 | 10916.5 | 150.283
1033.12 |  | 11098.8 |  | 9799.55 | 9799.55 | 9799.55 | 9799.55 | 9799.55 | 9799.55 | 9799.57 | 9804.95 | 10630.6 | 10070.7 | 9799.55 | 10907.1 | 191.702
1033.1 |  | 11081.9 |  | 9798.57 | 9798.57 | 9798.57 | 9798.57 | 9798.57 | 9798.57 | 9798.58 | 9803.74 | 10616.4 | 10074.9 | 9798.57 | 10897.9 | 183.952
1033.08 |  | 11072.8 |  | 9797.58 | 9797.58 | 9797.58 | 9797.58 | 9797.58 | 9797.58 | 9797.6 | 9802.54 | 10602.3 | 10079.1 | 9797.58 | 10888.8 | 183.98
1033.06 |  | 11079.6 |  | 9796.6 | 9796.6 | 9796.6 | 9796.6 | 9796.6 | 9796.6 | 9796.62 | 9801.35 | 10588.3 | 10083.4 | 9796.6 | 10879.9 | 199.678
1033.04 |  | 11052.2 |  | 9795.63 | 9795.63 | 9795.63 | 9795.63 | 9795.63 | 9795.63 | 9795.64 | 9800.17 | 10574.4 | 10087.8 | 9795.63 | 10871.1 | 181.103
1033.02 |  | 11040.4 |  | 9794.65 | 9794.65 | 9794.65 | 9794.65 | 9794.65 | 9794.65 | 9794.66 | 9799 | 10560.6 | 10092.2 | 9794.65 | 10862.5 | 177.851
1033 |  | 11068.2 |  | 9793.69 | 9793.69 | 9793.69 | 9793.69 | 9793.69 | 9793.69 | 9793.7 | 9797.85 | 10546.8 | 10096.7 | 9793.69 | 10854 | 214.193
1032.98 |  | 11088.1 |  | 9792.73 | 9792.73 | 9792.73 | 9792.73 | 9792.73 | 9792.73 | 9792.74 | 9796.71 | 10533.2 | 10101.2 | 9792.73 | 10845.7 | 242.329
1032.96 |  | 11102.4 |  | 9791.77 | 9791.77 | 9791.77 | 9791.77 | 9791.77 | 9791.77 | 9791.78 | 9795.59 | 10519.7 | 10105.8 | 9791.77 | 10837.6 | 264.77
1032.94 |  | 11126.1 |  | 9790.83 | 9790.83 | 9790.83 | 9790.83 | 9790.83 | 9790.83 | 9790.84 | 9794.48 | 10506.3 | 10110.5 | 9790.83 | 10829.6 | 296.419
1032.92 |  | 11135.2 |  | 9789.9 | 9789.9 | 9789.9 | 9789.9 | 9789.9 | 9789.9 | 9789.91 | 9793.39 | 10493 | 10115.2 | 9789.9 | 10821.9 | 313.353
1032.9 |  | 11007.4 |  | 9788.98 | 9788.98 | 9788.98 | 9788.98 | 9788.98 | 9788.98 | 9788.99 | 9792.32 | 10479.9 | 10120 | 9788.98 | 10814.2 | 193.118
1032.88 |  | 10943.6 |  | 9788.07 | 9788.07 | 9788.07 | 9788.07 | 9788.07 | 9788.07 | 9788.08 | 9791.26 | 10466.8 | 10124.8 | 9788.07 | 10806.8 | 136.825
1032.86 |  | 10965.9 |  | 9787.17 | 9787.17 | 9787.17 | 9787.17 | 9787.17 | 9787.17 | 9787.17 | 9790.22 | 10453.9 | 10129.7 | 9787.17 | 10799.5 | 166.414
1032.84 |  | 10931.1 |  | 9786.28 | 9786.28 | 9786.28 | 9786.28 | 9786.28 | 9786.28 | 9786.28 | 9789.19 | 10441.1 | 10134.7 | 9786.28 | 10792.4 | 138.7
1032.82 |  | 10927.4 |  | 9785.39 | 9785.39 | 9785.39 | 9785.39 | 9785.39 | 9785.39 | 9785.4 | 9788.18 | 10428.4 | 10139.7 | 9785.39 | 10785.5 | 141.889
1032.8 |  | 10885.3 |  | 9784.51 | 9784.51 | 9784.51 | 9784.51 | 9784.51 | 9784.51 | 9784.52 | 9787.18 | 10415.8 | 10144.7 | 9784.51 | 10778.7 | 106.575
1032.78 |  | 10772.9 |  | 9783.63 | 9783.63 | 9783.63 | 9783.63 | 9783.63 | 9783.63 | 9783.64 | 9786.18 | 10403.4 | 10149.8 | 9783.63 | 10772.1 | 0.782514
1032.76 |  | 10799.6 |  | 9782.76 | 9782.76 | 9782.76 | 9782.76 | 9782.76 | 9782.76 | 9782.77 | 9785.2 | 10391.1 | 10154.9 | 9782.76 | 10765.7 | 33.9248
1032.74 |  | 10847.6 |  | 9781.9 | 9781.9 | 9781.9 | 9781.9 | 9781.9 | 9781.9 | 9781.9 | 9784.22 | 10378.9 | 10160.1 | 9781.9 | 10759.5 | 88.1886
1032.72 |  | 10859.2 |  | 9781.04 | 9781.04 | 9781.04 | 9781.04 | 9781.04 | 9781.04 | 9781.04 | 9783.26 | 10366.8 | 10165.3 | 9781.04 | 10753.4 | 105.87
1032.7 |  | 10834.6 |  | 9780.18 | 9780.18 | 9780.18 | 9780.18 | 9780.18 | 9780.18 | 9780.19 | 9782.3 | 10354.9 | 10170.6 | 9780.18 | 10747.5 | 87.1893
1032.68 |  | 10827.5 |  | 9779.33 | 9779.33 | 9779.33 | 9779.33 | 9779.33 | 9779.33 | 9779.34 | 9781.36 | 10343.1 | 10175.9 | 9779.33 | 10741.7 | 85.8256
1032.66 |  | 10772.7 |  | 9778.5 | 9778.5 | 9778.5 | 9778.5 | 9778.5 | 9778.5 | 9778.5 | 9780.43 | 10331.5 | 10181.2 | 9778.5 | 10736.1 | 36.5073
1032.64 |  | 10728.9 |  | 9777.67 | 9777.67 | 9777.67 | 9777.67 | 9777.67 | 9777.67 | 9777.67 | 9779.51 | 10319.9 | 10186.6 | 9777.67 | 10730.7 | -1.83005
1032.62 |  | 10756.4 |  | 9776.84 | 9776.84 | 9776.84 | 9776.84 | 9776.84 | 9776.84 | 9776.84 | 9778.6 | 10308.6 | 10192 | 9776.84 | 10725.5 | 30.9041
1032.6 |  | 10834.3 |  | 9776.02 | 9776.02 | 9776.02 | 9776.02 | 9776.02 | 9776.02 | 9776.02 | 9777.7 | 10297.3 | 10197.5 | 9776.02 | 10720.4 | 113.837
1032.58 |  | 10916.9 |  | 9775.19 | 9775.19 | 9775.19 | 9775.19 | 9775.19 | 9775.19 | 9775.2 | 9776.8 | 10286.2 | 10202.9 | 9775.19 | 10715.5 | 201.368
1032.56 |  | 10924.8 |  | 9774.38 | 9774.38 | 9774.38 | 9774.38 | 9774.38 | 9774.38 | 9774.38 | 9775.91 | 10275.2 | 10208.4 | 9774.38 | 10710.8 | 214.027
1032.54 |  | 10865.3 |  | 9773.57 | 9773.57 | 9773.57 | 9773.57 | 9773.57 | 9773.57 | 9773.57 | 9775.03 | 10264.3 | 10213.9 | 9773.57 | 10706.2 | 159.105
1032.52 |  | 10851.9 |  | 9772.76 | 9772.76 | 9772.76 | 9772.76 | 9772.76 | 9772.76 | 9772.76 | 9774.15 | 10253.6 | 10219.5 | 9772.76 | 10701.7 | 150.214
1032.5 |  | 10887.5 |  | 9771.94 | 9771.94 | 9771.94 | 9771.94 | 9771.94 | 9771.94 | 9771.94 | 9773.27 | 10243 | 10225 | 9771.94 | 10697.4 | 190.108
1032.48 |  | 10834.1 |  | 9771.13 | 9771.13 | 9771.13 | 9771.13 | 9771.13 | 9771.13 | 9771.13 | 9772.4 | 10232.6 | 10230.6 | 9771.13 | 10693.3 | 140.782
1032.46 |  | 10843.2 |  | 9770.32 | 9770.32 | 9770.32 | 9770.32 | 9770.32 | 9770.32 | 9770.32 | 9771.53 | 10222.3 | 10236.1 | 9770.32 | 10689.3 | 153.922
1032.44 |  | 10812 |  | 9769.51 | 9769.51 | 9769.51 | 9769.51 | 9769.51 | 9769.51 | 9769.52 | 9770.67 | 10212.1 | 10241.7 | 9769.51 | 10685.4 | 126.584
1032.42 |  | 10831.6 |  | 9768.72 | 9768.72 | 9768.72 | 9768.72 | 9768.72 | 9768.72 | 9768.72 | 9769.82 | 10202 | 10247.3 | 9768.72 | 10681.7 | 149.917
1032.4 |  | 10883 |  | 9767.93 | 9767.93 | 9767.93 | 9767.93 | 9767.93 | 9767.93 | 9767.93 | 9768.97 | 10192.1 | 10252.9 | 9767.93 | 10678.2 | 204.777
1032.38 |  | 10866.7 |  | 9767.14 | 9767.14 | 9767.14 | 9767.14 | 9767.14 | 9767.14 | 9767.14 | 9768.14 | 10182.4 | 10258.5 | 9767.14 | 10674.8 | 191.953
1032.36 |  | 10855.7 |  | 9766.35 | 9766.35 | 9766.35 | 9766.35 | 9766.35 | 9766.35 | 9766.35 | 9767.3 | 10172.7 | 10264.1 | 9766.35 | 10671.5 | 184.233
1032.34 |  | 10772.7 |  | 9765.56 | 9765.56 | 9765.56 | 9765.56 | 9765.56 | 9765.56 | 9765.56 | 9766.46 | 10163.2 | 10269.7 | 9765.56 | 10668.3 | 104.411
1032.32 |  | 10734.5 |  | 9764.77 | 9764.77 | 9764.77 | 9764.77 | 9764.77 | 9764.77 | 9764.77 | 9765.63 | 10153.9 | 10275.3 | 9764.77 | 10665.3 | 69.2045
1032.3 |  | 10798.5 |  | 9763.99 | 9763.99 | 9763.99 | 9763.99 | 9763.99 | 9763.99 | 9763.99 | 9764.81 | 10144.6 | 10280.9 | 9763.99 | 10662.4 | 136.114
1032.28 |  | 10875.7 |  | 9763.22 | 9763.22 | 9763.22 | 9763.22 | 9763.22 | 9763.22 | 9763.22 | 9764 | 10135.6 | 10286.5 | 9763.22 | 10659.7 | 216.018
1032.26 |  | 10768.1 |  | 9762.46 | 9762.46 | 9762.46 | 9762.46 | 9762.46 | 9762.46 | 9762.46 | 9763.21 | 10126.6 | 10292.1 | 9762.46 | 10657 | 111.052
1032.24 |  | 10708.5 |  | 9761.71 | 9761.71 | 9761.71 | 9761.71 | 9761.71 | 9761.71 | 9761.72 | 9762.43 | 10117.8 | 10297.7 | 9761.71 | 10654.5 | 53.9899
1032.22 |  | 10674.2 |  | 9760.98 | 9760.98 | 9760.98 | 9760.98 | 9760.98 | 9760.98 | 9760.98 | 9761.65 | 10109.2 | 10303.3 | 9760.98 | 10652.1 | 22.0674
1032.2 |  | 10583.8 |  | 9760.24 | 9760.24 | 9760.24 | 9760.24 | 9760.24 | 9760.24 | 9760.24 | 9760.89 | 10100.6 | 10308.8 | 9760.24 | 10649.9 | -66.0489
1032.18 |  | 10612 |  | 9759.52 | 9759.52 | 9759.52 | 9759.52 | 9759.52 | 9759.52 | 9759.52 | 9760.13 | 10092.2 | 10314.4 | 9759.52 | 10647.7 | -35.6861
1032.16 |  | 10662.5 |  | 9758.8 | 9758.8 | 9758.8 | 9758.8 | 9758.8 | 9758.8 | 9758.8 | 9759.38 | 10084 | 10319.9 | 9758.8 | 10645.7 | 16.8618
1032.14 |  | 10757.8 |  | 9758.08 | 9758.08 | 9758.08 | 9758.08 | 9758.08 | 9758.08 | 9758.08 | 9758.64 | 10075.9 | 10325.4 | 9758.08 | 10643.7 | 114.142
1032.12 |  | 10795.6 |  | 9757.38 | 9757.38 | 9757.38 | 9757.38 | 9757.38 | 9757.38 | 9757.38 | 9757.91 | 10067.9 | 10330.8 | 9757.38 | 10641.9 | 153.761
1032.1 |  | 10751.1 |  | 9756.68 | 9756.68 | 9756.68 | 9756.68 | 9756.68 | 9756.68 | 9756.68 | 9757.19 | 10060 | 10336.2 | 9756.68 | 10640.1 | 111.024
1032.08 |  | 10582.6 |  | 9755.99 | 9755.99 | 9755.99 | 9755.99 | 9755.99 | 9755.99 | 9755.99 | 9756.47 | 10052.3 | 10341.6 | 9755.99 | 10638.4 | -55.8059
1032.06 |  | 10500.5 |  | 9755.31 | 9755.31 | 9755.31 | 9755.31 | 9755.31 | 9755.31 | 9755.31 | 9755.76 | 10044.7 | 10347 | 9755.31 | 10636.9 | -136.369
1032.04 |  | 10471.1 |  | 9754.63 | 9754.63 | 9754.63 | 9754.63 | 9754.63 | 9754.63 | 9754.63 | 9755.07 | 10037.3 | 10352.3 | 9754.63 | 10635.4 | -164.284
1032.02 |  | 10509.4 |  | 9753.97 | 9753.97 | 9753.97 | 9753.97 | 9753.97 | 9753.97 | 9753.97 | 9754.38 | 10030 | 10357.6 | 9753.97 | 10634 | -124.602
1032 |  | 10601.9 |  | 9753.31 | 9753.31 | 9753.31 | 9753.31 | 9753.31 | 9753.31 | 9753.32 | 9753.71 | 10022.8 | 10362.8 | 9753.31 | 10632.6 | -30.7035
1031.98 |  | 10639.1 |  | 9752.67 | 9752.67 | 9752.67 | 9752.67 | 9752.67 | 9752.67 | 9752.67 | 9753.04 | 10015.7 | 10368 | 9752.67 | 10631.4 | 7.72043
1031.96 |  | 10607.6 |  | 9752.03 | 9752.03 | 9752.03 | 9752.03 | 9752.03 | 9752.03 | 9752.03 | 9752.38 | 10008.8 | 10373.1 | 9752.03 | 10630.2 | -22.5969
1031.94 |  | 10607.9 |  | 9751.39 | 9751.39 | 9751.39 | 9751.39 | 9751.39 | 9751.39 | 9751.39 | 9751.72 | 10001.9 | 10378.2 | 9751.39 | 10629 | -21.1492
1031.92 |  | 10577 |  | 9750.75 | 9750.75 | 9750.75 | 9750.75 | 9750.75 | 9750.75 | 9750.75 | 9751.07 | 9995.23 | 10383.2 | 9750.75 | 10628 | -50.9391
1031.9 |  | 10577 |  | 9750.12 | 9750.12 | 9750.12 | 9750.12 | 9750.12 | 9750.12 | 9750.12 | 9750.42 | 9988.65 | 10388.1 | 9750.12 | 10626.9 | -49.9694
1031.88 |  | 10595.8 |  | 9749.5 | 9749.5 | 9749.5 | 9749.5 | 9749.5 | 9749.5 | 9749.5 | 9749.78 | 9982.19 | 10392.9 | 9749.5 | 10625.9 | -30.1322
1031.86 |  | 10615.4 |  | 9748.88 | 9748.88 | 9748.88 | 9748.88 | 9748.88 | 9748.88 | 9748.88 | 9749.15 | 9975.85 | 10397.7 | 9748.88 | 10625 | -9.62313
1031.84 |  | 10555.3 |  | 9748.26 | 9748.26 | 9748.26 | 9748.26 | 9748.26 | 9748.26 | 9748.26 | 9748.52 | 9969.63 | 10402.5 | 9748.26 | 10624.1 | -68.8038
1031.82 |  | 10453.6 |  | 9747.65 | 9747.65 | 9747.65 | 9747.65 | 9747.65 | 9747.65 | 9747.65 | 9747.9 | 9963.52 | 10407.1 | 9747.65 | 10623.2 | -169.66
1031.8 |  | 10426 |  | 9747.04 | 9747.04 | 9747.04 | 9747.04 | 9747.04 | 9747.04 | 9747.05 | 9747.28 | 9957.52 | 10411.7 | 9747.04 | 10622.4 | -196.422
1031.78 |  | 10477.6 |  | 9746.43 | 9746.43 | 9746.43 | 9746.43 | 9746.43 | 9746.43 | 9746.43 | 9746.65 | 9951.63 | 10416.1 | 9746.43 | 10621.6 | -143.96
1031.76 |  | 10522.4 |  | 9745.81 | 9745.81 | 9745.81 | 9745.81 | 9745.81 | 9745.81 | 9745.81 | 9746.02 | 9945.84 | 10420.5 | 9745.81 | 10620.7 | -98.2941
1031.74 |  | 10556.1 |  | 9745.19 | 9745.19 | 9745.19 | 9745.19 | 9745.19 | 9745.19 | 9745.19 | 9745.39 | 9940.15 | 10424.8 | 9745.19 | 10619.9 | -63.8372
1031.72 |  | 10547.9 |  | 9744.57 | 9744.57 | 9744.57 | 9744.57 | 9744.57 | 9744.57 | 9744.58 | 9744.76 | 9934.56 | 10428.9 | 9744.57 | 10619.1 | -71.2049
1031.7 |  | 10484 |  | 9743.96 | 9743.96 | 9743.96 | 9743.96 | 9743.96 | 9743.96 | 9743.96 | 9744.14 | 9929.09 | 10433 | 9743.96 | 10618.3 | -134.294
1031.68 |  | 10448 |  | 9743.36 | 9743.36 | 9743.36 | 9743.36 | 9743.36 | 9743.36 | 9743.36 | 9743.53 | 9923.72 | 10437 | 9743.36 | 10617.5 | -169.562
1031.66 |  | 10450.8 |  | 9742.76 | 9742.76 | 9742.76 | 9742.76 | 9742.76 | 9742.76 | 9742.76 | 9742.92 | 9918.46 | 10440.9 | 9742.76 | 10616.8 | -165.918
1031.64 |  | 10519 |  | 9742.16 | 9742.16 | 9742.16 | 9742.16 | 9742.16 | 9742.16 | 9742.16 | 9742.31 | 9913.3 | 10444.7 | 9742.16 | 10616 | -96.9391
1031.62 |  | 10593.6 |  | 9741.56 | 9741.56 | 9741.56 | 9741.56 | 9741.56 | 9741.56 | 9741.56 | 9741.71 | 9908.24 | 10448.3 | 9741.56 | 10615.2 | -21.5967
1031.6 |  | 10626.3 |  | 9740.97 | 9740.97 | 9740.97 | 9740.97 | 9740.97 | 9740.97 | 9740.97 | 9741.11 | 9903.28 | 10451.9 | 9740.97 | 10614.3 | 11.9988
1031.58 |  | 10580.2 |  | 9740.37 | 9740.37 | 9740.37 | 9740.37 | 9740.37 | 9740.37 | 9740.37 | 9740.5 | 9898.41 | 10455.3 | 9740.37 | 10613.5 | -33.3234
1031.56 |  | 10608.7 |  | 9739.78 | 9739.78 | 9739.78 | 9739.78 | 9739.78 | 9739.78 | 9739.78 | 9739.9 | 9893.63 | 10458.6 | 9739.78 | 10612.6 | -3.92276
1031.54 |  | 10623.6 |  | 9739.18 | 9739.18 | 9739.18 | 9739.18 | 9739.18 | 9739.18 | 9739.18 | 9739.3 | 9888.95 | 10461.8 | 9739.18 | 10611.7 | 11.8844
1031.52 |  | 10541.6 |  | 9738.58 | 9738.58 | 9738.58 | 9738.58 | 9738.58 | 9738.58 | 9738.58 | 9738.7 | 9884.35 | 10464.9 | 9738.58 | 10610.8 | -69.1658
1031.5 |  | 10508.3 |  | 9737.98 | 9737.98 | 9737.98 | 9737.98 | 9737.98 | 9737.98 | 9737.98 | 9738.09 | 9879.84 | 10467.8 | 9737.98 | 10609.8 | -101.451
1031.48 |  | 10488.1 |  | 9737.38 | 9737.38 | 9737.38 | 9737.38 | 9737.38 | 9737.38 | 9737.38 | 9737.48 | 9875.41 | 10470.6 | 9737.38 | 10608.8 | -120.619
1031.46 |  | 10341.3 |  | 9736.78 | 9736.78 | 9736.78 | 9736.78 | 9736.78 | 9736.78 | 9736.78 | 9736.88 | 9871.08 | 10473.3 | 9736.78 | 10607.7 | -266.43
1031.44 |  | 10363.7 |  | 9736.19 | 9736.19 | 9736.19 | 9736.19 | 9736.19 | 9736.19 | 9736.19 | 9736.28 | 9866.83 | 10475.9 | 9736.19 | 10606.6 | -242.851
1031.42 |  | 10510.6 |  | 9735.6 | 9735.6 | 9735.6 | 9735.6 | 9735.6 | 9735.6 | 9735.6 | 9735.68 | 9862.67 | 10478.3 | 9735.6 | 10605.4 | -94.8256
1031.4 |  | 10538.2 |  | 9735 | 9735 | 9735 | 9735 | 9735 | 9735 | 9735 | 9735.08 | 9858.59 | 10480.5 | 9735 | 10604.2 | -66.0523
1031.38 |  | 10560.1 |  | 9734.41 | 9734.41 | 9734.41 | 9734.41 | 9734.41 | 9734.41 | 9734.41 | 9734.49 | 9854.59 | 10482.7 | 9734.41 | 10602.9 | -42.8549
1031.36 |  | 10536 |  | 9733.82 | 9733.82 | 9733.82 | 9733.82 | 9733.82 | 9733.82 | 9733.82 | 9733.89 | 9850.68 | 10484.7 | 9733.82 | 10601.6 | -65.5749
1031.34 |  | 10511 |  | 9733.24 | 9733.24 | 9733.24 | 9733.24 | 9733.24 | 9733.24 | 9733.24 | 9733.31 | 9846.85 | 10486.5 | 9733.24 | 10600.2 | -89.2086
1031.32 |  | 10558.7 |  | 9732.67 | 9732.67 | 9732.67 | 9732.67 | 9732.67 | 9732.67 | 9732.67 | 9732.74 | 9843.11 | 10488.3 | 9732.67 | 10598.8 | -40.0951
1031.3 |  | 10528.3 |  | 9732.11 | 9732.11 | 9732.11 | 9732.11 | 9732.11 | 9732.11 | 9732.11 | 9732.17 | 9839.45 | 10489.8 | 9732.11 | 10597.2 | -68.9704
1031.28 |  | 10516.4 |  | 9731.55 | 9731.55 | 9731.55 | 9731.55 | 9731.55 | 9731.55 | 9731.55 | 9731.6 | 9835.86 | 10491.3 | 9731.55 | 10595.7 | -79.2228
1031.26 |  | 10524.2 |  | 9730.99 | 9730.99 | 9730.99 | 9730.99 | 9730.99 | 9730.99 | 9730.99 | 9731.05 | 9832.36 | 10492.6 | 9730.99 | 10594 | -69.8303
1031.24 |  | 10411.7 |  | 9730.44 | 9730.44 | 9730.44 | 9730.44 | 9730.44 | 9730.44 | 9730.44 | 9730.49 | 9828.93 | 10493.7 | 9730.44 | 10592.3 | -180.522
1031.22 |  | 10369 |  | 9729.89 | 9729.89 | 9729.89 | 9729.89 | 9729.89 | 9729.89 | 9729.89 | 9729.94 | 9825.57 | 10494.7 | 9729.89 | 10590.4 | -221.455
1031.2 |  | 10443.1 |  | 9729.33 | 9729.33 | 9729.33 | 9729.33 | 9729.33 | 9729.33 | 9729.33 | 9729.38 | 9822.28 | 10495.6 | 9729.33 | 10588.5 | -145.464
1031.18 |  | 10503.5 |  | 9728.78 | 9728.78 | 9728.78 | 9728.78 | 9728.78 | 9728.78 | 9728.78 | 9728.82 | 9819.04 | 10496.2 | 9728.78 | 10586.5 | -83.036
1031.16 |  | 10426.9 |  | 9728.21 | 9728.21 | 9728.21 | 9728.21 | 9728.21 | 9728.21 | 9728.21 | 9728.25 | 9815.87 | 10496.8 | 9728.21 | 10584.5 | -157.564
1031.14 |  | 10305.1 |  | 9727.65 | 9727.65 | 9727.65 | 9727.65 | 9727.65 | 9727.65 | 9727.65 | 9727.69 | 9812.77 | 10497.1 | 9727.65 | 10582.3 | -277.21
1031.12 |  | 10264.9 |  | 9727.08 | 9727.08 | 9727.08 | 9727.08 | 9727.08 | 9727.08 | 9727.08 | 9727.12 | 9809.72 | 10497.3 | 9727.08 | 10580 | -315.072
1031.1 |  | 10383.3 |  | 9726.52 | 9726.52 | 9726.52 | 9726.52 | 9726.52 | 9726.52 | 9726.52 | 9726.55 | 9806.74 | 10497.4 | 9726.52 | 10577.6 | -194.287
1031.08 |  | 10407.2 |  | 9725.95 | 9725.95 | 9725.95 | 9725.95 | 9725.95 | 9725.95 | 9725.95 | 9725.99 | 9803.83 | 10497.3 | 9725.95 | 10575.2 | -167.978
1031.06 |  | 10362.3 |  | 9725.39 | 9725.39 | 9725.39 | 9725.39 | 9725.39 | 9725.39 | 9725.39 | 9725.42 | 9800.97 | 10497 | 9725.39 | 10572.6 | -210.309
1031.04 |  | 10434.5 |  | 9724.83 | 9724.83 | 9724.83 | 9724.83 | 9724.83 | 9724.83 | 9724.83 | 9724.86 | 9798.17 | 10496.6 | 9724.83 | 10569.9 | -135.49
1031.02 |  | 10515.4 |  | 9724.27 | 9724.27 | 9724.27 | 9724.27 | 9724.27 | 9724.27 | 9724.27 | 9724.3 | 9795.44 | 10496 | 9724.27 | 10567.2 | -51.7565
1031 |  | 10473.9 |  | 9723.72 | 9723.72 | 9723.72 | 9723.72 | 9723.72 | 9723.72 | 9723.72 | 9723.74 | 9792.76 | 10495.3 | 9723.72 | 10564.3 | -90.4464
1030.98 |  | 10469.7 |  | 9723.17 | 9723.17 | 9723.17 | 9723.17 | 9723.17 | 9723.17 | 9723.17 | 9723.19 | 9790.14 | 10494.4 | 9723.17 | 10561.4 | -91.6268
1030.96 |  | 10520.7 |  | 9722.62 | 9722.62 | 9722.62 | 9722.62 | 9722.62 | 9722.62 | 9722.62 | 9722.64 | 9787.58 | 10493.3 | 9722.62 | 10558.3 | -37.6362
1030.94 |  | 10521.4 |  | 9722.06 | 9722.06 | 9722.06 | 9722.06 | 9722.06 | 9722.06 | 9722.06 | 9722.08 | 9785.07 | 10492.1 | 9722.06 | 10555.2 | -33.7807
1030.92 |  | 10551.5 |  | 9721.51 | 9721.51 | 9721.51 | 9721.51 | 9721.51 | 9721.51 | 9721.51 | 9721.53 | 9782.6 | 10490.8 | 9721.51 | 10551.9 | -0.339194
1030.9 |  | 10533.3 |  | 9720.95 | 9720.95 | 9720.95 | 9720.95 | 9720.95 | 9720.95 | 9720.95 | 9720.97 | 9780.19 | 10489.2 | 9720.95 | 10548.5 | -15.1566
1030.88 |  | 10508.7 |  | 9720.39 | 9720.39 | 9720.39 | 9720.39 | 9720.39 | 9720.39 | 9720.39 | 9720.41 | 9777.82 | 10487.6 | 9720.39 | 10545 | -36.3487
1030.86 |  | 10513.1 |  | 9719.82 | 9719.82 | 9719.82 | 9719.82 | 9719.82 | 9719.82 | 9719.82 | 9719.84 | 9775.49 | 10485.7 | 9719.82 | 10541.4 | -28.3203
1030.84 |  | 10489.1 |  | 9719.25 | 9719.25 | 9719.25 | 9719.25 | 9719.25 | 9719.25 | 9719.25 | 9719.26 | 9773.2 | 10483.7 | 9719.25 | 10537.7 | -48.6082
1030.82 |  | 10405.2 |  | 9718.67 | 9718.67 | 9718.67 | 9718.67 | 9718.67 | 9718.67 | 9718.67 | 9718.68 | 9770.96 | 10481.5 | 9718.67 | 10533.9 | -128.63
1030.8 |  | 10415.1 |  | 9718.09 | 9718.09 | 9718.09 | 9718.09 | 9718.09 | 9718.09 | 9718.09 | 9718.1 | 9768.76 | 10479.2 | 9718.09 | 10529.9 | -114.836
1030.78 |  | 10445.2 |  | 9717.5 | 9717.5 | 9717.5 | 9717.5 | 9717.5 | 9717.5 | 9717.5 | 9717.51 | 9766.6 | 10476.8 | 9717.5 | 10525.9 | -80.6761
1030.76 |  | 10380.3 |  | 9716.91 | 9716.91 | 9716.91 | 9716.91 | 9716.91 | 9716.91 | 9716.91 | 9716.93 | 9764.48 | 10474.1 | 9716.91 | 10521.7 | -141.418
1030.74 |  | 10390.5 |  | 9716.33 | 9716.33 | 9716.33 | 9716.33 | 9716.33 | 9716.33 | 9716.33 | 9716.34 | 9762.4 | 10471.4 | 9716.33 | 10517.5 | -126.992
1030.72 |  | 10508.5 |  | 9715.74 | 9715.74 | 9715.74 | 9715.74 | 9715.74 | 9715.74 | 9715.74 | 9715.75 | 9760.36 | 10468.4 | 9715.74 | 10513.1 | -4.59468
1030.7 |  | 10485.2 |  | 9715.15 | 9715.15 | 9715.15 | 9715.15 | 9715.15 | 9715.15 | 9715.15 | 9715.16 | 9758.36 | 10465.4 | 9715.15 | 10508.6 | -23.4503
1030.68 |  | 10485 |  | 9714.56 | 9714.56 | 9714.56 | 9714.56 | 9714.56 | 9714.56 | 9714.56 | 9714.57 | 9756.41 | 10462.2 | 9714.56 | 10504 | -18.9879
1030.66 |  | 10558.2 |  | 9713.98 | 9713.98 | 9713.98 | 9713.98 | 9713.98 | 9713.98 | 9713.98 | 9713.99 | 9754.49 | 10458.8 | 9713.98 | 10499.4 | 58.8773
1030.64 |  | 10531.9 |  | 9713.4 | 9713.4 | 9713.4 | 9713.4 | 9713.4 | 9713.4 | 9713.4 | 9713.4 | 9752.62 | 10455.3 | 9713.4 | 10494.6 | 37.294
1030.62 |  | 10464.6 |  | 9712.81 | 9712.81 | 9712.81 | 9712.81 | 9712.81 | 9712.81 | 9712.81 | 9712.82 | 9750.78 | 10451.7 | 9712.81 | 10489.7 | -25.078
1030.6 |  | 10480.1 |  | 9712.24 | 9712.24 | 9712.24 | 9712.24 | 9712.24 | 9712.24 | 9712.24 | 9712.24 | 9748.98 | 10448 | 9712.24 | 10484.7 | -4.66215
1030.58 |  | 10510.6 |  | 9711.66 | 9711.66 | 9711.66 | 9711.66 | 9711.66 | 9711.66 | 9711.66 | 9711.67 | 9747.22 | 10444.1 | 9711.66 | 10479.7 | 30.9142
1030.56 |  | 10512.3 |  | 9711.09 | 9711.09 | 9711.09 | 9711.09 | 9711.09 | 9711.09 | 9711.09 | 9711.09 | 9745.5 | 10440.1 | 9711.09 | 10474.5 | 37.789
1030.54 |  | 10425.3 |  | 9710.51 | 9710.51 | 9710.51 | 9710.51 | 9710.51 | 9710.51 | 9710.51 | 9710.52 | 9743.8 | 10435.9 | 9710.51 | 10469.2 | -43.9716
1030.52 |  | 10489.5 |  | 9709.94 | 9709.94 | 9709.94 | 9709.94 | 9709.94 | 9709.94 | 9709.94 | 9709.94 | 9742.14 | 10431.7 | 9709.94 | 10463.9 | 25.6471
1030.5 |  | 10556.9 |  | 9709.36 | 9709.36 | 9709.36 | 9709.36 | 9709.36 | 9709.36 | 9709.36 | 9709.37 | 9740.51 | 10427.3 | 9709.36 | 10458.4 | 98.4355
1030.48 |  | 10502.6 |  | 9708.79 | 9708.79 | 9708.79 | 9708.79 | 9708.79 | 9708.79 | 9708.79 | 9708.8 | 9738.92 | 10422.8 | 9708.79 | 10452.9 | 49.6762
1030.46 |  | 10368.4 |  | 9708.22 | 9708.22 | 9708.22 | 9708.22 | 9708.22 | 9708.22 | 9708.22 | 9708.23 | 9737.36 | 10418.1 | 9708.22 | 10447.3 | -78.9155
1030.44 |  | 10400.7 |  | 9707.66 | 9707.66 | 9707.66 | 9707.66 | 9707.66 | 9707.66 | 9707.66 | 9707.67 | 9735.83 | 10413.4 | 9707.66 | 10441.6 | -40.9197
1030.42 |  | 10516.5 |  | 9707.11 | 9707.11 | 9707.11 | 9707.11 | 9707.11 | 9707.11 | 9707.11 | 9707.11 | 9734.35 | 10408.6 | 9707.11 | 10435.8 | 80.7388
1030.4 |  | 10452.7 |  | 9706.56 | 9706.56 | 9706.56 | 9706.56 | 9706.56 | 9706.56 | 9706.56 | 9706.57 | 9732.89 | 10403.6 | 9706.56 | 10429.9 | 22.7071
1030.38 |  | 10421 |  | 9706.02 | 9706.02 | 9706.02 | 9706.02 | 9706.02 | 9706.02 | 9706.02 | 9706.03 | 9731.47 | 10398.6 | 9706.02 | 10424 | -3.01389
1030.36 |  | 10444.4 |  | 9705.49 | 9705.49 | 9705.49 | 9705.49 | 9705.49 | 9705.49 | 9705.49 | 9705.49 | 9730.09 | 10393.4 | 9705.49 | 10418 | 26.408
1030.34 |  | 10392.6 |  | 9704.96 | 9704.96 | 9704.96 | 9704.96 | 9704.96 | 9704.96 | 9704.96 | 9704.97 | 9728.73 | 10388.2 | 9704.96 | 10411.9 | -19.3612
1030.32 |  | 10427.9 |  | 9704.44 | 9704.44 | 9704.44 | 9704.44 | 9704.44 | 9704.44 | 9704.44 | 9704.44 | 9727.41 | 10382.8 | 9704.44 | 10405.8 | 22.095
1030.3 |  | 10418.9 |  | 9703.92 | 9703.92 | 9703.92 | 9703.92 | 9703.92 | 9703.92 | 9703.92 | 9703.93 | 9726.12 | 10377.4 | 9703.92 | 10399.6 | 19.3053
1030.28 |  | 10373 |  | 9703.41 | 9703.41 | 9703.41 | 9703.41 | 9703.41 | 9703.41 | 9703.41 | 9703.41 | 9724.85 | 10371.9 | 9703.41 | 10393.3 | -20.2985
1030.26 |  | 10312.3 |  | 9702.9 | 9702.9 | 9702.9 | 9702.9 | 9702.9 | 9702.9 | 9702.9 | 9702.9 | 9723.6 | 10366.3 | 9702.9 | 10387 | -74.6875
1030.24 |  | 10263.8 |  | 9702.38 | 9702.38 | 9702.38 | 9702.38 | 9702.38 | 9702.38 | 9702.38 | 9702.38 | 9722.37 | 10360.6 | 9702.38 | 10380.6 | -116.802
1030.22 |  | 10250.8 |  | 9701.86 | 9701.86 | 9701.86 | 9701.86 | 9701.86 | 9701.86 | 9701.86 | 9701.86 | 9721.17 | 10354.8 | 9701.86 | 10374.1 | -123.252
1030.2 |  | 10228 |  | 9701.34 | 9701.34 | 9701.34 | 9701.34 | 9701.34 | 9701.34 | 9701.34 | 9701.35 | 9719.99 | 10348.9 | 9701.34 | 10367.5 | -139.591
1030.18 |  | 10245.8 |  | 9700.83 | 9700.83 | 9700.83 | 9700.83 | 9700.83 | 9700.83 | 9700.83 | 9700.83 | 9718.83 | 10342.9 | 9700.83 | 10361 | -115.158
1030.16 |  | 10308.6 |  | 9700.32 | 9700.32 | 9700.32 | 9700.32 | 9700.32 | 9700.32 | 9700.32 | 9700.32 | 9717.7 | 10336.9 | 9700.32 | 10354.3 | -45.7338
1030.14 |  | 10273.5 |  | 9699.82 | 9699.82 | 9699.82 | 9699.82 | 9699.82 | 9699.82 | 9699.82 | 9699.82 | 9716.59 | 10330.8 | 9699.82 | 10347.6 | -74.0859
1030.12 |  | 10287.2 |  | 9699.32 | 9699.32 | 9699.32 | 9699.32 | 9699.32 | 9699.32 | 9699.32 | 9699.32 | 9715.51 | 10324.7 | 9699.32 | 10340.9 | -53.7149
1030.1 |  | 10292 |  | 9698.83 | 9698.83 | 9698.83 | 9698.83 | 9698.83 | 9698.83 | 9698.83 | 9698.83 | 9714.45 | 10318.5 | 9698.83 | 10334.1 | -42.1086
1030.08 |  | 10307.2 |  | 9698.33 | 9698.33 | 9698.33 | 9698.33 | 9698.33 | 9698.33 | 9698.33 | 9698.33 | 9713.41 | 10312.2 | 9698.33 | 10327.3 | -20.1378
1030.06 |  | 10414.6 |  | 9697.84 | 9697.84 | 9697.84 | 9697.84 | 9697.84 | 9697.84 | 9697.84 | 9697.84 | 9712.38 | 10305.9 | 9697.84 | 10320.4 | 94.1677
1030.04 |  | 10529.5 |  | 9697.34 | 9697.34 | 9697.34 | 9697.34 | 9697.34 | 9697.34 | 9697.34 | 9697.35 | 9711.37 | 10299.5 | 9697.34 | 10313.5 | 216.007
1030.02 |  | 10556 |  | 9696.85 | 9696.85 | 9696.85 | 9696.85 | 9696.85 | 9696.85 | 9696.85 | 9696.85 | 9710.39 | 10293.1 | 9696.85 | 10306.6 | 249.442
1030 |  | 10479.7 |  | 9696.37 | 9696.37 | 9696.37 | 9696.37 | 9696.37 | 9696.37 | 9696.37 | 9696.37 | 9709.42 | 10286.6 | 9696.37 | 10299.6 | 180.055
1029.98 |  | 10406.3 |  | 9695.89 | 9695.89 | 9695.89 | 9695.89 | 9695.89 | 9695.89 | 9695.89 | 9695.89 | 9708.47 | 10280 | 9695.89 | 10292.6 | 113.675
1029.96 |  | 10363 |  | 9695.41 | 9695.41 | 9695.41 | 9695.41 | 9695.41 | 9695.41 | 9695.41 | 9695.41 | 9707.55 | 10273.5 | 9695.41 | 10285.6 | 77.3405
1029.94 |  | 10275.2 |  | 9694.94 | 9694.94 | 9694.94 | 9694.94 | 9694.94 | 9694.94 | 9694.94 | 9694.94 | 9706.64 | 10266.9 | 9694.94 | 10278.6 | -3.3243
1029.92 |  | 10230.2 |  | 9694.46 | 9694.46 | 9694.46 | 9694.46 | 9694.46 | 9694.46 | 9694.46 | 9694.47 | 9705.74 | 10260.2 | 9694.46 | 10271.5 | -41.3313
1029.9 |  | 10229.5 |  | 9693.99 | 9693.99 | 9693.99 | 9693.99 | 9693.99 | 9693.99 | 9693.99 | 9693.99 | 9704.86 | 10253.5 | 9693.99 | 10264.4 | -34.8874
1029.88 |  | 10311.6 |  | 9693.52 | 9693.52 | 9693.52 | 9693.52 | 9693.52 | 9693.52 | 9693.52 | 9693.52 | 9703.99 | 10246.8 | 9693.52 | 10257.3 | 54.2665
1029.86 |  | 10407.2 |  | 9693.05 | 9693.05 | 9693.05 | 9693.05 | 9693.05 | 9693.05 | 9693.05 | 9693.05 | 9703.14 | 10240.1 | 9693.05 | 10250.2 | 156.965
1029.84 |  | 10441.6 |  | 9692.57 | 9692.57 | 9692.57 | 9692.57 | 9692.57 | 9692.57 | 9692.57 | 9692.57 | 9702.3 | 10233.3 | 9692.57 | 10243.1 | 198.522
1029.82 |  | 10408.6 |  | 9692.09 | 9692.09 | 9692.09 | 9692.09 | 9692.09 | 9692.09 | 9692.09 | 9692.09 | 9701.46 | 10226.5 | 9692.09 | 10235.9 | 172.739
1029.8 |  | 10300.7 |  | 9691.62 | 9691.62 | 9691.62 | 9691.62 | 9691.62 | 9691.62 | 9691.62 | 9691.62 | 9700.64 | 10219.7 | 9691.62 | 10228.8 | 71.9739
1029.78 |  | 10146.9 |  | 9691.15 | 9691.15 | 9691.15 | 9691.15 | 9691.15 | 9691.15 | 9691.15 | 9691.15 | 9699.84 | 10212.9 | 9691.15 | 10221.6 | -74.7226
1029.76 |  | 10135.3 |  | 9690.69 | 9690.69 | 9690.69 | 9690.69 | 9690.69 | 9690.69 | 9690.69 | 9690.69 | 9699.06 | 10206.1 | 9690.69 | 10214.5 | -79.1211
1029.74 |  | 10155.1 |  | 9690.24 | 9690.24 | 9690.24 | 9690.24 | 9690.24 | 9690.24 | 9690.24 | 9690.24 | 9698.31 | 10199.3 | 9690.24 | 10207.3 | -52.2082
1029.72 |  | 10190 |  | 9689.81 | 9689.81 | 9689.81 | 9689.81 | 9689.81 | 9689.81 | 9689.81 | 9689.81 | 9697.57 | 10192.4 | 9689.81 | 10200.2 | -10.1642
1029.7 |  | 10190.9 |  | 9689.38 | 9689.38 | 9689.38 | 9689.38 | 9689.38 | 9689.38 | 9689.38 | 9689.38 | 9696.86 | 10185.6 | 9689.38 | 10193.1 | -2.15527
1029.68 |  | 10224.6 |  | 9688.96 | 9688.96 | 9688.96 | 9688.96 | 9688.96 | 9688.96 | 9688.96 | 9688.96 | 9696.16 | 10178.8 | 9688.96 | 10186 | 38.6064
1029.66 |  | 10235.8 |  | 9688.55 | 9688.55 | 9688.55 | 9688.55 | 9688.55 | 9688.55 | 9688.55 | 9688.55 | 9695.47 | 10172 | 9688.55 | 10178.9 | 56.9196
1029.64 |  | 10319.6 |  | 9688.14 | 9688.14 | 9688.14 | 9688.14 | 9688.14 | 9688.14 | 9688.14 | 9688.14 | 9694.8 | 10165.2 | 9688.14 | 10171.8 | 147.754
1029.62 |  | 10327.8 |  | 9687.73 | 9687.73 | 9687.73 | 9687.73 | 9687.73 | 9687.73 | 9687.73 | 9687.73 | 9694.15 | 10158.4 | 9687.73 | 10164.8 | 163.042
1029.6 |  | 10345.1 |  | 9687.33 | 9687.33 | 9687.33 | 9687.33 | 9687.33 | 9687.33 | 9687.33 | 9687.33 | 9693.51 | 10151.6 | 9687.33 | 10157.8 | 187.361
1029.58 |  | 10278.1 |  | 9686.94 | 9686.94 | 9686.94 | 9686.94 | 9686.94 | 9686.94 | 9686.94 | 9686.94 | 9692.88 | 10144.8 | 9686.94 | 10150.7 | 127.302
1029.56 |  | 10187.5 |  | 9686.56 | 9686.56 | 9686.56 | 9686.56 | 9686.56 | 9686.56 | 9686.56 | 9686.56 | 9692.27 | 10138.1 | 9686.56 | 10143.8 | 43.7372
1029.54 |  | 10151.7 |  | 9686.18 | 9686.18 | 9686.18 | 9686.18 | 9686.18 | 9686.18 | 9686.18 | 9686.18 | 9691.68 | 10131.3 | 9686.18 | 10136.8 | 14.8571
1029.52 |  | 10078.1 |  | 9685.81 | 9685.81 | 9685.81 | 9685.81 | 9685.81 | 9685.81 | 9685.81 | 9685.81 | 9691.09 | 10124.6 | 9685.81 | 10129.9 | -51.7987
1029.5 |  | 10114.5 |  | 9685.43 | 9685.43 | 9685.43 | 9685.43 | 9685.43 | 9685.43 | 9685.43 | 9685.43 | 9690.51 | 10117.9 | 9685.43 | 10123 | -8.5204
1029.48 |  | 10187.1 |  | 9685.05 | 9685.05 | 9685.05 | 9685.05 | 9685.05 | 9685.05 | 9685.05 | 9685.06 | 9689.94 | 10111.2 | 9685.05 | 10116.1 | 71.0087
1029.46 |  | 10157.3 |  | 9684.68 | 9684.68 | 9684.68 | 9684.68 | 9684.68 | 9684.68 | 9684.68 | 9684.68 | 9689.37 | 10104.6 | 9684.68 | 10109.3 | 48.0119
1029.44 |  | 10052.6 |  | 9684.29 | 9684.29 | 9684.29 | 9684.29 | 9684.29 | 9684.29 | 9684.29 | 9684.3 | 9688.81 | 10097.9 | 9684.29 | 10102.5 | -49.8552
1029.42 |  | 10020.5 |  | 9683.91 | 9683.91 | 9683.91 | 9683.91 | 9683.91 | 9683.91 | 9683.91 | 9683.91 | 9688.25 | 10091.3 | 9683.91 | 10095.7 | -75.145
1029.4 |  | 10053.3 |  | 9683.54 | 9683.54 | 9683.54 | 9683.54 | 9683.54 | 9683.54 | 9683.54 | 9683.54 | 9687.71 | 10084.8 | 9683.54 | 10088.9 | -35.5946
1029.38 |  | 10126.4 |  | 9683.16 | 9683.16 | 9683.16 | 9683.16 | 9683.16 | 9683.16 | 9683.16 | 9683.16 | 9687.17 | 10078.2 | 9683.16 | 10082.2 | 44.1864
1029.36 |  | 10162.7 |  | 9682.8 | 9682.8 | 9682.8 | 9682.8 | 9682.8 | 9682.8 | 9682.8 | 9682.8 | 9686.65 | 10071.7 | 9682.8 | 10075.6 | 87.1868
1029.34 |  | 10175 |  | 9682.45 | 9682.45 | 9682.45 | 9682.45 | 9682.45 | 9682.45 | 9682.45 | 9682.45 | 9686.14 | 10065.3 | 9682.45 | 10069 | 106.021
1029.32 |  | 10210.3 |  | 9682.1 | 9682.1 | 9682.1 | 9682.1 | 9682.1 | 9682.1 | 9682.1 | 9682.1 | 9685.65 | 10058.8 | 9682.1 | 10062.4 | 147.943
1029.3 |  | 10204.1 |  | 9681.76 | 9681.76 | 9681.76 | 9681.76 | 9681.76 | 9681.76 | 9681.76 | 9681.76 | 9685.18 | 10052.5 | 9681.76 | 10055.9 | 148.183
1029.28 |  | 10147.3 |  | 9681.42 | 9681.42 | 9681.42 | 9681.42 | 9681.42 | 9681.42 | 9681.42 | 9681.43 | 9684.7 | 10046.1 | 9681.42 | 10049.4 | 97.8679
1029.26 |  | 10185.6 |  | 9681.09 | 9681.09 | 9681.09 | 9681.09 | 9681.09 | 9681.09 | 9681.09 | 9681.09 | 9684.23 | 10039.8 | 9681.09 | 10043 | 142.577
1029.24 |  | 10234.8 |  | 9680.75 | 9680.75 | 9680.75 | 9680.75 | 9680.75 | 9680.75 | 9680.75 | 9680.75 | 9683.78 | 10033.6 | 9680.75 | 10036.6 | 198.177
1029.22 |  | 10200.3 |  | 9680.43 | 9680.43 | 9680.43 | 9680.43 | 9680.43 | 9680.43 | 9680.43 | 9680.43 | 9683.33 | 10027.4 | 9680.43 | 10030.3 | 169.956
1029.2 |  | 10178.9 |  | 9680.11 | 9680.11 | 9680.11 | 9680.11 | 9680.11 | 9680.11 | 9680.11 | 9680.11 | 9682.89 | 10021.2 | 9680.11 | 10024 | 154.881
1029.18 |  | 10122 |  | 9679.8 | 9679.8 | 9679.8 | 9679.8 | 9679.8 | 9679.8 | 9679.8 | 9679.8 | 9682.47 | 10015.2 | 9679.8 | 10017.8 | 104.186
1029.16 |  | 10083.6 |  | 9679.49 | 9679.49 | 9679.49 | 9679.49 | 9679.49 | 9679.49 | 9679.49 | 9679.49 | 9682.05 | 10009.1 | 9679.49 | 10011.7 | 71.9655
1029.14 |  | 10018.5 |  | 9679.18 | 9679.18 | 9679.18 | 9679.18 | 9679.18 | 9679.18 | 9679.18 | 9679.18 | 9681.64 | 10003.1 | 9679.18 | 10005.6 | 12.9613
1029.12 |  | 9996.58 |  | 9678.87 | 9678.87 | 9678.87 | 9678.87 | 9678.87 | 9678.87 | 9678.87 | 9678.87 | 9681.23 | 9997.17 | 9678.87 | 9999.53 | -2.95258
1029.1 |  | 10024 |  | 9678.58 | 9678.58 | 9678.58 | 9678.58 | 9678.58 | 9678.58 | 9678.58 | 9678.58 | 9680.84 | 9991.28 | 9678.58 | 9993.55 | 30.4723
1029.08 |  | 10074.2 |  | 9678.29 | 9678.29 | 9678.29 | 9678.29 | 9678.29 | 9678.29 | 9678.29 | 9678.29 | 9680.46 | 9985.46 | 9678.29 | 9987.63 | 86.5441
1029.06 |  | 10155.2 |  | 9678.01 | 9678.01 | 9678.01 | 9678.01 | 9678.01 | 9678.01 | 9678.01 | 9678.01 | 9680.09 | 9979.69 | 9678.01 | 9981.78 | 173.399
1029.04 |  | 10123.8 |  | 9677.74 | 9677.74 | 9677.74 | 9677.74 | 9677.74 | 9677.74 | 9677.74 | 9677.74 | 9679.74 | 9973.99 | 9677.74 | 9975.99 | 147.791
1029.02 |  | 9938.79 |  | 9677.48 | 9677.48 | 9677.48 | 9677.48 | 9677.48 | 9677.48 | 9677.48 | 9677.48 | 9679.4 | 9968.35 | 9677.48 | 9970.27 | -31.4798
1029 |  | 9867.24 |  | 9677.23 | 9677.23 | 9677.23 | 9677.23 | 9677.23 | 9677.23 | 9677.23 | 9677.23 | 9679.06 | 9962.77 | 9677.23 | 9964.61 | -97.3754
1028.98 |  | 9970.76 |  | 9676.98 | 9676.98 | 9676.98 | 9676.98 | 9676.98 | 9676.98 | 9676.98 | 9676.98 | 9678.74 | 9957.26 | 9676.98 | 9959.02 | 11.7416
1028.96 |  | 9929.04 |  | 9676.74 | 9676.74 | 9676.74 | 9676.74 | 9676.74 | 9676.74 | 9676.74 | 9676.74 | 9678.42 | 9951.8 | 9676.74 | 9953.49 | -24.4467
1028.94 |  | 9947.83 |  | 9676.5 | 9676.5 | 9676.5 | 9676.5 | 9676.5 | 9676.5 | 9676.5 | 9676.5 | 9678.12 | 9946.41 | 9676.5 | 9948.03 | -0.203984
1028.92 |  | 9958.27 |  | 9676.27 | 9676.27 | 9676.27 | 9676.27 | 9676.27 | 9676.27 | 9676.27 | 9676.27 | 9677.83 | 9941.08 | 9676.27 | 9942.64 | 15.6351
1028.9 |  | 9925.93 |  | 9676.05 | 9676.05 | 9676.05 | 9676.05 | 9676.05 | 9676.05 | 9676.05 | 9676.05 | 9677.54 | 9935.82 | 9676.05 | 9937.3 | -11.3776
1028.88 |  | 9870.64 |  | 9675.83 | 9675.83 | 9675.83 | 9675.83 | 9675.83 | 9675.83 | 9675.83 | 9675.83 | 9677.25 | 9930.61 | 9675.83 | 9932.04 | -61.4002
1028.86 |  | 9837.54 |  | 9675.6 | 9675.6 | 9675.6 | 9675.6 | 9675.6 | 9675.6 | 9675.6 | 9675.6 | 9676.96 | 9925.46 | 9675.6 | 9926.83 | -89.286
1028.84 |  | 9856.34 |  | 9675.37 | 9675.37 | 9675.37 | 9675.37 | 9675.37 | 9675.37 | 9675.37 | 9675.37 | 9676.68 | 9920.37 | 9675.37 | 9921.67 | -65.3354
1028.82 |  | 9879.71 |  | 9675.14 | 9675.14 | 9675.14 | 9675.14 | 9675.14 | 9675.14 | 9675.14 | 9675.14 | 9676.39 | 9915.33 | 9675.14 | 9916.58 | -36.8718
1028.8 |  | 9942.78 |  | 9674.91 | 9674.91 | 9674.91 | 9674.91 | 9674.91 | 9674.91 | 9674.91 | 9674.91 | 9676.11 | 9910.36 | 9674.91 | 9911.56 | 31.2211
1028.78 |  | 9989.08 |  | 9674.69 | 9674.69 | 9674.69 | 9674.69 | 9674.69 | 9674.69 | 9674.69 | 9674.69 | 9675.84 | 9905.45 | 9674.69 | 9906.6 | 82.4749
1028.76 |  | 9973.2 |  | 9674.48 | 9674.48 | 9674.48 | 9674.48 | 9674.48 | 9674.48 | 9674.48 | 9674.48 | 9675.58 | 9900.62 | 9674.48 | 9901.72 | 71.4879
1028.74 |  | 9955.84 |  | 9674.27 | 9674.27 | 9674.27 | 9674.27 | 9674.27 | 9674.27 | 9674.27 | 9674.27 | 9675.32 | 9895.84 | 9674.27 | 9896.9 | 58.9443
1028.72 |  | 9959.69 |  | 9674.06 | 9674.06 | 9674.06 | 9674.06 | 9674.06 | 9674.06 | 9674.06 | 9674.06 | 9675.07 | 9891.13 | 9674.06 | 9892.14 | 67.5514
1028.7 |  | 9988.46 |  | 9673.85 | 9673.85 | 9673.85 | 9673.85 | 9673.85 | 9673.85 | 9673.85 | 9673.85 | 9674.81 | 9886.48 | 9673.85 | 9887.44 | 101.012
1028.68 |  | 10016.9 |  | 9673.64 | 9673.64 | 9673.64 | 9673.64 | 9673.64 | 9673.64 | 9673.64 | 9673.64 | 9674.56 | 9881.89 | 9673.64 | 9882.81 | 134.082
1028.66 |  | 10005.4 |  | 9673.43 | 9673.43 | 9673.43 | 9673.43 | 9673.43 | 9673.43 | 9673.43 | 9673.43 | 9674.32 | 9877.36 | 9673.43 | 9878.25 | 127.19
1028.64 |  | 10093.4 |  | 9673.23 | 9673.23 | 9673.23 | 9673.23 | 9673.23 | 9673.23 | 9673.23 | 9673.23 | 9674.07 | 9872.9 | 9673.23 | 9873.74 | 219.628
1028.62 |  | 10138.9 |  | 9673.02 | 9673.02 | 9673.02 | 9673.02 | 9673.02 | 9673.02 | 9673.02 | 9673.02 | 9673.83 | 9868.5 | 9673.02 | 9869.31 | 269.593
1028.6 |  | 10055.9 |  | 9672.82 | 9672.82 | 9672.82 | 9672.82 | 9672.82 | 9672.82 | 9672.82 | 9672.82 | 9673.59 | 9864.16 | 9672.82 | 9864.93 | 190.928
1028.58 |  | 9929.02 |  | 9672.61 | 9672.61 | 9672.61 | 9672.61 | 9672.61 | 9672.61 | 9672.61 | 9672.61 | 9673.35 | 9859.88 | 9672.61 | 9860.62 | 68.4
1028.56 |  | 9913.8 |  | 9672.41 | 9672.41 | 9672.41 | 9672.41 | 9672.41 | 9672.41 | 9672.41 | 9672.41 | 9673.12 | 9855.67 | 9672.41 | 9856.38 | 57.4208
1028.54 |  | 9911.41 |  | 9672.21 | 9672.21 | 9672.21 | 9672.21 | 9672.21 | 9672.21 | 9672.21 | 9672.21 | 9672.89 | 9851.52 | 9672.21 | 9852.19 | 59.2197
1028.52 |  | 9860.76 |  | 9672.01 | 9672.01 | 9672.01 | 9672.01 | 9672.01 | 9672.01 | 9672.01 | 9672.01 | 9672.66 | 9847.43 | 9672.01 | 9848.07 | 12.6822
1028.5 |  | 9854 |  | 9671.81 | 9671.81 | 9671.81 | 9671.81 | 9671.81 | 9671.81 | 9671.81 | 9671.81 | 9672.43 | 9843.4 | 9671.81 | 9844.02 | 9.98263
1028.48 |  | 9882.55 |  | 9671.62 | 9671.62 | 9671.62 | 9671.62 | 9671.62 | 9671.62 | 9671.62 | 9671.62 | 9672.21 | 9839.44 | 9671.62 | 9840.03 | 42.5176
1028.46 |  | 9927.51 |  | 9671.44 | 9671.44 | 9671.44 | 9671.44 | 9671.44 | 9671.44 | 9671.44 | 9671.44 | 9672 | 9835.54 | 9671.44 | 9836.11 | 91.3997
1028.44 |  | 9964.27 |  | 9671.26 | 9671.26 | 9671.26 | 9671.26 | 9671.26 | 9671.26 | 9671.26 | 9671.26 | 9671.8 | 9831.72 | 9671.26 | 9832.26 | 132.005
1028.42 |  | 9887 |  | 9671.1 | 9671.1 | 9671.1 | 9671.1 | 9671.1 | 9671.1 | 9671.1 | 9671.1 | 9671.61 | 9827.97 | 9671.1 | 9828.48 | 58.5189
1028.4 |  | 9832.26 |  | 9670.95 | 9670.95 | 9670.95 | 9670.95 | 9670.95 | 9670.95 | 9670.95 | 9670.95 | 9671.44 | 9824.29 | 9670.95 | 9824.78 | 7.4781
1028.38 |  | 9840.15 |  | 9670.8 | 9670.8 | 9670.8 | 9670.8 | 9670.8 | 9670.8 | 9670.8 | 9670.8 | 9671.27 | 9820.67 | 9670.8 | 9821.14 | 19.0078
1028.36 |  | 9836.99 |  | 9670.66 | 9670.66 | 9670.66 | 9670.66 | 9670.66 | 9670.66 | 9670.66 | 9670.66 | 9671.11 | 9817.11 | 9670.66 | 9817.56 | 19.4286
1028.34 |  | 9777.09 |  | 9670.53 | 9670.53 | 9670.53 | 9670.53 | 9670.53 | 9670.53 | 9670.53 | 9670.53 | 9670.95 | 9813.63 | 9670.53 | 9814.06 | -36.9702
1028.32 |  | 9880.14 |  | 9670.4 | 9670.4 | 9670.4 | 9670.4 | 9670.4 | 9670.4 | 9670.4 | 9670.4 | 9670.81 | 9810.21 | 9670.4 | 9810.62 | 69.5201
1028.3 |  | 9903.64 |  | 9670.28 | 9670.28 | 9670.28 | 9670.28 | 9670.28 | 9670.28 | 9670.28 | 9670.28 | 9670.67 | 9806.84 | 9670.28 | 9807.24 | 96.402
1028.28 |  | 9908.61 |  | 9670.15 | 9670.15 | 9670.15 | 9670.15 | 9670.15 | 9670.15 | 9670.15 | 9670.15 | 9670.53 | 9803.54 | 9670.15 | 9803.92 | 104.695
1028.26 |  | 9789.46 |  | 9670.04 | 9670.04 | 9670.04 | 9670.04 | 9670.04 | 9670.04 | 9670.04 | 9670.04 | 9670.39 | 9800.3 | 9670.04 | 9800.66 | -11.1999
1028.24 |  | 9692.91 |  | 9669.92 | 9669.92 | 9669.92 | 9669.92 | 9669.92 | 9669.92 | 9669.92 | 9669.92 | 9670.26 | 9797.11 | 9669.92 | 9797.46 | -104.546
1028.22 |  | 9578.18 |  | 9669.8 | 9669.8 | 9669.8 | 9669.8 | 9669.8 | 9669.8 | 9669.8 | 9669.8 | 9670.13 | 9793.99 | 9669.8 | 9794.31 | -216.13
1028.2 |  | 9644.79 |  | 9669.69 | 9669.69 | 9669.69 | 9669.69 | 9669.69 | 9669.69 | 9669.69 | 9669.69 | 9670 | 9790.91 | 9669.69 | 9791.22 | -146.432
1028.18 |  | 9696.74 |  | 9669.58 | 9669.58 | 9669.58 | 9669.58 | 9669.58 | 9669.58 | 9669.58 | 9669.58 | 9669.87 | 9787.9 | 9669.58 | 9788.2 | -91.458
1028.16 |  | 9826.79 |  | 9669.47 | 9669.47 | 9669.47 | 9669.47 | 9669.47 | 9669.47 | 9669.47 | 9669.47 | 9669.75 | 9784.95 | 9669.47 | 9785.23 | 41.5548
1028.14 |  | 9861.2 |  | 9669.37 | 9669.37 | 9669.37 | 9669.37 | 9669.37 | 9669.37 | 9669.37 | 9669.37 | 9669.64 | 9782.05 | 9669.37 | 9782.32 | 78.8828
1028.12 |  | 9808.68 |  | 9669.27 | 9669.27 | 9669.27 | 9669.27 | 9669.27 | 9669.27 | 9669.27 | 9669.27 | 9669.52 | 9779.21 | 9669.27 | 9779.47 | 29.2116
1028.1 |  | 9873.68 |  | 9669.17 | 9669.17 | 9669.17 | 9669.17 | 9669.17 | 9669.17 | 9669.17 | 9669.17 | 9669.41 | 9776.42 | 9669.17 | 9776.67 | 97.0102
1028.08 |  | 9887.98 |  | 9669.07 | 9669.07 | 9669.07 | 9669.07 | 9669.07 | 9669.07 | 9669.07 | 9669.07 | 9669.31 | 9773.69 | 9669.07 | 9773.93 | 114.052
1028.06 |  | 9822.6 |  | 9668.98 | 9668.98 | 9668.98 | 9668.98 | 9668.98 | 9668.98 | 9668.98 | 9668.98 | 9669.2 | 9771.01 | 9668.98 | 9771.24 | 51.3619
1028.04 |  | 9790.42 |  | 9668.89 | 9668.89 | 9668.89 | 9668.89 | 9668.89 | 9668.89 | 9668.89 | 9668.89 | 9669.1 | 9768.39 | 9668.89 | 9768.6 | 21.8169
1028.02 |  | 9821.79 |  | 9668.8 | 9668.8 | 9668.8 | 9668.8 | 9668.8 | 9668.8 | 9668.8 | 9668.8 | 9669 | 9765.82 | 9668.8 | 9766.02 | 55.7643
1028 |  | 9846.27 |  | 9668.72 | 9668.72 | 9668.72 | 9668.72 | 9668.72 | 9668.72 | 9668.72 | 9668.72 | 9668.91 | 9763.3 | 9668.72 | 9763.5 | 82.7771
1027.98 |  | 9828.72 |  | 9668.63 | 9668.63 | 9668.63 | 9668.63 | 9668.64 | 9668.63 | 9668.63 | 9668.63 | 9668.82 | 9760.83 | 9668.63 | 9761.02 | 67.6997
1027.96 |  | 9760.81 |  | 9668.54 | 9668.54 | 9668.54 | 9668.54 | 9668.54 | 9668.54 | 9668.54 | 9668.54 | 9668.72 | 9758.4 | 9668.54 | 9758.58 | 2.2273
1027.94 |  | 9792.58 |  | 9668.44 | 9668.44 | 9668.44 | 9668.44 | 9668.44 | 9668.44 | 9668.44 | 9668.44 | 9668.61 | 9756.01 | 9668.44 | 9756.18 | 36.3915
1027.92 |  | 9785.09 |  | 9668.33 | 9668.33 | 9668.33 | 9668.33 | 9668.33 | 9668.33 | 9668.33 | 9668.33 | 9668.49 | 9753.66 | 9668.33 | 9753.82 | 31.2625
1027.9 |  | 9774.39 |  | 9668.21 | 9668.21 | 9668.21 | 9668.21 | 9668.22 | 9668.21 | 9668.21 | 9668.21 | 9668.37 | 9751.35 | 9668.21 | 9751.51 | 22.8778
1027.88 |  | 9781.09 |  | 9668.1 | 9668.1 | 9668.1 | 9668.1 | 9668.1 | 9668.1 | 9668.1 | 9668.1 | 9668.24 | 9749.09 | 9668.1 | 9749.24 | 31.8471
1027.86 |  | 9744.6 |  | 9667.99 | 9667.99 | 9667.99 | 9667.99 | 9667.99 | 9667.99 | 9667.99 | 9667.99 | 9668.12 | 9746.88 | 9667.99 | 9747.02 | -2.41665
1027.84 |  | 9691.72 |  | 9667.87 | 9667.87 | 9667.87 | 9667.87 | 9667.88 | 9667.87 | 9667.87 | 9667.87 | 9668 | 9744.7 | 9667.87 | 9744.84 | -53.1212
1027.82 |  | 9773.37 |  | 9667.76 | 9667.76 | 9667.76 | 9667.76 | 9667.76 | 9667.76 | 9667.76 | 9667.76 | 9667.88 | 9742.58 | 9667.76 | 9742.71 | 30.6617
1027.8 |  | 9764.59 |  | 9667.65 | 9667.65 | 9667.65 | 9667.65 | 9667.65 | 9667.65 | 9667.65 | 9667.65 | 9667.77 | 9740.5 | 9667.65 | 9740.62 | 23.9727
1027.78 |  | 9801.84 |  | 9667.54 | 9667.54 | 9667.54 | 9667.54 | 9667.54 | 9667.54 | 9667.54 | 9667.54 | 9667.65 | 9738.46 | 9667.54 | 9738.58 | 63.2614
1027.76 |  | 9896.17 |  | 9667.42 | 9667.42 | 9667.42 | 9667.42 | 9667.43 | 9667.42 | 9667.42 | 9667.42 | 9667.53 | 9736.46 | 9667.42 | 9736.57 | 159.598
1027.74 |  | 9877.92 |  | 9667.31 | 9667.31 | 9667.31 | 9667.31 | 9667.32 | 9667.31 | 9667.31 | 9667.31 | 9667.41 | 9734.5 | 9667.31 | 9734.61 | 143.306
1027.72 |  | 9886.22 |  | 9667.2 | 9667.2 | 9667.2 | 9667.2 | 9667.21 | 9667.2 | 9667.2 | 9667.2 | 9667.3 | 9732.59 | 9667.2 | 9732.7 | 153.527
1027.7 |  | 9945.13 |  | 9667.09 | 9667.09 | 9667.09 | 9667.09 | 9667.1 | 9667.09 | 9667.09 | 9667.09 | 9667.19 | 9730.72 | 9667.09 | 9730.82 | 214.309
1027.68 |  | 9851.7 |  | 9666.99 | 9666.99 | 9666.99 | 9666.99 | 9667 | 9666.99 | 9666.99 | 9666.99 | 9667.08 | 9728.9 | 9666.99 | 9728.99 | 122.705
1027.66 |  | 9795.36 |  | 9666.89 | 9666.89 | 9666.89 | 9666.89 | 9666.9 | 9666.89 | 9666.89 | 9666.89 | 9666.97 | 9727.11 | 9666.89 | 9727.21 | 68.1492
1027.64 |  | 9808.46 |  | 9666.8 | 9666.8 | 9666.8 | 9666.8 | 9666.81 | 9666.8 | 9666.8 | 9666.8 | 9666.88 | 9725.38 | 9666.8 | 9725.47 | 82.9906
1027.62 |  | 9840.94 |  | 9666.71 | 9666.71 | 9666.71 | 9666.71 | 9666.72 | 9666.71 | 9666.71 | 9666.71 | 9666.79 | 9723.69 | 9666.71 | 9723.77 | 117.168
1027.6 |  | 9827.88 |  | 9666.63 | 9666.63 | 9666.63 | 9666.63 | 9666.64 | 9666.63 | 9666.63 | 9666.63 | 9666.7 | 9722.04 | 9666.63 | 9722.12 | 105.753
1027.58 |  | 9848.72 |  | 9666.55 | 9666.55 | 9666.55 | 9666.55 | 9666.56 | 9666.55 | 9666.55 | 9666.55 | 9666.62 | 9720.42 | 9666.55 | 9720.51 | 128.21
1027.56 |  | 9844.83 |  | 9666.47 | 9666.47 | 9666.47 | 9666.47 | 9666.48 | 9666.47 | 9666.47 | 9666.47 | 9666.53 | 9718.84 | 9666.47 | 9718.92 | 125.911
1027.54 |  | 9823.11 |  | 9666.39 | 9666.39 | 9666.39 | 9666.39 | 9666.4 | 9666.39 | 9666.39 | 9666.39 | 9666.45 | 9717.3 | 9666.39 | 9717.38 | 105.727
1027.52 |  | 9788.85 |  | 9666.31 | 9666.31 | 9666.31 | 9666.31 | 9666.33 | 9666.31 | 9666.31 | 9666.31 | 9666.37 | 9715.8 | 9666.31 | 9715.87 | 72.9784
1027.5 |  | 9756.55 |  | 9666.24 | 9666.24 | 9666.24 | 9666.24 | 9666.26 | 9666.24 | 9666.24 | 9666.24 | 9666.3 | 9714.33 | 9666.24 | 9714.41 | 42.1371
1027.48 |  | 9719.25 |  | 9666.18 | 9666.18 | 9666.18 | 9666.18 | 9666.2 | 9666.18 | 9666.18 | 9666.18 | 9666.23 | 9712.91 | 9666.18 | 9712.98 | 6.27012
1027.46 |  | 9711.87 |  | 9666.12 | 9666.12 | 9666.12 | 9666.12 | 9666.14 | 9666.12 | 9666.12 | 9666.12 | 9666.17 | 9711.52 | 9666.12 | 9711.6 | 0.269991
1027.44 |  | 9591.08 |  | 9666.07 | 9666.07 | 9666.07 | 9666.07 | 9666.09 | 9666.07 | 9666.07 | 9666.07 | 9666.12 | 9710.18 | 9666.07 | 9710.26 | -119.176
1027.42 |  | 9528.6 |  | 9666.03 | 9666.03 | 9666.03 | 9666.03 | 9666.06 | 9666.03 | 9666.03 | 9666.03 | 9666.07 | 9708.88 | 9666.03 | 9708.95 | -180.357
1027.4 |  | 9559.78 |  | 9665.99 | 9665.99 | 9665.99 | 9665.99 | 9666.03 | 9665.99 | 9665.99 | 9665.99 | 9666.04 | 9707.61 | 9665.99 | 9707.69 | -147.912
1027.38 |  | 9634.57 |  | 9665.97 | 9665.97 | 9665.97 | 9665.97 | 9666 | 9665.97 | 9665.97 | 9665.97 | 9666.01 | 9706.38 | 9665.97 | 9706.46 | -71.8889
1027.36 |  | 9759.79 |  | 9665.94 | 9665.94 | 9665.94 | 9665.94 | 9665.98 | 9665.94 | 9665.94 | 9665.94 | 9665.98 | 9705.19 | 9665.94 | 9705.26 | 54.531
1027.34 |  | 9768.89 |  | 9665.92 | 9665.92 | 9665.92 | 9665.92 | 9665.96 | 9665.92 | 9665.92 | 9665.92 | 9665.96 | 9704.02 | 9665.92 | 9704.1 | 64.7887
1027.32 |  | 9680.38 |  | 9665.9 | 9665.9 | 9665.9 | 9665.9 | 9665.94 | 9665.9 | 9665.9 | 9665.9 | 9665.93 | 9702.88 | 9665.9 | 9702.97 | -22.5888
1027.3 |  | 9601.54 |  | 9665.87 | 9665.87 | 9665.87 | 9665.87 | 9665.92 | 9665.87 | 9665.87 | 9665.87 | 9665.91 | 9701.78 | 9665.87 | 9701.86 | -100.322
1027.28 |  | 9637.21 |  | 9665.86 | 9665.86 | 9665.86 | 9665.86 | 9665.91 | 9665.86 | 9665.86 | 9665.86 | 9665.89 | 9700.7 | 9665.86 | 9700.79 | -63.577
1027.26 |  | 9680.76 |  | 9665.84 | 9665.84 | 9665.84 | 9665.84 | 9665.9 | 9665.84 | 9665.84 | 9665.84 | 9665.87 | 9699.66 | 9665.84 | 9699.75 | -18.9909
1027.24 |  | 9655.04 |  | 9665.83 | 9665.83 | 9665.83 | 9665.83 | 9665.9 | 9665.83 | 9665.83 | 9665.83 | 9665.86 | 9698.64 | 9665.83 | 9698.74 | -43.6922
1027.22 |  | 9632.81 |  | 9665.82 | 9665.82 | 9665.82 | 9665.82 | 9665.89 | 9665.82 | 9665.82 | 9665.82 | 9665.84 | 9697.65 | 9665.82 | 9697.75 | -64.9396
1027.2 |  | 9608.16 |  | 9665.8 | 9665.8 | 9665.8 | 9665.8 | 9665.88 | 9665.8 | 9665.8 | 9665.8 | 9665.83 | 9696.68 | 9665.8 | 9696.79 | -88.6233
1027.18 |  | 9639.09 |  | 9665.79 | 9665.79 | 9665.79 | 9665.79 | 9665.87 | 9665.79 | 9665.79 | 9665.79 | 9665.81 | 9695.74 | 9665.79 | 9695.85 | -56.7602
1027.16 |  | 9661.38 |  | 9665.77 | 9665.77 | 9665.77 | 9665.77 | 9665.86 | 9665.77 | 9665.77 | 9665.77 | 9665.8 | 9694.82 | 9665.77 | 9694.94 | -33.5588
1027.14 |  | 9679.02 |  | 9665.75 | 9665.75 | 9665.75 | 9665.75 | 9665.85 | 9665.75 | 9665.75 | 9665.75 | 9665.78 | 9693.92 | 9665.75 | 9694.04 | -15.0197
1027.12 |  | 9735.7 |  | 9665.73 | 9665.73 | 9665.73 | 9665.73 | 9665.84 | 9665.73 | 9665.73 | 9665.73 | 9665.75 | 9693.04 | 9665.73 | 9693.17 | 42.5311
1027.1 |  | 9840.11 |  | 9665.71 | 9665.71 | 9665.71 | 9665.71 | 9665.82 | 9665.71 | 9665.71 | 9665.71 | 9665.72 | 9692.19 | 9665.71 | 9692.32 | 147.785
1027.08 |  | 9799.14 |  | 9665.68 | 9665.68 | 9665.68 | 9665.68 | 9665.81 | 9665.68 | 9665.68 | 9665.68 | 9665.7 | 9691.35 | 9665.68 | 9691.5 | 107.645
1027.06 |  | 9744.53 |  | 9665.66 | 9665.66 | 9665.66 | 9665.66 | 9665.8 | 9665.66 | 9665.66 | 9665.66 | 9665.68 | 9690.54 | 9665.66 | 9690.7 | 53.8293
1027.04 |  | 9686.65 |  | 9665.64 | 9665.64 | 9665.64 | 9665.64 | 9665.79 | 9665.64 | 9665.64 | 9665.64 | 9665.66 | 9689.75 | 9665.64 | 9689.92 | -3.2742
1027.02 |  | 9718.84 |  | 9665.62 | 9665.62 | 9665.62 | 9665.62 | 9665.79 | 9665.62 | 9665.62 | 9665.62 | 9665.64 | 9688.99 | 9665.62 | 9689.17 | 29.6719
1027 |  | 9822.86 |  | 9665.61 | 9665.61 | 9665.61 | 9665.61 | 9665.78 | 9665.61 | 9665.61 | 9665.61 | 9665.62 | 9688.25 | 9665.61 | 9688.44 | 134.419
1026.98 |  | 9750.64 |  | 9665.59 | 9665.59 | 9665.59 | 9665.59 | 9665.78 | 9665.59 | 9665.59 | 9665.59 | 9665.61 | 9687.52 | 9665.59 | 9687.73 | 62.9122
1026.96 |  | 9668.99 |  | 9665.58 | 9665.58 | 9665.58 | 9665.58 | 9665.78 | 9665.58 | 9665.58 | 9665.58 | 9665.59 | 9686.82 | 9665.58 | 9687.04 | -18.0508
1026.94 |  | 9649.41 |  | 9665.56 | 9665.56 | 9665.56 | 9665.56 | 9665.78 | 9665.56 | 9665.56 | 9665.56 | 9665.57 | 9686.14 | 9665.56 | 9686.37 | -36.9617
1026.92 |  | 9707.53 |  | 9665.54 | 9665.54 | 9665.54 | 9665.54 | 9665.78 | 9665.54 | 9665.54 | 9665.54 | 9665.55 | 9685.47 | 9665.54 | 9685.72 | 21.8046
1026.9 |  | 9666.35 |  | 9665.52 | 9665.52 | 9665.52 | 9665.52 | 9665.78 | 9665.52 | 9665.52 | 9665.52 | 9665.53 | 9684.82 | 9665.52 | 9685.09 | -18.743
1026.88 |  | 9638.6 |  | 9665.5 | 9665.5 | 9665.5 | 9665.5 | 9665.78 | 9665.5 | 9665.5 | 9665.5 | 9665.51 | 9684.18 | 9665.5 | 9684.47 | -45.8789
1026.86 |  | 9704.74 |  | 9665.47 | 9665.47 | 9665.47 | 9665.47 | 9665.78 | 9665.47 | 9665.47 | 9665.47 | 9665.48 | 9683.56 | 9665.47 | 9683.88 | 20.858
1026.84 |  | 9700.84 |  | 9665.45 | 9665.45 | 9665.45 | 9665.45 | 9665.79 | 9665.45 | 9665.45 | 9665.45 | 9665.46 | 9682.96 | 9665.45 | 9683.3 | 17.5361
1026.82 |  | 9660.27 |  | 9665.44 | 9665.44 | 9665.44 | 9665.44 | 9665.8 | 9665.44 | 9665.44 | 9665.44 | 9665.45 | 9682.39 | 9665.44 | 9682.76 | -22.4856
1026.8 |  | 9547.27 |  | 9665.43 | 9665.43 | 9665.43 | 9665.43 | 9665.82 | 9665.43 | 9665.43 | 9665.43 | 9665.44 | 9681.83 | 9665.43 | 9682.23 | -134.955
1026.78 |  | 9577.26 |  | 9665.42 | 9665.42 | 9665.42 | 9665.42 | 9665.85 | 9665.42 | 9665.42 | 9665.42 | 9665.43 | 9681.29 | 9665.42 | 9681.72 | -104.463
1026.76 |  | 9666.25 |  | 9665.42 | 9665.42 | 9665.42 | 9665.42 | 9665.87 | 9665.42 | 9665.42 | 9665.42 | 9665.43 | 9680.77 | 9665.42 | 9681.23 | -14.9799
1026.74 |  | 9691.79 |  | 9665.42 | 9665.42 | 9665.42 | 9665.42 | 9665.91 | 9665.42 | 9665.42 | 9665.42 | 9665.42 | 9680.27 | 9665.42 | 9680.77 | 11.0254
1026.72 |  | 9635.75 |  | 9665.4 | 9665.4 | 9665.4 | 9665.4 | 9665.93 | 9665.4 | 9665.4 | 9665.4 | 9665.4 | 9679.76 | 9665.4 | 9680.3 | -44.5463
1026.7 |  | 9654.93 |  | 9665.38 | 9665.38 | 9665.38 | 9665.38 | 9665.95 | 9665.38 | 9665.38 | 9665.38 | 9665.38 | 9679.27 | 9665.38 | 9679.85 | -24.9154
1026.68 |  | 9689.29 |  | 9665.35 | 9665.35 | 9665.35 | 9665.35 | 9665.97 | 9665.35 | 9665.35 | 9665.35 | 9665.36 | 9678.79 | 9665.35 | 9679.42 | 9.87777
1026.66 |  | 9740.17 |  | 9665.33 | 9665.33 | 9665.33 | 9665.33 | 9666 | 9665.33 | 9665.33 | 9665.33 | 9665.34 | 9678.33 | 9665.33 | 9679 | 61.1748
1026.64 |  | 9711.52 |  | 9665.31 | 9665.31 | 9665.31 | 9665.31 | 9666.03 | 9665.31 | 9665.31 | 9665.31 | 9665.32 | 9677.87 | 9665.31 | 9678.6 | 32.9217
1026.62 |  | 9607.24 |  | 9665.29 | 9665.29 | 9665.29 | 9665.29 | 9666.06 | 9665.29 | 9665.29 | 9665.29 | 9665.29 | 9677.43 | 9665.29 | 9678.21 | -70.967
1026.6 |  | 9616.67 |  | 9665.26 | 9665.26 | 9665.26 | 9665.26 | 9666.1 | 9665.26 | 9665.26 | 9665.26 | 9665.26 | 9677 | 9665.26 | 9677.84 | -61.1707
1026.58 |  | 9675.31 |  | 9665.23 | 9665.23 | 9665.23 | 9665.23 | 9666.14 | 9665.23 | 9665.23 | 9665.23 | 9665.24 | 9676.58 | 9665.23 | 9677.49 | -2.17655
1026.56 |  | 9690.07 |  | 9665.21 | 9665.21 | 9665.21 | 9665.21 | 9666.18 | 9665.21 | 9665.21 | 9665.21 | 9665.21 | 9676.17 | 9665.21 | 9677.15 | 12.9252
1026.54 |  | 9614.87 |  | 9665.18 | 9665.18 | 9665.18 | 9665.18 | 9666.23 | 9665.18 | 9665.18 | 9665.18 | 9665.18 | 9675.77 | 9665.18 | 9676.83 | -61.9517
1026.52 |  | 9630.63 |  | 9665.15 | 9665.15 | 9665.15 | 9665.15 | 9666.28 | 9665.15 | 9665.15 | 9665.15 | 9665.15 | 9675.39 | 9665.15 | 9676.52 | -45.8888
1026.5 |  | 9739.01 |  | 9665.12 | 9665.12 | 9665.12 | 9665.12 | 9666.34 | 9665.12 | 9665.12 | 9665.12 | 9665.13 | 9675.01 | 9665.12 | 9676.23 | 62.7801
1026.48 |  | 9751.01 |  | 9665.09 | 9665.09 | 9665.09 | 9665.09 | 9666.4 | 9665.09 | 9665.09 | 9665.09 | 9665.1 | 9674.64 | 9665.09 | 9675.96 | 75.0548
1026.46 |  | 9699.29 |  | 9665.06 | 9665.06 | 9665.06 | 9665.06 | 9666.47 | 9665.06 | 9665.06 | 9665.06 | 9665.07 | 9674.29 | 9665.06 | 9675.7 | 23.5901
1026.44 |  | 9746.69 |  | 9665.04 | 9665.04 | 9665.04 | 9665.04 | 9666.55 | 9665.04 | 9665.04 | 9665.04 | 9665.04 | 9673.94 | 9665.04 | 9675.46 | 71.2262
1026.42 |  | 9786.99 |  | 9665.01 | 9665.01 | 9665.01 | 9665.01 | 9666.64 | 9665.01 | 9665.01 | 9665.01 | 9665.01 | 9673.61 | 9665.01 | 9675.24 | 111.75
1026.4 |  | 9855.18 |  | 9664.98 | 9664.98 | 9664.98 | 9664.98 | 9666.73 | 9664.98 | 9664.98 | 9664.98 | 9664.98 | 9673.28 | 9664.98 | 9675.04 | 180.145
1026.38 |  | 9796.19 |  | 9664.95 | 9664.95 | 9664.95 | 9664.95 | 9666.84 | 9664.95 | 9664.95 | 9664.95 | 9664.95 | 9672.96 | 9664.95 | 9674.85 | 121.338
1026.36 |  | 9728.51 |  | 9664.92 | 9664.92 | 9664.92 | 9664.92 | 9666.95 | 9664.92 | 9664.92 | 9664.92 | 9664.92 | 9672.66 | 9664.92 | 9674.68 | 53.8235
1026.34 |  | 9724.27 |  | 9664.89 | 9664.89 | 9664.89 | 9664.89 | 9667.06 | 9664.89 | 9664.89 | 9664.89 | 9664.89 | 9672.35 | 9664.89 | 9674.53 | 49.7379
1026.32 |  | 9695.7 |  | 9664.85 | 9664.85 | 9664.85 | 9664.85 | 9667.19 | 9664.85 | 9664.85 | 9664.85 | 9664.85 | 9672.06 | 9664.85 | 9674.4 | 21.3026
1026.3 |  | 9657.85 |  | 9664.82 | 9664.82 | 9664.82 | 9664.82 | 9667.33 | 9664.82 | 9664.82 | 9664.82 | 9664.82 | 9671.77 | 9664.82 | 9674.28 | -16.4275
1026.28 |  | 9659.25 |  | 9664.78 | 9664.78 | 9664.78 | 9664.78 | 9667.47 | 9664.78 | 9664.78 | 9664.78 | 9664.78 | 9671.49 | 9664.78 | 9674.18 | -14.9358
1026.26 |  | 9705.98 |  | 9664.74 | 9664.74 | 9664.74 | 9664.74 | 9667.63 | 9664.74 | 9664.74 | 9664.74 | 9664.74 | 9671.21 | 9664.74 | 9674.1 | 31.8743
1026.24 |  | 9663.11 |  | 9664.7 | 9664.7 | 9664.7 | 9664.7 | 9667.8 | 9664.7 | 9664.7 | 9664.7 | 9664.7 | 9670.94 | 9664.7 | 9674.05 | -10.933
1026.22 |  | 9608 |  | 9664.66 | 9664.66 | 9664.66 | 9664.66 | 9667.99 | 9664.66 | 9664.66 | 9664.66 | 9664.67 | 9670.68 | 9664.66 | 9674.01 | -66.0115
1026.2 |  | 9608.06 |  | 9664.63 | 9664.63 | 9664.63 | 9664.63 | 9668.19 | 9664.63 | 9664.63 | 9664.63 | 9664.63 | 9670.43 | 9664.63 | 9674 | -65.9394
1026.18 |  | 9706.71 |  | 9664.6 | 9664.6 | 9664.6 | 9664.6 | 9668.41 | 9664.6 | 9664.6 | 9664.6 | 9664.6 | 9670.19 | 9664.6 | 9674.01 | 32.7004
1026.16 |  | 9800.94 |  | 9664.56 | 9664.56 | 9664.56 | 9664.56 | 9668.66 | 9664.56 | 9664.56 | 9664.56 | 9664.56 | 9669.96 | 9664.56 | 9674.05 | 126.89
1026.14 |  | 9841.1 |  | 9664.53 | 9664.53 | 9664.53 | 9664.53 | 9668.92 | 9664.53 | 9664.53 | 9664.53 | 9664.53 | 9669.73 | 9664.53 | 9674.12 | 166.977
1026.12 |  | 9829.74 |  | 9664.5 | 9664.5 | 9664.5 | 9664.5 | 9669.2 | 9664.5 | 9664.5 | 9664.5 | 9664.5 | 9669.52 | 9664.5 | 9674.21 | 155.534
1026.1 |  | 9818.87 |  | 9664.47 | 9664.47 | 9664.47 | 9664.47 | 9669.5 | 9664.47 | 9664.47 | 9664.47 | 9664.47 | 9669.31 | 9664.47 | 9674.33 | 144.536
1026.08 |  | 9800.79 |  | 9664.44 | 9664.44 | 9664.44 | 9664.44 | 9669.82 | 9664.44 | 9664.44 | 9664.44 | 9664.44 | 9669.1 | 9664.44 | 9674.48 | 126.318
1026.06 |  | 9793.86 |  | 9664.41 | 9664.41 | 9664.41 | 9664.41 | 9670.16 | 9664.41 | 9664.41 | 9664.41 | 9664.41 | 9668.9 | 9664.41 | 9674.65 | 119.205
1026.04 |  | 9737.11 |  | 9664.38 | 9664.38 | 9664.38 | 9664.38 | 9670.53 | 9664.38 | 9664.38 | 9664.38 | 9664.38 | 9668.71 | 9664.38 | 9674.86 | 62.2493
1026.02 |  | 9737.34 |  | 9664.35 | 9664.35 | 9664.35 | 9664.35 | 9670.93 | 9664.35 | 9664.35 | 9664.35 | 9664.35 | 9668.52 | 9664.35 | 9675.09 | 62.2454
1026 |  | 9613.71 |  | 9664.32 | 9664.32 | 9664.32 | 9664.32 | 9671.35 | 9664.32 | 9664.32 | 9664.32 | 9664.32 | 9668.33 | 9664.32 | 9675.36 | -61.6476
1025.98 |  | 9496.33 |  | 9664.29 | 9664.29 | 9664.29 | 9664.29 | 9671.8 | 9664.29 | 9664.29 | 9664.29 | 9664.29 | 9668.15 | 9664.29 | 9675.66 | -179.33
1025.96 |  | 9504.99 |  | 9664.26 | 9664.26 | 9664.26 | 9664.26 | 9672.28 | 9664.26 | 9664.26 | 9664.26 | 9664.26 | 9667.98 | 9664.26 | 9676 | -171.008
1025.94 |  | 9606.81 |  | 9664.23 | 9664.23 | 9664.23 | 9664.23 | 9672.79 | 9664.23 | 9664.23 | 9664.23 | 9664.23 | 9667.81 | 9664.23 | 9676.37 | -69.5653
1025.92 |  | 9616.41 |  | 9664.19 | 9664.19 | 9664.19 | 9664.19 | 9673.33 | 9664.19 | 9664.19 | 9664.19 | 9664.19 | 9667.64 | 9664.19 | 9676.78 | -60.3769
1025.9 |  | 9735.86 |  | 9664.16 | 9664.16 | 9664.16 | 9664.16 | 9673.91 | 9664.16 | 9664.16 | 9664.16 | 9664.16 | 9667.47 | 9664.16 | 9677.23 | 58.6289
1025.88 |  | 9815.53 |  | 9664.12 | 9664.12 | 9664.12 | 9664.12 | 9674.53 | 9664.12 | 9664.12 | 9664.12 | 9664.12 | 9667.32 | 9664.12 | 9677.73 | 137.798
1025.86 |  | 9743.27 |  | 9664.09 | 9664.09 | 9664.09 | 9664.09 | 9675.19 | 9664.09 | 9664.09 | 9664.09 | 9664.09 | 9667.16 | 9664.09 | 9678.27 | 65.0036
1025.84 |  | 9700.97 |  | 9664.06 | 9664.06 | 9664.06 | 9664.06 | 9675.89 | 9664.06 | 9664.06 | 9664.06 | 9664.06 | 9667.02 | 9664.06 | 9678.86 | 22.1106
1025.82 |  | 9760.9 |  | 9664.03 | 9664.03 | 9664.03 | 9664.03 | 9676.64 | 9664.03 | 9664.03 | 9664.03 | 9664.03 | 9666.87 | 9664.03 | 9679.49 | 81.4021
1025.8 |  | 9727.53 |  | 9664 | 9663.99 | 9663.99 | 9663.99 | 9677.44 | 9663.99 | 9663.99 | 9663.99 | 9664 | 9666.73 | 9663.99 | 9680.18 | 47.3483
1025.78 |  | 9642.07 |  | 9663.97 | 9663.96 | 9663.96 | 9663.96 | 9678.29 | 9663.96 | 9663.96 | 9663.96 | 9663.96 | 9666.6 | 9663.96 | 9680.93 | -38.8541
1025.76 |  | 9733.02 |  | 9663.93 | 9663.93 | 9663.93 | 9663.93 | 9679.19 | 9663.93 | 9663.93 | 9663.93 | 9663.93 | 9666.47 | 9663.93 | 9681.73 | 51.2955
1025.74 |  | 9735.28 |  | 9663.9 | 9663.9 | 9663.9 | 9663.9 | 9680.14 | 9663.9 | 9663.9 | 9663.9 | 9663.9 | 9666.34 | 9663.9 | 9682.58 | 52.6975
1025.72 |  | 9731.04 |  | 9663.87 | 9663.87 | 9663.87 | 9663.87 | 9681.15 | 9663.87 | 9663.87 | 9663.87 | 9663.87 | 9666.21 | 9663.87 | 9683.5 | 47.5389
1025.7 |  | 9775.14 |  | 9663.83 | 9663.83 | 9663.83 | 9663.83 | 9682.22 | 9663.83 | 9663.83 | 9663.83 | 9663.83 | 9666.08 | 9663.83 | 9684.48 | 90.6546
1025.68 |  | 9749.52 |  | 9663.79 | 9663.79 | 9663.79 | 9663.79 | 9683.36 | 9663.79 | 9663.79 | 9663.79 | 9663.79 | 9665.95 | 9663.79 | 9685.53 | 63.9981
1025.66 |  | 9717.94 |  | 9663.75 | 9663.75 | 9663.75 | 9663.75 | 9684.55 | 9663.75 | 9663.75 | 9663.75 | 9663.75 | 9665.83 | 9663.75 | 9686.64 | 31.2968
1025.64 |  | 9677.67 |  | 9663.71 | 9663.7 | 9663.7 | 9663.7 | 9685.82 | 9663.7 | 9663.7 | 9663.7 | 9663.7 | 9665.7 | 9663.7 | 9687.83 | -10.1599
1025.62 |  | 9702.65 |  | 9663.66 | 9663.65 | 9663.65 | 9663.65 | 9687.16 | 9663.65 | 9663.65 | 9663.65 | 9663.65 | 9665.58 | 9663.65 | 9689.09 | 13.5512
1025.6 |  | 9732.01 |  | 9663.62 | 9663.61 | 9663.61 | 9663.61 | 9688.59 | 9663.61 | 9663.61 | 9663.61 | 9663.61 | 9665.46 | 9663.61 | 9690.44 | 41.5655
1025.58 |  | 9789.41 |  | 9663.57 | 9663.56 | 9663.56 | 9663.56 | 9690.09 | 9663.56 | 9663.56 | 9663.56 | 9663.56 | 9665.34 | 9663.56 | 9691.88 | 97.5332
1025.56 |  | 9826.53 |  | 9663.52 | 9663.51 | 9663.51 | 9663.51 | 9691.68 | 9663.51 | 9663.51 | 9663.51 | 9663.51 | 9665.22 | 9663.51 | 9693.4 | 133.132
1025.54 |  | 9811.99 |  | 9663.48 | 9663.47 | 9663.47 | 9663.47 | 9693.37 | 9663.47 | 9663.47 | 9663.47 | 9663.47 | 9665.11 | 9663.47 | 9695.02 | 116.971
1025.52 |  | 9731.29 |  | 9663.43 | 9663.42 | 9663.42 | 9663.42 | 9695.15 | 9663.42 | 9663.42 | 9663.42 | 9663.42 | 9664.99 | 9663.42 | 9696.73 | 34.5547
1025.5 |  | 9816.52 |  | 9663.37 | 9663.36 | 9663.36 | 9663.36 | 9697.03 | 9663.36 | 9663.36 | 9663.36 | 9663.36 | 9664.87 | 9663.36 | 9698.55 | 117.968
1025.48 |  | 9883.33 |  | 9663.32 | 9663.31 | 9663.31 | 9663.31 | 9699.01 | 9663.31 | 9663.31 | 9663.31 | 9663.31 | 9664.76 | 9663.31 | 9700.48 | 182.853
1025.46 |  | 9852.68 |  | 9663.27 | 9663.25 | 9663.25 | 9663.25 | 9701.11 | 9663.25 | 9663.25 | 9663.25 | 9663.25 | 9664.65 | 9663.25 | 9702.52 | 150.167
1025.44 |  | 9865.8 |  | 9663.21 | 9663.19 | 9663.19 | 9663.19 | 9703.32 | 9663.19 | 9663.19 | 9663.19 | 9663.19 | 9664.53 | 9663.19 | 9704.67 | 161.13
1025.42 |  | 9805.78 |  | 9663.16 | 9663.13 | 9663.13 | 9663.13 | 9705.65 | 9663.13 | 9663.13 | 9663.13 | 9663.13 | 9664.42 | 9663.13 | 9706.95 | 98.8298
1025.4 |  | 9765.92 |  | 9663.1 | 9663.07 | 9663.07 | 9663.07 | 9708.11 | 9663.07 | 9663.07 | 9663.07 | 9663.07 | 9664.31 | 9663.07 | 9709.36 | 56.5536
1025.38 |  | 9828.19 |  | 9663.04 | 9663.01 | 9663.01 | 9663.01 | 9710.7 | 9663.01 | 9663.01 | 9663.01 | 9663.01 | 9664.19 | 9663.01 | 9711.91 | 116.28
1025.36 |  | 9830 |  | 9662.97 | 9662.94 | 9662.94 | 9662.94 | 9713.43 | 9662.94 | 9662.94 | 9662.94 | 9662.94 | 9664.08 | 9662.94 | 9714.6 | 115.407
1025.34 |  | 9811.12 |  | 9662.91 | 9662.88 | 9662.88 | 9662.88 | 9716.31 | 9662.88 | 9662.88 | 9662.88 | 9662.88 | 9663.96 | 9662.88 | 9717.43 | 93.6873
1025.32 |  | 9874.75 |  | 9662.84 | 9662.81 | 9662.81 | 9662.81 | 9719.34 | 9662.81 | 9662.81 | 9662.81 | 9662.81 | 9663.85 | 9662.81 | 9720.42 | 154.332
1025.3 |  | 9934.75 |  | 9662.78 | 9662.73 | 9662.73 | 9662.73 | 9722.53 | 9662.73 | 9662.73 | 9662.73 | 9662.73 | 9663.74 | 9662.73 | 9723.58 | 211.171
1025.28 |  | 9941.84 |  | 9662.71 | 9662.66 | 9662.66 | 9662.66 | 9725.89 | 9662.66 | 9662.66 | 9662.66 | 9662.66 | 9663.62 | 9662.66 | 9726.9 | 214.937
1025.26 |  | 9835.85 |  | 9662.64 | 9662.59 | 9662.59 | 9662.59 | 9729.42 | 9662.59 | 9662.59 | 9662.59 | 9662.59 | 9663.51 | 9662.59 | 9730.4 | 105.454
1025.24 |  | 9811.44 |  | 9662.57 | 9662.51 | 9662.51 | 9662.51 | 9733.14 | 9662.51 | 9662.51 | 9662.51 | 9662.51 | 9663.39 | 9662.51 | 9734.09 | 77.3559
1025.22 |  | 9948.03 |  | 9662.5 | 9662.43 | 9662.43 | 9662.43 | 9737.04 | 9662.43 | 9662.43 | 9662.43 | 9662.43 | 9663.28 | 9662.43 | 9737.97 | 210.066
1025.2 |  | 9974.09 |  | 9662.43 | 9662.35 | 9662.35 | 9662.35 | 9741.15 | 9662.35 | 9662.35 | 9662.35 | 9662.35 | 9663.17 | 9662.35 | 9742.05 | 232.039
1025.18 |  | 9969.43 |  | 9662.37 | 9662.27 | 9662.27 | 9662.27 | 9745.47 | 9662.27 | 9662.27 | 9662.27 | 9662.27 | 9663.05 | 9662.27 | 9746.34 | 223.088
1025.16 |  | 9980.89 |  | 9662.3 | 9662.19 | 9662.19 | 9662.19 | 9750.01 | 9662.19 | 9662.19 | 9662.19 | 9662.19 | 9662.94 | 9662.19 | 9750.86 | 230.032
1025.14 |  | 9874.6 |  | 9662.23 | 9662.11 | 9662.11 | 9662.11 | 9754.77 | 9662.11 | 9662.11 | 9662.11 | 9662.11 | 9662.83 | 9662.11 | 9755.6 | 118.998
1025.12 |  | 9885.31 |  | 9662.16 | 9662.03 | 9662.03 | 9662.03 | 9759.77 | 9662.03 | 9662.03 | 9662.03 | 9662.03 | 9662.71 | 9662.03 | 9760.59 | 124.718
1025.1 |  | 9975.87 |  | 9662.09 | 9661.94 | 9661.94 | 9661.94 | 9765.01 | 9661.94 | 9661.94 | 9661.94 | 9661.94 | 9662.6 | 9661.94 | 9765.82 | 210.048
1025.08 |  | 9977.17 |  | 9662.02 | 9661.86 | 9661.86 | 9661.86 | 9770.51 | 9661.86 | 9661.86 | 9661.86 | 9661.86 | 9662.49 | 9661.86 | 9771.31 | 205.861
1025.06 |  | 9943.53 |  | 9661.95 | 9661.77 | 9661.77 | 9661.77 | 9776.28 | 9661.77 | 9661.77 | 9661.77 | 9661.77 | 9662.37 | 9661.77 | 9777.07 | 166.463
1025.04 |  | 9966.01 |  | 9661.89 | 9661.68 | 9661.68 | 9661.68 | 9782.33 | 9661.68 | 9661.68 | 9661.68 | 9661.68 | 9662.26 | 9661.68 | 9783.12 | 182.894
1025.02 |  | 9959.31 |  | 9661.83 | 9661.59 | 9661.59 | 9661.59 | 9788.67 | 9661.59 | 9661.59 | 9661.59 | 9661.59 | 9662.15 | 9661.59 | 9789.45 | 169.853
1025 |  | 9910.18 |  | 9661.77 | 9661.51 | 9661.51 | 9661.51 | 9795.3 | 9661.51 | 9661.51 | 9661.51 | 9661.51 | 9662.04 | 9661.51 | 9796.1 | 114.08
1024.98 |  | 9901.09 |  | 9661.71 | 9661.42 | 9661.42 | 9661.42 | 9802.25 | 9661.42 | 9661.42 | 9661.42 | 9661.42 | 9661.92 | 9661.42 | 9803.06 | 98.0319
1024.96 |  | 9931.54 |  | 9661.65 | 9661.32 | 9661.32 | 9661.32 | 9809.53 | 9661.32 | 9661.32 | 9661.32 | 9661.32 | 9661.81 | 9661.32 | 9810.34 | 121.2
1024.94 |  | 9926.97 |  | 9661.6 | 9661.23 | 9661.23 | 9661.23 | 9817.13 | 9661.23 | 9661.23 | 9661.23 | 9661.23 | 9661.69 | 9661.23 | 9817.97 | 109.001
1024.92 |  | 9984.82 |  | 9661.55 | 9661.13 | 9661.14 | 9661.13 | 9825.09 | 9661.13 | 9661.13 | 9661.13 | 9661.13 | 9661.58 | 9661.13 | 9825.95 | 158.862
1024.9 |  | 10084.1 |  | 9661.5 | 9661.04 | 9661.04 | 9661.04 | 9833.41 | 9661.04 | 9661.04 | 9661.04 | 9661.04 | 9661.46 | 9661.04 | 9834.3 | 249.82
1024.88 |  | 10041.9 |  | 9661.46 | 9660.94 | 9660.94 | 9660.94 | 9842.1 | 9660.94 | 9660.94 | 9660.94 | 9660.94 | 9661.34 | 9660.94 | 9843.03 | 198.852
1024.86 |  | 9876.69 |  | 9661.41 | 9660.83 | 9660.83 | 9660.83 | 9851.18 | 9660.83 | 9660.83 | 9660.83 | 9660.83 | 9661.22 | 9660.83 | 9852.15 | 24.5324
1024.84 |  | 9858.04 |  | 9661.38 | 9660.73 | 9660.73 | 9660.73 | 9860.66 | 9660.73 | 9660.73 | 9660.73 | 9660.73 | 9661.1 | 9660.73 | 9861.69 | -3.64852
1024.82 |  | 9879.35 |  | 9661.34 | 9660.62 | 9660.62 | 9660.62 | 9870.56 | 9660.62 | 9660.62 | 9660.62 | 9660.62 | 9660.98 | 9660.62 | 9871.64 | 7.7063
1024.8 |  | 9948.8 |  | 9661.32 | 9660.51 | 9660.51 | 9660.51 | 9880.89 | 9660.51 | 9660.51 | 9660.51 | 9660.51 | 9660.85 | 9660.51 | 9882.04 | 66.7653
1024.78 |  | 9953.04 |  | 9661.3 | 9660.4 | 9660.4 | 9660.4 | 9891.66 | 9660.4 | 9660.4 | 9660.4 | 9660.4 | 9660.72 | 9660.4 | 9892.89 | 60.1484
1024.76 |  | 10021.9 |  | 9661.29 | 9660.28 | 9660.28 | 9660.28 | 9902.89 | 9660.28 | 9660.28 | 9660.28 | 9660.28 | 9660.59 | 9660.28 | 9904.21 | 117.694
1024.74 |  | 10104 |  | 9661.28 | 9660.16 | 9660.16 | 9660.16 | 9914.6 | 9660.16 | 9660.16 | 9660.16 | 9660.16 | 9660.46 | 9660.16 | 9916.02 | 188.001
1024.72 |  | 10103.7 |  | 9661.29 | 9660.04 | 9660.04 | 9660.04 | 9926.8 | 9660.04 | 9660.04 | 9660.04 | 9660.04 | 9660.33 | 9660.04 | 9928.34 | 175.402
1024.7 |  | 10161.7 |  | 9661.3 | 9659.92 | 9659.92 | 9659.92 | 9939.51 | 9659.92 | 9659.92 | 9659.92 | 9659.92 | 9660.19 | 9659.92 | 9941.17 | 220.488
1024.68 |  | 10214.7 |  | 9661.33 | 9659.79 | 9659.79 | 9659.79 | 9952.73 | 9659.79 | 9659.79 | 9659.79 | 9659.79 | 9660.05 | 9659.79 | 9954.54 | 260.13
1024.66 |  | 10176.6 |  | 9661.37 | 9659.65 | 9659.66 | 9659.65 | 9966.5 | 9659.65 | 9659.65 | 9659.65 | 9659.65 | 9659.9 | 9659.65 | 9968.47 | 208.163
1024.64 |  | 10172.4 |  | 9661.42 | 9659.51 | 9659.52 | 9659.51 | 9980.82 | 9659.51 | 9659.51 | 9659.51 | 9659.51 | 9659.75 | 9659.51 | 9982.97 | 189.437
1024.62 |  | 10195.9 |  | 9661.49 | 9659.37 | 9659.38 | 9659.37 | 9995.71 | 9659.37 | 9659.37 | 9659.37 | 9659.37 | 9659.6 | 9659.37 | 9998.06 | 197.877
1024.6 |  | 10176.9 |  | 9661.58 | 9659.23 | 9659.23 | 9659.23 | 10011.2 | 9659.23 | 9659.23 | 9659.23 | 9659.23 | 9659.45 | 9659.23 | 10013.8 | 163.134
1024.58 |  | 10206 |  | 9661.69 | 9659.08 | 9659.08 | 9659.08 | 10027.3 | 9659.08 | 9659.08 | 9659.08 | 9659.08 | 9659.29 | 9659.08 | 10030.1 | 175.936
1024.56 |  | 10189.7 |  | 9661.82 | 9658.92 | 9658.93 | 9658.92 | 10044 | 9658.92 | 9658.92 | 9658.92 | 9658.92 | 9659.12 | 9658.92 | 10047.1 | 142.595
1024.54 |  | 10230 |  | 9661.97 | 9658.76 | 9658.77 | 9658.76 | 10061.3 | 9658.76 | 9658.76 | 9658.76 | 9658.76 | 9658.95 | 9658.76 | 10064.7 | 165.207
1024.52 |  | 10325.4 |  | 9662.16 | 9658.6 | 9658.61 | 9658.6 | 10079.3 | 9658.6 | 9658.6 | 9658.6 | 9658.6 | 9658.78 | 9658.6 | 10083.1 | 242.316
1024.5 |  | 10274.3 |  | 9662.37 | 9658.43 | 9658.44 | 9658.43 | 10098 | 9658.43 | 9658.43 | 9658.43 | 9658.43 | 9658.6 | 9658.43 | 10102.1 | 172.109
1024.48 |  | 10223.1 |  | 9662.62 | 9658.26 | 9658.26 | 9658.26 | 10117.4 | 9658.26 | 9658.26 | 9658.26 | 9658.26 | 9658.42 | 9658.26 | 10121.9 | 101.196
1024.46 |  | 10290.6 |  | 9662.9 | 9658.08 | 9658.09 | 9658.08 | 10137.5 | 9658.08 | 9658.08 | 9658.08 | 9658.08 | 9658.24 | 9658.08 | 10142.5 | 148.138
1024.44 |  | 10407.3 |  | 9663.23 | 9657.9 | 9657.9 | 9657.9 | 10158.3 | 9657.9 | 9657.9 | 9657.9 | 9657.9 | 9658.05 | 9657.9 | 10163.8 | 243.525
1024.42 |  | 10453.3 |  | 9663.6 | 9657.71 | 9657.72 | 9657.71 | 10179.9 | 9657.71 | 9657.71 | 9657.71 | 9657.71 | 9657.85 | 9657.71 | 10185.9 | 267.415
1024.4 |  | 10436.4 |  | 9664.03 | 9657.52 | 9657.53 | 9657.52 | 10202.2 | 9657.52 | 9657.52 | 9657.52 | 9657.52 | 9657.65 | 9657.52 | 10208.9 | 227.541
1024.38 |  | 10431.7 |  | 9664.51 | 9657.32 | 9657.33 | 9657.32 | 10225.3 | 9657.32 | 9657.32 | 9657.32 | 9657.32 | 9657.45 | 9657.32 | 10232.7 | 199.053
1024.36 |  | 10347.9 |  | 9665.05 | 9657.12 | 9657.13 | 9657.12 | 10249.3 | 9657.12 | 9657.12 | 9657.12 | 9657.12 | 9657.25 | 9657.12 | 10257.3 | 90.621
1024.34 |  | 10307.5 |  | 9665.67 | 9656.92 | 9656.93 | 9656.92 | 10274 | 9656.92 | 9656.92 | 9656.92 | 9656.92 | 9657.04 | 9656.92 | 10282.9 | 24.638
1024.32 |  | 10374.3 |  | 9666.35 | 9656.7 | 9656.72 | 9656.7 | 10299.6 | 9656.7 | 9656.7 | 9656.7 | 9656.7 | 9656.82 | 9656.7 | 10309.3 | 64.9443
1024.3 |  | 10480.7 |  | 9667.11 | 9656.49 | 9656.5 | 9656.49 | 10326 | 9656.49 | 9656.49 | 9656.49 | 9656.49 | 9656.59 | 9656.49 | 10336.7 | 143.935
1024.28 |  | 10513 |  | 9667.96 | 9656.26 | 9656.27 | 9656.26 | 10353.3 | 9656.26 | 9656.26 | 9656.26 | 9656.26 | 9656.36 | 9656.26 | 10365.1 | 147.94
1024.26 |  | 10534.5 |  | 9668.91 | 9656.03 | 9656.04 | 9656.03 | 10381.4 | 9656.03 | 9656.03 | 9656.03 | 9656.03 | 9656.13 | 9656.03 | 10394.4 | 140.084
1024.24 |  | 10516.6 |  | 9669.96 | 9655.79 | 9655.81 | 9655.79 | 10410.5 | 9655.79 | 9655.79 | 9655.79 | 9655.79 | 9655.88 | 9655.79 | 10424.8 | 91.7608
1024.22 |  | 10533.7 |  | 9671.13 | 9655.55 | 9655.57 | 9655.55 | 10440.5 | 9655.55 | 9655.55 | 9655.55 | 9655.55 | 9655.64 | 9655.55 | 10456.2 | 77.4632
1024.2 |  | 10602.9 |  | 9672.42 | 9655.3 | 9655.32 | 9655.3 | 10471.4 | 9655.3 | 9655.3 | 9655.3 | 9655.3 | 9655.38 | 9655.3 | 10488.7 | 114.18
1024.18 |  | 10602.2 |  | 9673.85 | 9655.04 | 9655.06 | 9655.04 | 10503.3 | 9655.04 | 9655.04 | 9655.04 | 9655.04 | 9655.12 | 9655.04 | 10522.2 | 79.9885
1024.16 |  | 10616.2 |  | 9675.43 | 9654.77 | 9654.79 | 9654.77 | 10536.1 | 9654.77 | 9654.77 | 9654.77 | 9654.77 | 9654.85 | 9654.77 | 10556.9 | 59.3312
1024.14 |  | 10679.4 |  | 9677.16 | 9654.5 | 9654.52 | 9654.5 | 10570 | 9654.5 | 9654.5 | 9654.5 | 9654.5 | 9654.57 | 9654.5 | 10592.7 | 86.7119
1024.12 |  | 10811 |  | 9679.08 | 9654.21 | 9654.24 | 9654.21 | 10604.7 | 9654.21 | 9654.21 | 9654.21 | 9654.21 | 9654.28 | 9654.21 | 10629.7 | 181.304
1024.1 |  | 10871.7 |  | 9681.18 | 9653.92 | 9653.95 | 9653.92 | 10640.5 | 9653.92 | 9653.92 | 9653.92 | 9653.92 | 9653.99 | 9653.92 | 10667.9 | 203.76
1024.08 |  | 10850.2 |  | 9683.5 | 9653.63 | 9653.66 | 9653.63 | 10677.3 | 9653.63 | 9653.63 | 9653.63 | 9653.63 | 9653.69 | 9653.63 | 10707.3 | 142.865
1024.06 |  | 10843.4 |  | 9686.03 | 9653.32 | 9653.36 | 9653.32 | 10715.2 | 9653.32 | 9653.32 | 9653.32 | 9653.32 | 9653.38 | 9653.32 | 10748 | 95.4179
1024.04 |  | 10879.8 |  | 9688.81 | 9653 | 9653.04 | 9653 | 10754 | 9653 | 9653 | 9653 | 9653 | 9653.06 | 9653 | 10789.9 | 89.8997
1024.02 |  | 10931.4 |  | 9691.85 | 9652.68 | 9652.72 | 9652.68 | 10793.9 | 9652.68 | 9652.68 | 9652.68 | 9652.68 | 9652.73 | 9652.68 | 10833.2 | 98.2018
1024 |  | 10942.4 |  | 9695.18 | 9652.34 | 9652.39 | 9652.34 | 10834.9 | 9652.34 | 9652.34 | 9652.34 | 9652.34 | 9652.4 | 9652.34 | 10877.8 | 64.5993
1023.98 |  | 11022.8 |  | 9698.82 | 9652 | 9652.05 | 9652 | 10876.9 | 9652 | 9652 | 9652 | 9652 | 9652.05 | 9652 | 10923.8 | 98.9957
1023.96 |  | 11087.3 |  | 9702.8 | 9651.65 | 9651.7 | 9651.65 | 10919.9 | 9651.65 | 9651.65 | 9651.65 | 9651.65 | 9651.69 | 9651.65 | 10971.2 | 116.16
1023.94 |  | 11137.2 |  | 9707.13 | 9651.28 | 9651.34 | 9651.28 | 10964.1 | 9651.28 | 9651.28 | 9651.28 | 9651.28 | 9651.33 | 9651.28 | 11020 | 117.215
1023.92 |  | 11215.9 |  | 9711.86 | 9650.91 | 9650.97 | 9650.91 | 11009.2 | 9650.91 | 9650.91 | 9650.91 | 9650.91 | 9650.95 | 9650.91 | 11070.3 | 145.587
1023.9 |  | 11258.1 |  | 9717 | 9650.52 | 9650.58 | 9650.52 | 11055.5 | 9650.52 | 9650.52 | 9650.52 | 9650.52 | 9650.56 | 9650.52 | 11122.1 | 136.059
1023.88 |  | 11229.8 |  | 9722.6 | 9650.12 | 9650.19 | 9650.12 | 11102.8 | 9650.12 | 9650.12 | 9650.12 | 9650.12 | 9650.16 | 9650.12 | 11175.4 | 54.3812
1023.86 |  | 11162.6 |  | 9728.68 | 9649.71 | 9649.78 | 9649.71 | 11151.2 | 9649.71 | 9649.71 | 9649.71 | 9649.71 | 9649.74 | 9649.71 | 11230.3 | -67.7093
1023.84 |  | 11265.4 |  | 9735.3 | 9649.28 | 9649.36 | 9649.28 | 11200.7 | 9649.28 | 9649.28 | 9649.28 | 9649.28 | 9649.31 | 9649.28 | 11286.8 | -21.4408
1023.82 |  | 11390.9 |  | 9742.48 | 9648.84 | 9648.93 | 9648.84 | 11251.2 | 9648.84 | 9648.84 | 9648.84 | 9648.84 | 9648.87 | 9648.84 | 11344.9 | 45.9563
1023.8 |  | 11401.3 |  | 9750.27 | 9648.39 | 9648.48 | 9648.39 | 11302.7 | 9648.39 | 9648.39 | 9648.39 | 9648.39 | 9648.42 | 9648.39 | 11404.7 | -3.45005
1023.78 |  | 11435.4 |  | 9758.71 | 9647.92 | 9648.02 | 9647.92 | 11355.3 | 9647.92 | 9647.92 | 9647.92 | 9647.92 | 9647.95 | 9647.92 | 11466.3 | -30.8089
1023.76 |  | 11485.4 |  | 9767.86 | 9647.44 | 9647.55 | 9647.44 | 11409 | 9647.44 | 9647.44 | 9647.44 | 9647.44 | 9647.47 | 9647.44 | 11529.5 | -44.0918
1023.74 |  | 11560.5 |  | 9777.77 | 9646.94 | 9647.06 | 9646.94 | 11463.6 | 9646.94 | 9646.94 | 9646.94 | 9646.94 | 9646.97 | 9646.94 | 11594.6 | -34.0718
1023.72 |  | 11610.2 |  | 9788.49 | 9646.43 | 9646.55 | 9646.43 | 11519.3 | 9646.43 | 9646.43 | 9646.43 | 9646.43 | 9646.46 | 9646.43 | 11661.5 | -51.3195
1023.7 |  | 11774.2 |  | 9800.07 | 9645.9 | 9646.03 | 9645.9 | 11575.9 | 9645.9 | 9645.9 | 9645.9 | 9645.9 | 9645.93 | 9645.9 | 11730.3 | 43.9269
1023.68 |  | 11870.1 |  | 9812.59 | 9645.36 | 9645.5 | 9645.36 | 11633.6 | 9645.36 | 9645.36 | 9645.36 | 9645.36 | 9645.38 | 9645.36 | 11801 | 69.1812
1023.66 |  | 11929.4 |  | 9826.11 | 9644.79 | 9644.94 | 9644.79 | 11692.1 | 9644.79 | 9644.79 | 9644.79 | 9644.79 | 9644.81 | 9644.79 | 11873.6 | 55.8318
1023.64 |  | 12013.1 |  | 9840.69 | 9644.21 | 9644.37 | 9644.21 | 11751.6 | 9644.21 | 9644.21 | 9644.21 | 9644.21 | 9644.23 | 9644.21 | 11948.3 | 64.7628
1023.62 |  | 12150.6 |  | 9856.42 | 9643.61 | 9643.78 | 9643.61 | 11812 | 9643.61 | 9643.61 | 9643.61 | 9643.61 | 9643.63 | 9643.61 | 12025 | 125.54
1023.6 |  | 12162.1 |  | 9873.37 | 9642.99 | 9643.18 | 9642.99 | 11873.3 | 9642.99 | 9642.99 | 9642.99 | 9642.99 | 9643.01 | 9642.99 | 12103.9 | 58.1802
1023.58 |  | 12198 |  | 9891.62 | 9642.35 | 9642.55 | 9642.35 | 11935.4 | 9642.35 | 9642.35 | 9642.35 | 9642.35 | 9642.37 | 9642.35 | 12184.9 | 13.1306
1023.56 |  | 12307.1 |  | 9911.27 | 9641.68 | 9641.9 | 9641.68 | 11998.4 | 9641.68 | 9641.68 | 9641.68 | 9641.68 | 9641.7 | 9641.68 | 12268.2 | 38.918
1023.54 |  | 12448.5 |  | 9932.4 | 9641 | 9641.23 | 9641 | 12062.1 | 9641 | 9641 | 9641 | 9641 | 9641.02 | 9641 | 12353.7 | 94.8228
1023.52 |  | 12540.2 |  | 9955.12 | 9640.3 | 9640.55 | 9640.3 | 12126.5 | 9640.3 | 9640.3 | 9640.3 | 9640.3 | 9640.32 | 9640.3 | 12441.6 | 98.594
1023.5 |  | 12597.1 |  | 9979.53 | 9639.57 | 9639.84 | 9639.57 | 12191.7 | 9639.57 | 9639.57 | 9639.57 | 9639.57 | 9639.59 | 9639.57 | 12531.9 | 65.2111
1023.48 |  | 12727.8 |  | 10005.7 | 9638.83 | 9639.11 | 9638.83 | 12257.5 | 9638.83 | 9638.83 | 9638.83 | 9638.83 | 9638.84 | 9638.83 | 12624.7 | 103.114
1023.46 |  | 12882.5 |  | 10033.9 | 9638.06 | 9638.36 | 9638.06 | 12323.9 | 9638.06 | 9638.06 | 9638.06 | 9638.06 | 9638.07 | 9638.06 | 12720 | 162.437
1023.44 |  | 12993.9 |  | 10064 | 9637.26 | 9637.59 | 9637.26 | 12390.9 | 9637.26 | 9637.26 | 9637.26 | 9637.26 | 9637.27 | 9637.26 | 12818 | 175.865
1023.42 |  | 13047.6 |  | 10096.3 | 9636.44 | 9636.79 | 9636.44 | 12458.4 | 9636.44 | 9636.44 | 9636.44 | 9636.44 | 9636.45 | 9636.44 | 12918.7 | 128.979
1023.4 |  | 13191.5 |  | 10130.9 | 9635.59 | 9635.96 | 9635.59 | 12526.4 | 9635.59 | 9635.59 | 9635.59 | 9635.59 | 9635.6 | 9635.59 | 13022.1 | 169.374
1023.38 |  | 13214.5 |  | 10168 | 9634.72 | 9635.12 | 9634.72 | 12594.8 | 9634.72 | 9634.72 | 9634.72 | 9634.72 | 9634.73 | 9634.72 | 13128.4 | 86.0336
1023.36 |  | 13362.8 |  | 10207.6 | 9633.81 | 9634.24 | 9633.81 | 12663.5 | 9633.81 | 9633.81 | 9633.81 | 9633.81 | 9633.83 | 9633.81 | 13237.7 | 125.079
1023.34 |  | 13441 |  | 10250 | 9632.89 | 9633.34 | 9632.89 | 12732.5 | 9632.89 | 9632.89 | 9632.89 | 9632.89 | 9632.9 | 9632.89 | 13350.1 | 90.9304
1023.32 |  | 13448 |  | 10295.3 | 9631.93 | 9632.42 | 9631.93 | 12801.8 | 9631.93 | 9631.93 | 9631.93 | 9631.93 | 9631.94 | 9631.93 | 13465.6 | -17.6052
1023.3 |  | 13539 |  | 10343.6 | 9630.94 | 9631.46 | 9630.94 | 12871.2 | 9630.94 | 9630.94 | 9630.94 | 9630.94 | 9630.95 | 9630.94 | 13584.4 | -45.4142
1023.28 |  | 13684.7 |  | 10395.2 | 9629.93 | 9630.48 | 9629.93 | 12940.7 | 9629.93 | 9629.93 | 9629.93 | 9629.93 | 9629.94 | 9629.93 | 13706.5 | -21.8312
1023.26 |  | 13808.2 |  | 10450.2 | 9628.88 | 9629.48 | 9628.88 | 13010.2 | 9628.88 | 9628.88 | 9628.88 | 9628.88 | 9628.89 | 9628.88 | 13832.2 | -24.0219
1023.24 |  | 14016.8 |  | 10508.9 | 9627.8 | 9628.44 | 9627.8 | 13079.7 | 9627.8 | 9627.8 | 9627.8 | 9627.8 | 9627.81 | 9627.8 | 13961.5 | 55.3577
1023.22 |  | 14190.1 |  | 10571.4 | 9626.69 | 9627.37 | 9626.69 | 13149.1 | 9626.69 | 9626.69 | 9626.69 | 9626.69 | 9626.7 | 9626.69 | 14094.5 | 95.5845
1023.2 |  | 14371.8 |  | 10637.9 | 9625.54 | 9626.27 | 9625.54 | 13218.3 | 9625.54 | 9625.54 | 9625.54 | 9625.54 | 9625.55 | 9625.54 | 14231.4 | 140.437
1023.18 |  | 14586.2 |  | 10708.7 | 9624.36 | 9625.13 | 9624.36 | 13287.1 | 9624.36 | 9624.36 | 9624.36 | 9624.36 | 9624.37 | 9624.36 | 14372.3 | 213.953
1023.16 |  | 14806.3 |  | 10784 | 9623.15 | 9623.97 | 9623.15 | 13355.7 | 9623.15 | 9623.15 | 9623.15 | 9623.15 | 9623.15 | 9623.15 | 14517.4 | 288.89
1023.14 |  | 14862.3 |  | 10864 | 9621.89 | 9622.77 | 9621.89 | 13423.8 | 9621.89 | 9621.89 | 9621.89 | 9621.89 | 9621.9 | 9621.89 | 14666.8 | 195.499
1023.12 |  | 14902.6 |  | 10949 | 9620.6 | 9621.54 | 9620.6 | 13491.4 | 9620.6 | 9620.6 | 9620.6 | 9620.6 | 9620.61 | 9620.6 | 14820.7 | 81.8804
1023.1 |  | 15019.4 |  | 11039.2 | 9619.27 | 9620.27 | 9619.27 | 13558.3 | 9619.27 | 9619.27 | 9619.27 | 9619.27 | 9619.28 | 9619.27 | 14979.2 | 40.1499
1023.08 |  | 15151 |  | 11134.8 | 9617.9 | 9618.97 | 9617.9 | 13624.6 | 9617.9 | 9617.9 | 9617.9 | 9617.9 | 9617.91 | 9617.9 | 15142.6 | 8.3434
1023.06 |  | 15365 |  | 11236.3 | 9616.49 | 9617.62 | 9616.49 | 13690.1 | 9616.49 | 9616.49 | 9616.49 | 9616.49 | 9616.5 | 9616.49 | 15311 | 53.9364
1023.04 |  | 15710.5 |  | 11343.7 | 9615.04 | 9616.24 | 9615.04 | 13754.8 | 9615.04 | 9615.04 | 9615.04 | 9615.04 | 9615.04 | 9615.04 | 15484.7 | 225.792
1023.02 |  | 15863.8 |  | 11457.5 | 9613.53 | 9614.82 | 9613.53 | 13818.4 | 9613.53 | 9613.53 | 9613.53 | 9613.53 | 9613.54 | 9613.53 | 15663.7 | 200.051
1023 |  | 16069.9 |  | 11577.9 | 9611.98 | 9613.35 | 9611.98 | 13881.1 | 9611.98 | 9611.98 | 9611.98 | 9611.98 | 9611.99 | 9611.98 | 15848.4 | 221.492
1022.98 |  | 16271.1 |  | 11705.3 | 9610.38 | 9611.84 | 9610.38 | 13942.6 | 9610.38 | 9610.38 | 9610.38 | 9610.38 | 9610.39 | 9610.38 | 16038.9 | 232.22
1022.96 |  | 16424.6 |  | 11839.8 | 9608.73 | 9610.28 | 9608.73 | 14002.8 | 9608.73 | 9608.73 | 9608.73 | 9608.73 | 9608.74 | 9608.73 | 16235.5 | 189.135
1022.94 |  | 16648 |  | 11982 | 9607.03 | 9608.68 | 9607.03 | 14061.8 | 9607.03 | 9607.03 | 9607.03 | 9607.03 | 9607.03 | 9607.03 | 16438.4 | 209.572
1022.92 |  | 16908.2 |  | 12132 | 9605.28 | 9607.03 | 9605.28 | 14119.4 | 9605.28 | 9605.28 | 9605.28 | 9605.28 | 9605.28 | 9605.28 | 16647.9 | 260.3
1022.9 |  | 17126.8 |  | 12290.3 | 9603.47 | 9605.33 | 9603.47 | 14175.4 | 9603.47 | 9603.47 | 9603.47 | 9603.47 | 9603.47 | 9603.47 | 16864.1 | 262.661
1022.88 |  | 17219.5 |  | 12457.2 | 9601.6 | 9603.59 | 9601.6 | 14229.9 | 9601.6 | 9601.6 | 9601.6 | 9601.6 | 9601.61 | 9601.6 | 17087.5 | 132.037
1022.86 |  | 17425.8 |  | 12633 | 9599.68 | 9601.79 | 9599.68 | 14282.7 | 9599.68 | 9599.68 | 9599.68 | 9599.68 | 9599.69 | 9599.68 | 17318.1 | 107.717
1022.84 |  | 17753.8 |  | 12818.1 | 9597.7 | 9599.94 | 9597.7 | 14333.8 | 9597.7 | 9597.7 | 9597.7 | 9597.7 | 9597.71 | 9597.7 | 17556.4 | 197.422
1022.82 |  | 18037.3 |  | 13012.9 | 9595.66 | 9598.04 | 9595.66 | 14383 | 9595.66 | 9595.66 | 9595.66 | 9595.66 | 9595.66 | 9595.66 | 17802.6 | 234.685
1022.8 |  | 18346.2 |  | 13217.7 | 9593.55 | 9596.07 | 9593.55 | 14430.3 | 9593.55 | 9593.55 | 9593.55 | 9593.55 | 9593.55 | 9593.55 | 18056.9 | 289.223
1022.78 |  | 18602.6 |  | 13432.9 | 9591.37 | 9594.05 | 9591.37 | 14475.6 | 9591.37 | 9591.37 | 9591.37 | 9591.37 | 9591.37 | 9591.37 | 18319.8 | 282.841
1022.76 |  | 18949.9 |  | 13658.9 | 9589.12 | 9591.97 | 9589.12 | 14518.8 | 9589.12 | 9589.12 | 9589.12 | 9589.12 | 9589.12 | 9589.12 | 18591.4 | 358.464
1022.74 |  | 19327.1 |  | 13896.1 | 9586.81 | 9589.83 | 9586.81 | 14559.8 | 9586.81 | 9586.81 | 9586.81 | 9586.81 | 9586.81 | 9586.81 | 18872.1 | 454.96
1022.72 |  | 19591.9 |  | 14144.8 | 9584.41 | 9587.62 | 9584.41 | 14598.6 | 9584.41 | 9584.41 | 9584.41 | 9584.41 | 9584.41 | 9584.41 | 19162.3 | 429.646
1022.7 |  | 19825.9 |  | 14405.5 | 9581.94 | 9585.34 | 9581.94 | 14635.2 | 9581.94 | 9581.94 | 9581.94 | 9581.94 | 9581.95 | 9581.94 | 19462.2 | 363.744
1022.68 |  | 20080.6 |  | 14678.6 | 9579.4 | 9583 | 9579.4 | 14669.3 | 9579.4 | 9579.4 | 9579.4 | 9579.4 | 9579.4 | 9579.4 | 19772.1 | 308.506
1022.66 |  | 20373.8 |  | 14964.4 | 9576.77 | 9580.6 | 9576.77 | 14701 | 9576.77 | 9576.77 | 9576.77 | 9576.77 | 9576.77 | 9576.77 | 20092.4 | 281.396
1022.64 |  | 20779 |  | 15263.3 | 9574.07 | 9578.12 | 9574.07 | 14730.2 | 9574.07 | 9574.07 | 9574.07 | 9574.07 | 9574.07 | 9574.07 | 20423.5 | 355.537
1022.62 |  | 21314.9 |  | 15575.6 | 9571.28 | 9575.57 | 9571.28 | 14756.9 | 9571.28 | 9571.28 | 9571.28 | 9571.28 | 9571.28 | 9571.28 | 20765.5 | 549.392
1022.6 |  | 21582.8 |  | 15901.9 | 9568.41 | 9572.96 | 9568.41 | 14780.9 | 9568.41 | 9568.41 | 9568.41 | 9568.41 | 9568.41 | 9568.41 | 21119 | 463.817
1022.58 |  | 21922.1 |  | 16242.4 | 9565.44 | 9570.26 | 9565.44 | 14802.3 | 9565.44 | 9565.44 | 9565.44 | 9565.44 | 9565.45 | 9565.44 | 21484.2 | 437.916
1022.56 |  | 22352.7 |  | 16597.6 | 9562.39 | 9567.5 | 9562.39 | 14821 | 9562.39 | 9562.39 | 9562.39 | 9562.39 | 9562.4 | 9562.39 | 21861.3 | 491.327
1022.54 |  | 22803.6 |  | 16967.7 | 9559.25 | 9564.65 | 9559.25 | 14837 | 9559.25 | 9559.25 | 9559.25 | 9559.25 | 9559.25 | 9559.25 | 22250.9 | 552.722
1022.52 |  | 23238.4 |  | 17353.2 | 9556.02 | 9561.73 | 9556.02 | 14850.2 | 9556.02 | 9556.02 | 9556.02 | 9556.02 | 9556.02 | 9556.02 | 22653.1 | 585.337
1022.5 |  | 23773.4 |  | 17754.3 | 9552.68 | 9558.73 | 9552.68 | 14860.6 | 9552.68 | 9552.68 | 9552.68 | 9552.68 | 9552.68 | 9552.68 | 23068.2 | 705.142
1022.48 |  | 24180.1 |  | 18171.4 | 9549.25 | 9555.64 | 9549.25 | 14868.1 | 9549.25 | 9549.25 | 9549.25 | 9549.25 | 9549.25 | 9549.25 | 23496.6 | 683.438
1022.46 |  | 24427.8 |  | 18604.8 | 9545.71 | 9552.47 | 9545.71 | 14872.8 | 9545.71 | 9545.71 | 9545.71 | 9545.71 | 9545.71 | 9545.71 | 23938.6 | 489.208
1022.44 |  | 24826.8 |  | 19054.7 | 9542.07 | 9549.22 | 9542.07 | 14874.6 | 9542.07 | 9542.07 | 9542.07 | 9542.07 | 9542.07 | 9542.07 | 24394.4 | 432.399
1022.42 |  | 25173.1 |  | 19521.5 | 9538.32 | 9545.88 | 9538.32 | 14873.5 | 9538.32 | 9538.32 | 9538.32 | 9538.32 | 9538.32 | 9538.32 | 24864.3 | 308.804
1022.4 |  | 25633.3 |  | 20005.4 | 9534.46 | 9542.46 | 9534.46 | 14869.5 | 9534.46 | 9534.46 | 9534.46 | 9534.46 | 9534.47 | 9534.46 | 25348.5 | 284.804
1022.38 |  | 26115.1 |  | 20506.6 | 9530.5 | 9538.94 | 9530.5 | 14862.7 | 9530.5 | 9530.5 | 9530.5 | 9530.5 | 9530.5 | 9530.5 | 25847.2 | 267.831
1022.36 |  | 26589.7 |  | 21025.3 | 9526.41 | 9535.33 | 9526.41 | 14852.9 | 9526.41 | 9526.41 | 9526.41 | 9526.41 | 9526.41 | 9526.41 | 26360.7 | 228.996
1022.34 |  | 26934.3 |  | 21561.6 | 9522.21 | 9531.63 | 9522.21 | 14840.3 | 9522.21 | 9522.21 | 9522.21 | 9522.21 | 9522.21 | 9522.21 | 26889.1 | 45.2568
1022.32 |  | 27472.7 |  | 22115.7 | 9517.89 | 9527.83 | 9517.89 | 14824.7 | 9517.89 | 9517.89 | 9517.89 | 9517.89 | 9517.89 | 9517.89 | 27432.5 | 40.1516
1022.3 |  | 28170.3 |  | 22687.7 | 9513.44 | 9523.94 | 9513.44 | 14806.4 | 9513.44 | 9513.44 | 9513.44 | 9513.44 | 9513.44 | 9513.44 | 27991.2 | 179.105
1022.28 |  | 28744.2 |  | 23277.7 | 9508.88 | 9519.95 | 9508.88 | 14785.2 | 9508.88 | 9508.88 | 9508.88 | 9508.88 | 9508.88 | 9508.88 | 28565.1 | 179.149
1022.26 |  | 29296.6 |  | 23885.6 | 9504.18 | 9515.86 | 9504.18 | 14761.1 | 9504.18 | 9504.18 | 9504.18 | 9504.18 | 9504.18 | 9504.18 | 29154.2 | 142.376
1022.24 |  | 29880.8 |  | 24511.5 | 9499.36 | 9511.68 | 9499.36 | 14734.4 | 9499.36 | 9499.36 | 9499.36 | 9499.36 | 9499.36 | 9499.36 | 29758.8 | 121.993
1022.22 |  | 30379.9 |  | 25155.2 | 9494.41 | 9507.39 | 9494.41 | 14704.8 | 9494.41 | 9494.41 | 9494.41 | 9494.41 | 9494.41 | 9494.41 | 30378.6 | 1.31587
1022.2 |  | 30747.1 |  | 25816.7 | 9489.32 | 9503.01 | 9489.32 | 14672.6 | 9489.32 | 9489.32 | 9489.32 | 9489.32 | 9489.32 | 9489.32 | 31013.7 | -266.542
1022.18 |  | 31336.3 |  | 26495.7 | 9484.1 | 9498.53 | 9484.1 | 14637.7 | 9484.1 | 9484.1 | 9484.1 | 9484.1 | 9484.1 | 9484.1 | 31663.8 | -327.53
1022.16 |  | 32084.6 |  | 27192.2 | 9478.73 | 9493.94 | 9478.73 | 14600.3 | 9478.73 | 9478.73 | 9478.73 | 9478.73 | 9478.73 | 9478.73 | 32328.9 | -244.365
1022.14 |  | 32785.8 |  | 27905.7 | 9473.22 | 9489.24 | 9473.22 | 14560.2 | 9473.22 | 9473.22 | 9473.22 | 9473.22 | 9473.22 | 9473.22 | 33008.8 | -222.926
1022.12 |  | 33446.2 |  | 28636.1 | 9467.57 | 9484.43 | 9467.57 | 14517.7 | 9467.57 | 9467.57 | 9467.57 | 9467.57 | 9467.57 | 9467.57 | 33703 | -256.832
1022.1 |  | 33953 |  | 29382.8 | 9461.76 | 9479.51 | 9461.76 | 14472.7 | 9461.76 | 9461.76 | 9461.76 | 9461.76 | 9461.76 | 9461.76 | 34411.5 | -458.42
1022.08 |  | 34426.9 |  | 30145.4 | 9455.8 | 9474.48 | 9455.8 | 14425.4 | 9455.8 | 9455.8 | 9455.8 | 9455.8 | 9455.8 | 9455.8 | 35133.6 | -706.727
1022.06 |  | 35153.3 |  | 30923.4 | 9449.67 | 9469.34 | 9449.67 | 14375.7 | 9449.67 | 9449.67 | 9449.67 | 9449.67 | 9449.67 | 9449.67 | 35869.1 | -715.788
1022.04 |  | 35921.8 |  | 31716.3 | 9443.39 | 9464.07 | 9443.39 | 14323.8 | 9443.39 | 9443.39 | 9443.39 | 9443.39 | 9443.39 | 9443.39 | 36617.4 | -695.553
1022.02 |  | 36639.7 |  | 32523.3 | 9436.94 | 9458.7 | 9436.94 | 14269.7 | 9436.94 | 9436.94 | 9436.94 | 9436.94 | 9436.94 | 9436.94 | 37377.9 | -738.15
1022 |  | 37194.4 |  | 33343.8 | 9430.33 | 9453.2 | 9430.33 | 14213.5 | 9430.33 | 9430.33 | 9430.33 | 9430.33 | 9430.33 | 9430.33 | 38149.9 | -955.469
1021.98 |  | 37804.1 |  | 34177 | 9423.55 | 9447.6 | 9423.55 | 14155.3 | 9423.55 | 9423.55 | 9423.55 | 9423.55 | 9423.55 | 9423.55 | 38932.9 | -1128.8
1021.96 |  | 38670 |  | 35022 | 9416.6 | 9441.88 | 9416.6 | 14095.2 | 9416.6 | 9416.6 | 9416.6 | 9416.6 | 9416.6 | 9416.6 | 39725.9 | -1055.93
1021.94 |  | 39523.8 |  | 35877.9 | 9409.48 | 9436.04 | 9409.48 | 14033.2 | 9409.48 | 9409.48 | 9409.48 | 9409.48 | 9409.48 | 9409.48 | 40528.2 | -1004.36
1021.92 |  | 40098.5 |  | 36743.7 | 9402.19 | 9430.09 | 9402.19 | 13969.5 | 9402.19 | 9402.19 | 9402.19 | 9402.19 | 9402.19 | 9402.19 | 41338.8 | -1240.35
1021.9 |  | 40860.7 |  | 37618.3 | 9394.73 | 9424.02 | 9394.73 | 13904 | 9394.73 | 9394.73 | 9394.73 | 9394.73 | 9394.73 | 9394.73 | 42156.8 | -1296.17
1021.88 |  | 41756.7 |  | 38500.5 | 9387.08 | 9417.84 | 9387.08 | 13836.9 | 9387.08 | 9387.08 | 9387.08 | 9387.08 | 9387.08 | 9387.08 | 42981.1 | -1224.41
1021.86 |  | 42595.2 |  | 39389.2 | 9379.26 | 9411.54 | 9379.26 | 13768.3 | 9379.26 | 9379.26 | 9379.26 | 9379.26 | 9379.26 | 9379.26 | 43810.5 | -1215.3
1021.84 |  | 43524.2 |  | 40283 | 9371.25 | 9405.12 | 9371.25 | 13698.3 | 9371.25 | 9371.25 | 9371.25 | 9371.25 | 9371.25 | 9371.25 | 44643.9 | -1119.73
1021.82 |  | 44249.1 |  | 41180.6 | 9363.06 | 9398.59 | 9363.06 | 13626.9 | 9363.06 | 9363.06 | 9363.06 | 9363.06 | 9363.06 | 9363.06 | 45480 | -1230.93
1021.8 |  | 44893 |  | 42080.5 | 9354.68 | 9391.95 | 9354.68 | 13554.3 | 9354.68 | 9354.68 | 9354.68 | 9354.68 | 9354.68 | 9354.68 | 46317.4 | -1424.41
1021.78 |  | 45626.9 |  | 42981.3 | 9346.12 | 9385.2 | 9346.12 | 13480.5 | 9346.12 | 9346.12 | 9346.12 | 9346.12 | 9346.12 | 9346.12 | 47154.8 | -1527.83
1021.76 |  | 46567.1 |  | 43881.5 | 9337.38 | 9378.35 | 9337.38 | 13405.6 | 9337.38 | 9337.38 | 9337.38 | 9337.38 | 9337.38 | 9337.38 | 47990.6 | -1423.55
1021.74 |  | 47312.9 |  | 44779.3 | 9328.45 | 9371.39 | 9328.45 | 13329.7 | 9328.45 | 9328.45 | 9328.45 | 9328.45 | 9328.45 | 9328.45 | 48823.4 | -1510.57
1021.72 |  | 47922.6 |  | 45673.1 | 9319.33 | 9364.32 | 9319.33 | 13252.8 | 9319.33 | 9319.33 | 9319.33 | 9319.33 | 9319.34 | 9319.33 | 49651.6 | -1729.03
1021.7 |  | 48639.4 |  | 46561.3 | 9310.03 | 9357.16 | 9310.03 | 13175.2 | 9310.03 | 9310.03 | 9310.03 | 9310.03 | 9310.03 | 9310.03 | 50473.6 | -1834.17
1021.68 |  | 49615.2 |  | 47442 | 9300.55 | 9349.9 | 9300.55 | 13096.8 | 9300.55 | 9300.55 | 9300.55 | 9300.55 | 9300.55 | 9300.55 | 51287.6 | -1672.33
1021.66 |  | 50489.2 |  | 48313.4 | 9290.87 | 9342.54 | 9290.87 | 13017.7 | 9290.87 | 9290.87 | 9290.87 | 9290.87 | 9290.88 | 9290.87 | 52091.9 | -1602.7
1021.64 |  | 51425.4 |  | 49173.7 | 9281.02 | 9335.09 | 9281.02 | 12938.1 | 9281.02 | 9281.02 | 9281.02 | 9281.02 | 9281.02 | 9281.02 | 52884.8 | -1459.45
1021.62 |  | 52157.5 |  | 50021 | 9270.97 | 9327.56 | 9270.97 | 12857.9 | 9270.97 | 9270.97 | 9270.97 | 9270.97 | 9270.97 | 9270.97 | 53664.6 | -1507.11
1021.6 |  | 52833.4 |  | 50853.5 | 9260.75 | 9319.95 | 9260.75 | 12777.4 | 9260.75 | 9260.75 | 9260.75 | 9260.75 | 9260.75 | 9260.75 | 54429.3 | -1595.84
1021.58 |  | 53495.9 |  | 51669.1 | 9250.35 | 9312.26 | 9250.35 | 12696.5 | 9250.35 | 9250.35 | 9250.35 | 9250.35 | 9250.35 | 9250.35 | 55177.1 | -1681.21
1021.56 |  | 54207.7 |  | 52466 | 9239.78 | 9304.51 | 9239.78 | 12615.3 | 9239.78 | 9239.78 | 9239.78 | 9239.78 | 9239.78 | 9239.78 | 55906.3 | -1698.63
1021.54 |  | 54956 |  | 53242.3 | 9229.03 | 9296.71 | 9229.03 | 12534 | 9229.03 | 9229.03 | 9229.03 | 9229.03 | 9229.03 | 9229.03 | 56615 | -1658.99
1021.52 |  | 55631.4 |  | 53996 | 9218.12 | 9288.85 | 9218.12 | 12452.6 | 9218.12 | 9218.12 | 9218.12 | 9218.12 | 9218.12 | 9218.12 | 57301.2 | -1669.82
1021.5 |  | 56316.3 |  | 54725.3 | 9207.05 | 9280.95 | 9207.05 | 12371.1 | 9207.05 | 9207.05 | 9207.05 | 9207.05 | 9207.05 | 9207.05 | 57963.3 | -1647.06
1021.48 |  | 57057 |  | 55428.3 | 9195.83 | 9273.01 | 9195.83 | 12289.7 | 9195.83 | 9195.83 | 9195.83 | 9195.83 | 9195.83 | 9195.83 | 58599.4 | -1542.4
1021.46 |  | 57813 |  | 56103.1 | 9184.45 | 9265.04 | 9184.45 | 12208.4 | 9184.45 | 9184.45 | 9184.45 | 9184.45 | 9184.45 | 9184.45 | 59207.7 | -1394.77
1021.44 |  | 58678 |  | 56748 | 9172.92 | 9257.06 | 9172.92 | 12127.3 | 9172.92 | 9172.92 | 9172.92 | 9172.92 | 9172.92 | 9172.92 | 59786.5 | -1108.55
1021.42 |  | 59315.2 |  | 57361.1 | 9161.24 | 9249.06 | 9161.24 | 12046.4 | 9161.24 | 9161.24 | 9161.24 | 9161.24 | 9161.24 | 9161.24 | 60334.1 | -1018.87
1021.4 |  | 59731.4 |  | 57940.9 | 9149.42 | 9241.05 | 9149.42 | 11965.8 | 9149.42 | 9149.42 | 9149.42 | 9149.42 | 9149.42 | 9149.42 | 60848.9 | -1117.51
1021.38 |  | 60300.1 |  | 58485.6 | 9137.47 | 9233.05 | 9137.47 | 11885.5 | 9137.47 | 9137.47 | 9137.47 | 9137.47 | 9137.47 | 9137.47 | 61329.2 | -1029.12
1021.36 |  | 61011.2 |  | 58993.7 | 9125.39 | 9225.08 | 9125.39 | 11805.7 | 9125.39 | 9125.39 | 9125.39 | 9125.39 | 9125.39 | 9125.39 | 61773.7 | -762.523
1021.34 |  | 61262.5 |  | 59463.8 | 9113.19 | 9217.13 | 9113.19 | 11726.4 | 9113.19 | 9113.19 | 9113.19 | 9113.19 | 9113.19 | 9113.19 | 62180.9 | -918.349
1021.32 |  | 61569.3 |  | 59894.4 | 9100.88 | 9209.22 | 9100.88 | 11647.6 | 9100.88 | 9100.88 | 9100.88 | 9100.88 | 9100.88 | 9100.88 | 62549.4 | -980.098
1021.3 |  | 61939.6 |  | 60284.4 | 9088.46 | 9201.36 | 9088.46 | 11569.3 | 9088.46 | 9088.46 | 9088.46 | 9088.46 | 9088.46 | 9088.46 | 62878.1 | -938.573
1021.28 |  | 62311.1 |  | 60632.5 | 9075.95 | 9193.56 | 9075.95 | 11491.7 | 9075.95 | 9075.95 | 9075.95 | 9075.95 | 9075.95 | 9075.95 | 63165.9 | -854.722
1021.26 |  | 62501.5 |  | 60937.7 | 9063.34 | 9185.83 | 9063.34 | 11414.8 | 9063.34 | 9063.34 | 9063.34 | 9063.34 | 9063.34 | 9063.34 | 63411.6 | -910.105
1021.24 |  | 63035.3 |  | 61199 | 9050.65 | 9178.19 | 9050.65 | 11338.6 | 9050.65 | 9050.65 | 9050.65 | 9050.65 | 9050.65 | 9050.65 | 63614.5 | -579.114
1021.22 |  | 63512.9 |  | 61415.7 | 9037.88 | 9170.65 | 9037.88 | 11263.1 | 9037.88 | 9037.88 | 9037.88 | 9037.88 | 9037.88 | 9037.88 | 63773.7 | -260.779
1021.2 |  | 63664.8 |  | 61587.1 | 9025.05 | 9163.22 | 9025.05 | 11188.4 | 9025.05 | 9025.05 | 9025.05 | 9025.05 | 9025.05 | 9025.05 | 63888.6 | -223.8
1021.18 |  | 63981.5 |  | 61712.5 | 9012.16 | 9155.91 | 9012.16 | 11114.6 | 9012.16 | 9012.16 | 9012.16 | 9012.16 | 9012.16 | 9012.16 | 63958.7 | 22.7358
1021.16 |  | 64142 |  | 61791.7 | 8999.23 | 9148.75 | 8999.23 | 11041.7 | 8999.23 | 8999.23 | 8999.23 | 8999.23 | 8999.23 | 8999.23 | 63983.7 | 158.291
1021.14 |  | 64269.5 |  | 61824.4 | 8986.27 | 9141.74 | 8986.27 | 10969.7 | 8986.27 | 8986.27 | 8986.27 | 8986.27 | 8986.27 | 8986.27 | 63963.2 | 306.289
1021.12 |  | 64267.2 |  | 61810.3 | 8973.29 | 9134.91 | 8973.29 | 10898.6 | 8973.29 | 8973.29 | 8973.29 | 8973.29 | 8973.29 | 8973.29 | 63897.3 | 369.893
1021.1 |  | 64315.1 |  | 61749.6 | 8960.3 | 9128.27 | 8960.3 | 10828.5 | 8960.3 | 8960.3 | 8960.3 | 8960.3 | 8960.3 | 8960.3 | 63785.8 | 529.244
1021.08 |  | 64251.5 |  | 61642.4 | 8947.31 | 9121.83 | 8947.31 | 10759.4 | 8947.31 | 8947.31 | 8947.31 | 8947.31 | 8947.31 | 8947.31 | 63629.1 | 622.426
1021.06 |  | 64361 |  | 61489 | 8934.32 | 9115.6 | 8934.32 | 10691.4 | 8934.32 | 8934.32 | 8934.32 | 8934.32 | 8934.32 | 8934.32 | 63427.3 | 933.718
1021.04 |  | 64235.1 |  | 61289.8 | 8921.36 | 9109.6 | 8921.36 | 10624.4 | 8921.36 | 8921.36 | 8921.36 | 8921.36 | 8921.36 | 8921.36 | 63181 | 1054.08
1021.02 |  | 63992.4 |  | 61045.3 | 8908.42 | 9103.85 | 8908.42 | 10558.5 | 8908.42 | 8908.42 | 8908.42 | 8908.42 | 8908.42 | 8908.42 | 62890.8 | 1101.61
1021 |  | 63931.7 |  | 60756.4 | 8895.53 | 9098.35 | 8895.53 | 10493.6 | 8895.53 | 8895.53 | 8895.53 | 8895.53 | 8895.53 | 8895.53 | 62557.4 | 1374.3
1020.98 |  | 63711.7 |  | 60423.8 | 8882.68 | 9093.12 | 8882.68 | 10429.9 | 8882.68 | 8882.68 | 8882.68 | 8882.68 | 8882.68 | 8882.68 | 62181.5 | 1530.19
1020.96 |  | 63191 |  | 60048.5 | 8869.9 | 9088.19 | 8869.9 | 10367.4 | 8869.9 | 8869.9 | 8869.9 | 8869.9 | 8869.9 | 8869.9 | 61764.3 | 1426.74
1020.94 |  | 62721.2 |  | 59631.5 | 8857.19 | 9083.56 | 8857.19 | 10305.9 | 8857.19 | 8857.19 | 8857.19 | 8857.19 | 8857.19 | 8857.19 | 61306.7 | 1414.54
1020.92 |  | 62174.4 |  | 59174.1 | 8844.56 | 9079.24 | 8844.56 | 10245.7 | 8844.56 | 8844.56 | 8844.56 | 8844.56 | 8844.56 | 8844.56 | 60809.9 | 1364.49
1020.9 |  | 61523.7 |  | 58677.6 | 8832.03 | 9075.26 | 8832.03 | 10186.6 | 8832.03 | 8832.03 | 8832.03 | 8832.03 | 8832.03 | 8832.03 | 60275.4 | 1248.32
1020.88 |  | 61112.9 |  | 58143.3 | 8819.61 | 9071.62 | 8819.61 | 10128.7 | 8819.61 | 8819.61 | 8819.61 | 8819.61 | 8819.61 | 8819.61 | 59704.4 | 1408.51
1020.86 |  | 60682.2 |  | 57572.7 | 8807.3 | 9068.34 | 8807.3 | 10072 | 8807.3 | 8807.3 | 8807.3 | 8807.3 | 8807.3 | 8807.3 | 59098.5 | 1583.74
1020.84 |  | 60155.1 |  | 56967.5 | 8795.12 | 9065.44 | 8795.12 | 10016.5 | 8795.12 | 8795.12 | 8795.12 | 8795.12 | 8795.12 | 8795.12 | 58459.1 | 1695.97
1020.82 |  | 59422.8 |  | 56329.1 | 8783.09 | 9062.93 | 8783.09 | 9962.2 | 8783.09 | 8783.09 | 8783.09 | 8783.09 | 8783.09 | 8783.09 | 57788.1 | 1634.7
1020.8 |  | 58674 |  | 55659.5 | 8771.2 | 9060.82 | 8771.2 | 9909.12 | 8771.2 | 8771.2 | 8771.2 | 8771.2 | 8771.2 | 8771.2 | 57087 | 1586.94
1020.78 |  | 57836.5 |  | 54960.2 | 8759.46 | 9059.13 | 8759.46 | 9857.24 | 8759.46 | 8759.46 | 8759.46 | 8759.46 | 8759.46 | 8759.46 | 56357.7 | 1478.86
1020.76 |  | 56975.3 |  | 54233.2 | 8747.89 | 9057.86 | 8747.89 | 9806.59 | 8747.89 | 8747.89 | 8747.89 | 8747.89 | 8747.89 | 8747.89 | 55601.9 | 1373.38
1020.74 |  | 56099 |  | 53480.3 | 8736.5 | 9057.02 | 8736.5 | 9757.14 | 8736.5 | 8736.5 | 8736.5 | 8736.5 | 8736.5 | 8736.5 | 54821.5 | 1277.47
1020.72 |  | 55452.6 |  | 52703.4 | 8725.29 | 9056.63 | 8725.29 | 9708.92 | 8725.29 | 8725.29 | 8725.29 | 8725.29 | 8725.29 | 8725.29 | 54018.4 | 1434.22
1020.7 |  | 54697.8 |  | 51904.4 | 8714.28 | 9056.71 | 8714.28 | 9661.9 | 8714.28 | 8714.28 | 8714.28 | 8714.28 | 8714.28 | 8714.28 | 53194.4 | 1503.35
1020.68 |  | 53716.2 |  | 51085.2 | 8703.46 | 9057.24 | 8703.46 | 9616.09 | 8703.46 | 8703.46 | 8703.46 | 8703.46 | 8703.46 | 8703.46 | 52351.6 | 1364.56
1020.66 |  | 52855.5 |  | 50247.8 | 8692.85 | 9058.26 | 8692.85 | 9571.48 | 8692.85 | 8692.85 | 8692.85 | 8692.85 | 8692.85 | 8692.85 | 51491.8 | 1363.72
1020.64 |  | 51860.9 |  | 49394 | 8682.44 | 9059.75 | 8682.44 | 9528.05 | 8682.44 | 8682.44 | 8682.44 | 8682.44 | 8682.44 | 8682.44 | 50616.9 | 1244.03
1020.62 |  | 50492.3 |  | 48525.8 | 8672.25 | 9061.72 | 8672.25 | 9485.81 | 8672.25 | 8672.25 | 8672.25 | 8672.25 | 8672.25 | 8672.25 | 49728.9 | 763.449
1020.6 |  | 49426.3 |  | 47645.2 | 8662.28 | 9064.19 | 8662.28 | 9444.74 | 8662.28 | 8662.28 | 8662.28 | 8662.28 | 8662.28 | 8662.28 | 48829.5 | 596.824
1020.58 |  | 48658.6 |  | 46753.9 | 8652.53 | 9067.15 | 8652.53 | 9404.83 | 8652.53 | 8652.53 | 8652.53 | 8652.53 | 8652.53 | 8652.53 | 47920.8 | 737.801
1020.56 |  | 47773 |  | 45853.8 | 8643.01 | 9070.61 | 8643.01 | 9366.07 | 8643.01 | 8643.01 | 8643.01 | 8643.01 | 8643.01 | 8643.01 | 47004.5 | 768.502
1020.54 |  | 46613.2 |  | 44946.8 | 8633.72 | 9074.58 | 8633.72 | 9328.45 | 8633.72 | 8633.72 | 8633.72 | 8633.72 | 8633.72 | 8633.72 | 46082.4 | 530.831
1020.52 |  | 45550.2 |  | 44034.5 | 8624.67 | 9079.06 | 8624.67 | 9291.95 | 8624.67 | 8624.67 | 8624.67 | 8624.67 | 8624.67 | 8624.67 | 45156.2 | 393.952
1020.5 |  | 44379.4 |  | 43118.8 | 8615.85 | 9084.05 | 8615.85 | 9256.56 | 8615.85 | 8615.85 | 8615.85 | 8615.85 | 8615.85 | 8615.85 | 44227.8 | 151.6
1020.48 |  | 43308.1 |  | 42201.3 | 8607.26 | 9089.54 | 8607.26 | 9222.26 | 8607.26 | 8607.26 | 8607.26 | 8607.26 | 8607.26 | 8607.26 | 43298.6 | 9.44738
1020.46 |  | 42223.8 |  | 41283.6 | 8598.91 | 9095.53 | 8598.91 | 9189.04 | 8598.91 | 8598.91 | 8598.91 | 8598.91 | 8598.91 | 8598.91 | 42370.4 | -146.609
1020.44 |  | 41244.8 |  | 40367.3 | 8590.8 | 9102.03 | 8590.8 | 9156.87 | 8590.8 | 8590.8 | 8590.8 | 8590.8 | 8590.8 | 8590.8 | 41444.6 | -199.733
1020.42 |  | 40164.6 |  | 39453.7 | 8582.92 | 9109.04 | 8582.92 | 9125.75 | 8582.92 | 8582.92 | 8582.92 | 8582.92 | 8582.92 | 8582.92 | 40522.7 | -358.062
1020.4 |  | 39186.5 |  | 38544.5 | 8575.28 | 9116.54 | 8575.28 | 9095.64 | 8575.28 | 8575.28 | 8575.28 | 8575.28 | 8575.28 | 8575.28 | 39606.1 | -419.63
1020.38 |  | 38174.5 |  | 37640.9 | 8567.87 | 9124.54 | 8567.87 | 9066.54 | 8567.87 | 8567.87 | 8567.87 | 8567.87 | 8567.87 | 8567.87 | 38696.2 | -521.715
1020.36 |  | 37109.4 |  | 36744.1 | 8560.7 | 9133.03 | 8560.7 | 9038.43 | 8560.7 | 8560.7 | 8560.7 | 8560.7 | 8560.7 | 8560.7 | 37794.2 | -684.8
1020.34 |  | 36020.6 |  | 35855.5 | 8553.75 | 9142 | 8553.75 | 9011.28 | 8553.75 | 8553.75 | 8553.75 | 8553.75 | 8553.75 | 8553.75 | 36901.3 | -880.721
1020.32 |  | 34980.4 |  | 34976.2 | 8547.04 | 9151.45 | 8547.04 | 8985.07 | 8547.04 | 8547.04 | 8547.04 | 8547.04 | 8547.04 | 8547.04 | 36018.6 | -1038.27
1020.3 |  | 34093.3 |  | 34107.2 | 8540.54 | 9161.36 | 8540.54 | 8959.78 | 8540.54 | 8540.54 | 8540.54 | 8540.54 | 8540.54 | 8540.54 | 35147.2 | -1053.87
1020.28 |  | 33194.7 |  | 33249.5 | 8534.27 | 9171.74 | 8534.27 | 8935.39 | 8534.27 | 8534.27 | 8534.27 | 8534.27 | 8534.27 | 8534.27 | 34288 | -1093.33
1020.26 |  | 32322.8 |  | 32404 | 8528.22 | 9182.56 | 8528.22 | 8911.88 | 8528.22 | 8528.22 | 8528.22 | 8528.22 | 8528.22 | 8528.22 | 33442 | -1119.26
1020.24 |  | 31464.2 |  | 31571.7 | 8522.37 | 9193.83 | 8522.37 | 8889.22 | 8522.37 | 8522.37 | 8522.37 | 8522.37 | 8522.37 | 8522.37 | 32610 | -1145.73
1020.22 |  | 30653.4 |  | 30753.2 | 8516.74 | 9205.53 | 8516.74 | 8867.41 | 8516.74 | 8516.74 | 8516.74 | 8516.74 | 8516.74 | 8516.74 | 31792.6 | -1139.26
1020.2 |  | 29806.9 |  | 29949.2 | 8511.31 | 9217.64 | 8511.31 | 8846.4 | 8511.31 | 8511.31 | 8511.31 | 8511.31 | 8511.31 | 8511.31 | 30990.7 | -1183.75
1020.18 |  | 29004.8 |  | 29160.6 | 8506.08 | 9230.15 | 8506.08 | 8826.18 | 8506.08 | 8506.08 | 8506.08 | 8506.08 | 8506.08 | 8506.08 | 30204.7 | -1199.94
1020.16 |  | 28147 |  | 28387.6 | 8501.04 | 9243.05 | 8501.04 | 8806.73 | 8501.04 | 8501.04 | 8501.04 | 8501.04 | 8501.04 | 8501.04 | 29435.3 | -1288.31
1020.14 |  | 27278 |  | 27631 | 8496.18 | 9256.33 | 8496.18 | 8788.02 | 8496.18 | 8496.18 | 8496.18 | 8496.18 | 8496.18 | 8496.18 | 28683 | -1404.99
1020.12 |  | 26486.6 |  | 26891.1 | 8491.51 | 9269.97 | 8491.51 | 8770.04 | 8491.51 | 8491.51 | 8491.51 | 8491.51 | 8491.51 | 8491.51 | 27948.1 | -1461.54
1020.1 |  | 25794.8 |  | 26168.3 | 8487.02 | 9283.95 | 8487.02 | 8752.75 | 8487.02 | 8487.02 | 8487.02 | 8487.02 | 8487.02 | 8487.02 | 27231 | -1436.21
1020.08 |  | 25107.5 |  | 25463 | 8482.7 | 9298.27 | 8482.7 | 8736.15 | 8482.7 | 8482.7 | 8482.7 | 8482.7 | 8482.7 | 8482.7 | 26532 | -1424.51
1020.06 |  | 24477.5 |  | 24775.3 | 8478.54 | 9312.89 | 8478.54 | 8720.21 | 8478.54 | 8478.54 | 8478.54 | 8478.54 | 8478.54 | 8478.54 | 25851.4 | -1373.86
1020.04 |  | 23802.5 |  | 24105.6 | 8474.55 | 9327.82 | 8474.55 | 8704.9 | 8474.55 | 8474.55 | 8474.55 | 8474.55 | 8474.55 | 8474.55 | 25189.2 | -1386.72
1020.02 |  | 23133.4 |  | 23453.9 | 8470.71 | 9343.02 | 8470.71 | 8690.21 | 8470.71 | 8470.71 | 8470.71 | 8470.71 | 8470.71 | 8470.71 | 24545.7 | -1412.32
1020 |  | 22473.1 |  | 22820.3 | 8467.02 | 9358.49 | 8467.02 | 8676.12 | 8467.02 | 8467.02 | 8467.02 | 8467.02 | 8467.02 | 8467.02 | 23920.9 | -1447.76
1019.98 |  | 22112 |  | 22205 | 8463.47 | 9374.19 | 8463.47 | 8662.61 | 8463.47 | 8463.47 | 8463.47 | 8463.47 | 8463.47 | 8463.47 | 23314.8 | -1202.81
1019.96 |  | 21695.1 |  | 21607.9 | 8460.07 | 9390.13 | 8460.07 | 8649.66 | 8460.07 | 8460.07 | 8460.07 | 8460.07 | 8460.07 | 8460.07 | 22727.5 | -1032.4
1019.94 |  | 21087.3 |  | 21029 | 8456.81 | 9406.27 | 8456.81 | 8637.24 | 8456.81 | 8456.81 | 8456.81 | 8456.81 | 8456.81 | 8456.81 | 22158.9 | -1071.55
1019.92 |  | 20478.7 |  | 20468.2 | 8453.67 | 9422.59 | 8453.67 | 8625.34 | 8453.67 | 8453.67 | 8453.67 | 8453.67 | 8453.67 | 8453.67 | 21608.8 | -1130.08
1019.9 |  | 19935.4 |  | 19925.5 | 8450.66 | 9439.08 | 8450.66 | 8613.95 | 8450.66 | 8450.66 | 8450.66 | 8450.66 | 8450.66 | 8450.66 | 21077.2 | -1141.76
1019.88 |  | 19619.9 |  | 19400.6 | 8447.77 | 9455.72 | 8447.77 | 8603.03 | 8447.77 | 8447.77 | 8447.77 | 8447.77 | 8447.77 | 8447.77 | 20563.8 | -943.967
1019.86 |  | 19162.7 |  | 18893.5 | 8445 | 9472.47 | 8445 | 8592.59 | 8445 | 8445 | 8445 | 8445 | 8445 | 8445 | 20068.6 | -905.888
1019.84 |  | 18650.8 |  | 18403.9 | 8442.33 | 9489.33 | 8442.33 | 8582.58 | 8442.33 | 8442.33 | 8442.33 | 8442.33 | 8442.33 | 8442.33 | 19591.1 | -940.31
1019.82 |  | 18210.8 |  | 17931.5 | 8439.77 | 9506.27 | 8439.77 | 8573.01 | 8439.77 | 8439.77 | 8439.77 | 8439.77 | 8439.77 | 8439.77 | 19131.3 | -920.504
1019.8 |  | 17740.7 |  | 17476.3 | 8437.32 | 9523.26 | 8437.32 | 8563.85 | 8437.32 | 8437.32 | 8437.32 | 8437.32 | 8437.32 | 8437.32 | 18688.7 | -947.991
1019.78 |  | 17330.9 |  | 17037.7 | 8434.96 | 9540.29 | 8434.96 | 8555.09 | 8434.96 | 8434.96 | 8434.96 | 8434.96 | 8434.96 | 8434.96 | 18263.2 | -932.266
1019.76 |  | 16989.2 |  | 16615.7 | 8432.69 | 9557.34 | 8432.69 | 8546.71 | 8432.69 | 8432.69 | 8432.69 | 8432.69 | 8432.69 | 8432.69 | 17854.3 | -865.105
1019.74 |  | 16688.9 |  | 16209.7 | 8430.51 | 9574.37 | 8430.51 | 8538.7 | 8430.51 | 8430.51 | 8430.51 | 8430.51 | 8430.51 | 8430.51 | 17461.8 | -772.882
1019.72 |  | 16472.4 |  | 15819.7 | 8428.41 | 9591.37 | 8428.41 | 8531.04 | 8428.41 | 8428.41 | 8428.41 | 8428.41 | 8428.41 | 8428.41 | 17085.2 | -612.887
1019.7 |  | 16096.2 |  | 15445.1 | 8426.39 | 9608.31 | 8426.39 | 8523.71 | 8426.39 | 8426.39 | 8426.39 | 8426.39 | 8426.39 | 8426.39 | 16724.3 | -628.092
1019.68 |  | 15812 |  | 15085.6 | 8424.46 | 9625.17 | 8424.46 | 8516.71 | 8424.46 | 8424.46 | 8424.46 | 8424.46 | 8424.46 | 8424.46 | 16378.6 | -566.588
1019.66 |  | 15572.8 |  | 14740.9 | 8422.59 | 9641.93 | 8422.59 | 8510.02 | 8422.59 | 8422.59 | 8422.59 | 8422.59 | 8422.59 | 8422.59 | 16047.7 | -474.841
1019.64 |  | 15258.3 |  | 14410.6 | 8420.8 | 9658.57 | 8420.8 | 8503.63 | 8420.8 | 8420.8 | 8420.8 | 8420.8 | 8420.8 | 8420.8 | 15731.2 | -472.902
1019.62 |  | 14945.3 |  | 14094.3 | 8419.07 | 9675.05 | 8419.07 | 8497.52 | 8419.07 | 8419.07 | 8419.07 | 8419.07 | 8419.07 | 8419.07 | 15428.7 | -483.475
1019.6 |  | 14685.5 |  | 13791.7 | 8417.41 | 9691.37 | 8417.41 | 8491.69 | 8417.41 | 8417.41 | 8417.41 | 8417.41 | 8417.41 | 8417.41 | 15139.9 | -454.43
1019.58 |  | 14477.9 |  | 13502.3 | 8415.81 | 9707.49 | 8415.81 | 8486.12 | 8415.81 | 8415.81 | 8415.81 | 8415.81 | 8415.81 | 8415.81 | 14864.2 | -386.353
1019.56 |  | 14224.2 |  | 13225.7 | 8414.27 | 9723.39 | 8414.27 | 8480.81 | 8414.27 | 8414.27 | 8414.27 | 8414.27 | 8414.27 | 8414.27 | 14601.3 | -377.186
1019.54 |  | 14138.8 |  | 12961.6 | 8412.79 | 9739.05 | 8412.79 | 8475.73 | 8412.79 | 8412.79 | 8412.79 | 8412.79 | 8412.79 | 8412.79 | 14350.8 | -212.01
1019.52 |  | 14046 |  | 12709.6 | 8411.36 | 9754.44 | 8411.36 | 8470.88 | 8411.36 | 8411.36 | 8411.36 | 8411.36 | 8411.36 | 8411.36 | 14112.2 | -66.1862
1019.5 |  | 13881.7 |  | 12469.2 | 8409.98 | 9769.54 | 8409.98 | 8466.25 | 8409.98 | 8409.98 | 8409.98 | 8409.98 | 8409.98 | 8409.98 | 13885 | -3.32653
1019.48 |  | 13668.2 |  | 12240.1 | 8408.65 | 9784.33 | 8408.65 | 8461.83 | 8408.65 | 8408.65 | 8408.65 | 8408.65 | 8408.65 | 8408.65 | 13669 | -0.74936
1019.46 |  | 13440.9 |  | 12021.9 | 8407.36 | 9798.79 | 8407.36 | 8457.62 | 8407.36 | 8407.36 | 8407.36 | 8407.36 | 8407.36 | 8407.36 | 13463.6 | -22.7266
1019.44 |  | 13205.9 |  | 11814.2 | 8406.13 | 9812.9 | 8406.13 | 8453.59 | 8406.13 | 8406.13 | 8406.13 | 8406.13 | 8406.13 | 8406.13 | 13268.5 | -62.5566
1019.42 |  | 13067.7 |  | 11616.6 | 8404.93 | 9826.63 | 8404.93 | 8449.75 | 8404.93 | 8404.93 | 8404.93 | 8404.93 | 8404.93 | 8404.93 | 13083.2 | -15.4556
1019.4 |  | 12885.7 |  | 11428.8 | 8403.77 | 9839.96 | 8403.77 | 8446.09 | 8403.77 | 8403.77 | 8403.77 | 8403.77 | 8403.77 | 8403.77 | 12907.3 | -21.6258
1019.38 |  | 12768.9 |  | 11250.4 | 8402.65 | 9852.87 | 8402.65 | 8442.59 | 8402.65 | 8402.65 | 8402.65 | 8402.65 | 8402.65 | 8402.65 | 12740.6 | 28.3713
1019.36 |  | 12581.2 |  | 11081 | 8401.57 | 9865.35 | 8401.57 | 8439.24 | 8401.57 | 8401.57 | 8401.57 | 8401.57 | 8401.57 | 8401.57 | 12582.4 | -1.25277
1019.34 |  | 12513.1 |  | 10920.2 | 8400.52 | 9877.36 | 8400.52 | 8436.05 | 8400.52 | 8400.52 | 8400.52 | 8400.52 | 8400.52 | 8400.52 | 12432.6 | 80.5461
1019.32 |  | 12354.8 |  | 10767.8 | 8399.51 | 9888.89 | 8399.51 | 8433.01 | 8399.51 | 8399.51 | 8399.51 | 8399.51 | 8399.51 | 8399.51 | 12290.7 | 64.0907
1019.3 |  | 12203.5 |  | 10623.3 | 8398.52 | 9899.92 | 8398.52 | 8430.1 | 8398.52 | 8398.52 | 8398.52 | 8398.52 | 8398.52 | 8398.52 | 12156.3 | 47.2017
1019.28 |  | 12062.7 |  | 10486.5 | 8397.56 | 9910.44 | 8397.56 | 8427.32 | 8397.56 | 8397.56 | 8397.56 | 8397.56 | 8397.56 | 8397.56 | 12029.1 | 33.5821
1019.26 |  | 11859.6 |  | 10356.9 | 8396.64 | 9920.42 | 8396.64 | 8424.67 | 8396.64 | 8396.64 | 8396.64 | 8396.64 | 8396.64 | 8396.64 | 11908.7 | -49.1739
1019.24 |  | 11758.5 |  | 10234.4 | 8395.74 | 9929.85 | 8395.74 | 8422.14 | 8395.74 | 8395.74 | 8395.74 | 8395.74 | 8395.74 | 8395.74 | 11794.9 | -36.3348
1019.22 |  | 11629.7 |  | 10118.5 | 8394.87 | 9938.72 | 8394.87 | 8419.73 | 8394.87 | 8394.87 | 8394.87 | 8394.87 | 8394.87 | 8394.87 | 11687.2 | -57.5073
1019.2 |  | 11652.4 |  | 10009 | 8394.03 | 9947.01 | 8394.03 | 8417.42 | 8394.03 | 8394.03 | 8394.03 | 8394.03 | 8394.03 | 8394.03 | 11585.4 | 66.9739
1019.18 |  | 11685.7 |  | 9905.63 | 8393.21 | 9954.71 | 8393.21 | 8415.22 | 8393.21 | 8393.21 | 8393.21 | 8393.21 | 8393.21 | 8393.21 | 11489.1 | 196.556
1019.16 |  | 11596.8 |  | 9808.05 | 8392.41 | 9961.8 | 8392.41 | 8413.12 | 8392.41 | 8392.41 | 8392.41 | 8392.41 | 8392.41 | 8392.41 | 11398.1 | 198.69
1019.14 |  | 11482.2 |  | 9716 | 8391.64 | 9968.27 | 8391.64 | 8411.11 | 8391.64 | 8391.64 | 8391.64 | 8391.64 | 8391.64 | 8391.64 | 11312.1 | 170.109
1019.12 |  | 11421.4 |  | 9629.22 | 8390.89 | 9974.11 | 8390.89 | 8409.19 | 8390.89 | 8390.89 | 8390.89 | 8390.89 | 8390.89 | 8390.89 | 11230.7 | 190.685
1019.1 |  | 11284.1 |  | 9547.45 | 8390.16 | 9979.3 | 8390.16 | 8407.36 | 8390.16 | 8390.16 | 8390.16 | 8390.16 | 8390.16 | 8390.16 | 11153.8 | 130.268
1019.08 |  | 11178.5 |  | 9470.45 | 8389.45 | 9983.84 | 8389.45 | 8405.61 | 8389.45 | 8389.45 | 8389.45 | 8389.45 | 8389.45 | 8389.45 | 11081 | 97.541
1019.06 |  | 11072 |  | 9397.99 | 8388.75 | 9987.72 | 8388.75 | 8403.93 | 8388.75 | 8388.75 | 8388.75 | 8388.75 | 8388.75 | 8388.75 | 11012.1 | 59.9009
1019.04 |  | 11067.8 |  | 9329.82 | 8388.08 | 9990.93 | 8388.08 | 8402.33 | 8388.08 | 8388.08 | 8388.08 | 8388.08 | 8388.08 | 8388.08 | 10946.9 | 120.905
1019.02 |  | 11077.5 |  | 9265.74 | 8387.42 | 9993.46 | 8387.42 | 8400.8 | 8387.42 | 8387.42 | 8387.42 | 8387.42 | 8387.42 | 8387.42 | 10885.2 | 192.298
1019 |  | 10993.7 |  | 9205.52 | 8386.78 | 9995.31 | 8386.78 | 8399.33 | 8386.78 | 8386.78 | 8386.78 | 8386.78 | 8386.78 | 8386.78 | 10826.6 | 167.095
1018.98 |  | 10857.3 |  | 9148.98 | 8386.15 | 9996.48 | 8386.15 | 8397.93 | 8386.15 | 8386.15 | 8386.15 | 8386.15 | 8386.15 | 8386.15 | 10771.1 | 86.2289
1018.96 |  | 10745.2 |  | 9095.9 | 8385.54 | 9996.96 | 8385.54 | 8396.58 | 8385.54 | 8385.54 | 8385.54 | 8385.54 | 8385.54 | 8385.54 | 10718.4 | 26.8615
1018.94 |  | 10742.4 |  | 9046.11 | 8384.93 | 9996.74 | 8384.93 | 8395.29 | 8384.93 | 8384.93 | 8384.93 | 8384.93 | 8384.93 | 8384.93 | 10668.3 | 74.0935
1018.92 |  | 10781.8 |  | 8999.42 | 8384.35 | 9995.84 | 8384.35 | 8394.05 | 8384.35 | 8384.35 | 8384.35 | 8384.35 | 8384.35 | 8384.35 | 10620.6 | 161.228
1018.9 |  | 10738 |  | 8955.67 | 8383.77 | 9994.24 | 8383.77 | 8392.86 | 8383.77 | 8383.77 | 8383.77 | 8383.77 | 8383.77 | 8383.77 | 10575.2 | 162.771
1018.88 |  | 10634.1 |  | 8914.7 | 8383.21 | 9991.94 | 8383.21 | 8391.73 | 8383.21 | 8383.21 | 8383.21 | 8383.21 | 8383.21 | 8383.21 | 10532 | 102.192
1018.86 |  | 10577.1 |  | 8876.34 | 8382.66 | 9988.96 | 8382.66 | 8390.64 | 8382.66 | 8382.66 | 8382.66 | 8382.66 | 8382.66 | 8382.66 | 10490.6 | 86.5146
1018.84 |  | 10488.4 |  | 8840.45 | 8382.12 | 9985.3 | 8382.12 | 8389.59 | 8382.12 | 8382.12 | 8382.12 | 8382.12 | 8382.12 | 8382.12 | 10451.1 | 37.3216
1018.82 |  | 10457 |  | 8806.9 | 8381.6 | 9980.96 | 8381.6 | 8388.59 | 8381.6 | 8381.6 | 8381.6 | 8381.6 | 8381.6 | 8381.6 | 10413.2 | 43.7596
1018.8 |  | 10388.9 |  | 8775.54 | 8381.09 | 9975.94 | 8381.09 | 8387.63 | 8381.09 | 8381.09 | 8381.09 | 8381.09 | 8381.09 | 8381.09 | 10376.9 | 11.9617
1018.78 |  | 10364.6 |  | 8746.24 | 8380.59 | 9970.25 | 8380.59 | 8386.71 | 8380.59 | 8380.59 | 8380.59 | 8380.59 | 8380.59 | 8380.59 | 10342 | 22.5403
1018.76 |  | 10286 |  | 8718.88 | 8380.11 | 9963.9 | 8380.11 | 8385.82 | 8380.11 | 8380.11 | 8380.11 | 8380.11 | 8380.11 | 8380.11 | 10308.4 | -22.3515
1018.74 |  | 10322.1 |  | 8693.35 | 8379.63 | 9956.9 | 8379.63 | 8384.98 | 8379.63 | 8379.63 | 8379.63 | 8379.63 | 8379.63 | 8379.63 | 10276 | 46.0815
1018.72 |  | 10364.7 |  | 8669.54 | 8379.17 | 9949.26 | 8379.17 | 8384.16 | 8379.17 | 8379.17 | 8379.17 | 8379.17 | 8379.17 | 8379.17 | 10244.6 | 120.04
1018.7 |  | 10317.1 |  | 8647.35 | 8378.71 | 9940.98 | 8378.71 | 8383.38 | 8378.71 | 8378.71 | 8378.71 | 8378.71 | 8378.71 | 8378.71 | 10214.3 | 102.779
1018.68 |  | 10292 |  | 8626.66 | 8378.27 | 9932.08 | 8378.27 | 8382.63 | 8378.27 | 8378.27 | 8378.27 | 8378.27 | 8378.27 | 8378.27 | 10184.8 | 107.178
1018.66 |  | 10225.5 |  | 8607.4 | 8377.84 | 9922.58 | 8377.84 | 8381.91 | 8377.84 | 8377.84 | 8377.84 | 8377.84 | 8377.84 | 8377.84 | 10156.2 | 69.3401
1018.64 |  | 10082.8 |  | 8589.47 | 8377.42 | 9912.47 | 8377.42 | 8381.22 | 8377.42 | 8377.42 | 8377.42 | 8377.42 | 8377.42 | 8377.42 | 10128.3 | -45.4697
1018.62 |  | 9967.42 |  | 8572.78 | 8377.01 | 9901.78 | 8377.01 | 8380.55 | 8377.01 | 8377.01 | 8377.01 | 8377.01 | 8377.01 | 8377.01 | 10101.1 | -133.681
1018.6 |  | 9900.85 |  | 8557.26 | 8376.61 | 9890.52 | 8376.61 | 8379.91 | 8376.61 | 8376.61 | 8376.61 | 8376.61 | 8376.61 | 8376.61 | 10074.5 | -173.638
1018.58 |  | 9862.94 |  | 8542.83 | 8376.21 | 9878.71 | 8376.21 | 8379.3 | 8376.21 | 8376.21 | 8376.21 | 8376.21 | 8376.21 | 8376.21 | 10048.4 | -185.476
1018.56 |  | 9864.93 |  | 8529.43 | 8375.83 | 9866.36 | 8375.83 | 8378.7 | 8375.83 | 8375.83 | 8375.83 | 8375.83 | 8375.83 | 8375.83 | 10022.8 | -157.908
1018.54 |  | 9881.53 |  | 8516.97 | 8375.45 | 9853.48 | 8375.45 | 8378.13 | 8375.45 | 8375.45 | 8375.45 | 8375.45 | 8375.45 | 8375.45 | 9997.69 | -116.154
1018.52 |  | 9859.74 |  | 8505.41 | 8375.08 | 9840.1 | 8375.08 | 8377.57 | 8375.08 | 8375.08 | 8375.08 | 8375.08 | 8375.08 | 8375.08 | 9972.93 | -113.188
1018.5 |  | 9776.65 |  | 8494.68 | 8374.71 | 9826.22 | 8374.71 | 8377.04 | 8374.71 | 8374.71 | 8374.71 | 8374.71 | 8374.71 | 8374.71 | 9948.52 | -171.866
1018.48 |  | 9738.22 |  | 8484.73 | 8374.35 | 9811.88 | 8374.35 | 8376.52 | 8374.35 | 8374.35 | 8374.35 | 8374.35 | 8374.35 | 8374.35 | 9924.42 | -186.201
1018.46 |  | 9633.54 |  | 8475.5 | 8374.01 | 9797.09 | 8374.01 | 8376.02 | 8374.01 | 8374.01 | 8374.01 | 8374.01 | 8374.01 | 8374.01 | 9900.59 | -267.051
1018.44 |  | 9582.93 |  | 8466.94 | 8373.66 | 9781.86 | 8373.66 | 8375.54 | 8373.66 | 8373.66 | 8373.66 | 8373.66 | 8373.66 | 8373.66 | 9877.01 | -294.078
1018.42 |  | 9649.72 |  | 8459.02 | 8373.33 | 9766.22 | 8373.33 | 8375.07 | 8373.33 | 8373.33 | 8373.33 | 8373.33 | 8373.33 | 8373.33 | 9853.65 | -203.929
1018.4 |  | 9692.06 |  | 8451.68 | 8373 | 9750.18 | 8373 | 8374.63 | 8373 | 8373 | 8373 | 8373 | 8373 | 8373 | 9830.48 | -138.42
1018.38 |  | 9706.09 |  | 8444.88 | 8372.68 | 9733.77 | 8372.68 | 8374.19 | 8372.68 | 8372.68 | 8372.68 | 8372.68 | 8372.68 | 8372.68 | 9807.48 | -101.391
1018.36 |  | 9677.57 |  | 8438.59 | 8372.37 | 9717.01 | 8372.37 | 8373.77 | 8372.37 | 8372.37 | 8372.37 | 8372.37 | 8372.37 | 8372.37 | 9784.63 | -107.061
1018.34 |  | 9680.72 |  | 8432.77 | 8372.06 | 9699.91 | 8372.06 | 8373.37 | 8372.06 | 8372.06 | 8372.06 | 8372.06 | 8372.06 | 8372.06 | 9761.92 | -81.2053
1018.32 |  | 9729.03 |  | 8427.39 | 8371.76 | 9682.5 | 8371.76 | 8372.97 | 8371.76 | 8371.76 | 8371.76 | 8371.76 | 8371.76 | 8371.76 | 9739.33 | -10.3047
1018.3 |  | 9661.31 |  | 8422.41 | 8371.47 | 9664.79 | 8371.47 | 8372.59 | 8371.47 | 8371.47 | 8371.47 | 8371.47 | 8371.47 | 8371.47 | 9716.86 | -55.5466
1018.28 |  | 9541.29 |  | 8417.81 | 8371.17 | 9646.8 | 8371.17 | 8372.22 | 8371.17 | 8371.17 | 8371.17 | 8371.17 | 8371.17 | 8371.17 | 9694.48 | -153.193
1018.26 |  | 9504.91 |  | 8413.55 | 8370.89 | 9628.56 | 8370.89 | 8371.85 | 8370.89 | 8370.89 | 8370.89 | 8370.89 | 8370.89 | 8370.89 | 9672.2 | -167.29
1018.24 |  | 9552.2 |  | 8409.62 | 8370.6 | 9610.09 | 8370.6 | 8371.5 | 8370.6 | 8370.6 | 8370.6 | 8370.6 | 8370.6 | 8370.6 | 9650 | -97.8074
1018.22 |  | 9557.34 |  | 8405.99 | 8370.33 | 9591.4 | 8370.33 | 8371.16 | 8370.33 | 8370.33 | 8370.33 | 8370.33 | 8370.33 | 8370.33 | 9627.9 | -70.5578
1018.2 |  | 9470.2 |  | 8402.63 | 8370.06 | 9572.52 | 8370.06 | 8370.83 | 8370.06 | 8370.06 | 8370.06 | 8370.06 | 8370.06 | 8370.06 | 9605.87 | -135.67
1018.18 |  | 9480.03 |  | 8399.53 | 8369.79 | 9553.47 | 8369.79 | 8370.51 | 8369.79 | 8369.79 | 8369.79 | 8369.79 | 8369.79 | 8369.79 | 9583.93 | -103.906
1018.16 |  | 9503.98 |  | 8396.67 | 8369.52 | 9534.26 | 8369.52 | 8370.19 | 8369.52 | 8369.52 | 8369.52 | 8369.52 | 8369.52 | 8369.52 | 9562.07 | -58.0898
1018.14 |  | 9423.05 |  | 8394.03 | 8369.27 | 9514.92 | 8369.27 | 8369.88 | 8369.27 | 8369.27 | 8369.27 | 8369.27 | 8369.27 | 8369.27 | 9540.3 | -117.248
1018.12 |  | 9368.75 |  | 8391.58 | 8369.01 | 9495.46 | 8369.01 | 8369.58 | 8369.01 | 8369.01 | 8369.01 | 8369.01 | 8369.01 | 8369.01 | 9518.61 | -149.86
1018.1 |  | 9312.07 |  | 8389.33 | 8368.76 | 9475.91 | 8368.76 | 8369.29 | 8368.76 | 8368.76 | 8368.76 | 8368.76 | 8368.76 | 8368.76 | 9497.01 | -184.934
1018.08 |  | 9331.47 |  | 8387.25 | 8368.51 | 9456.28 | 8368.51 | 8369 | 8368.51 | 8368.51 | 8368.51 | 8368.51 | 8368.51 | 8368.51 | 9475.5 | -144.033
1018.06 |  | 9391.58 |  | 8385.32 | 8368.27 | 9436.59 | 8368.27 | 8368.72 | 8368.27 | 8368.27 | 8368.27 | 8368.27 | 8368.27 | 8368.27 | 9454.09 | -62.514
1018.04 |  | 9392.59 |  | 8383.55 | 8368.03 | 9416.86 | 8368.03 | 8368.45 | 8368.03 | 8368.03 | 8368.03 | 8368.03 | 8368.03 | 8368.03 | 9432.79 | -40.2049
1018.02 |  | 9306.81 |  | 8381.91 | 8367.8 | 9397.11 | 8367.8 | 8368.19 | 8367.8 | 8367.8 | 8367.8 | 8367.8 | 8367.8 | 8367.8 | 9411.6 | -104.797
1018 |  | 9190.79 |  | 8380.4 | 8367.57 | 9377.35 | 8367.57 | 8367.93 | 8367.57 | 8367.57 | 8367.57 | 8367.57 | 8367.57 | 8367.57 | 9390.53 | -199.739
1017.98 |  | 9148.22 |  | 8379 | 8367.35 | 9357.6 | 8367.35 | 8367.68 | 8367.35 | 8367.35 | 8367.35 | 8367.35 | 8367.35 | 8367.35 | 9369.58 | -221.359
1017.96 |  | 9215.78 |  | 8377.71 | 8367.13 | 9337.88 | 8367.13 | 8367.44 | 8367.13 | 8367.13 | 8367.13 | 8367.13 | 8367.13 | 8367.13 | 9348.76 | -132.979
1017.94 |  | 9225.32 |  | 8376.52 | 8366.92 | 9318.2 | 8366.92 | 8367.2 | 8366.92 | 8366.92 | 8366.92 | 8366.92 | 8366.92 | 8366.92 | 9328.08 | -102.764
1017.92 |  | 9201.01 |  | 8375.41 | 8366.7 | 9298.57 | 8366.7 | 8366.96 | 8366.7 | 8366.7 | 8366.7 | 8366.7 | 8366.7 | 8366.7 | 9307.54 | -106.53
1017.9 |  | 9257.58 |  | 8374.39 | 8366.5 | 9279.03 | 8366.5 | 8366.74 | 8366.5 | 8366.5 | 8366.5 | 8366.5 | 8366.5 | 8366.5 | 9287.16 | -29.5805
1017.88 |  | 9232.97 |  | 8373.45 | 8366.29 | 9259.56 | 8366.29 | 8366.52 | 8366.29 | 8366.29 | 8366.29 | 8366.29 | 8366.29 | 8366.29 | 9266.94 | -33.9657
1017.86 |  | 9175.79 |  | 8372.58 | 8366.1 | 9240.2 | 8366.1 | 8366.3 | 8366.1 | 8366.1 | 8366.1 | 8366.1 | 8366.1 | 8366.1 | 9246.89 | -71.098
1017.84 |  | 9252.42 |  | 8371.77 | 8365.9 | 9220.95 | 8365.9 | 8366.09 | 8365.9 | 8365.9 | 8365.9 | 8365.9 | 8365.9 | 8365.9 | 9227.01 | 25.4162
1017.82 |  | 9219.47 |  | 8371.02 | 8365.71 | 9201.83 | 8365.71 | 8365.88 | 8365.71 | 8365.71 | 8365.71 | 8365.71 | 8365.71 | 8365.71 | 9207.31 | 12.1547
1017.8 |  | 9088.72 |  | 8370.32 | 8365.52 | 9182.85 | 8365.52 | 8365.68 | 8365.52 | 8365.52 | 8365.52 | 8365.52 | 8365.52 | 8365.52 | 9187.81 | -99.0886
1017.78 |  | 9073.68 |  | 8369.68 | 8365.34 | 9164.01 | 8365.34 | 8365.49 | 8365.34 | 8365.34 | 8365.34 | 8365.34 | 8365.34 | 8365.34 | 9168.5 | -94.817
1017.76 |  | 9083.03 |  | 8369.08 | 8365.16 | 9145.34 | 8365.16 | 8365.29 | 8365.16 | 8365.16 | 8365.16 | 8365.16 | 8365.16 | 8365.16 | 9149.39 | -66.3616
1017.74 |  | 9121.26 |  | 8368.52 | 8364.98 | 9126.83 | 8364.98 | 8365.11 | 8364.98 | 8364.98 | 8364.98 | 8364.98 | 8364.98 | 8364.98 | 9130.5 | -9.24044
1017.72 |  | 9145.23 |  | 8368 | 8364.81 | 9108.51 | 8364.81 | 8364.92 | 8364.81 | 8364.81 | 8364.81 | 8364.81 | 8364.81 | 8364.81 | 9111.82 | 33.4115
1017.7 |  | 9048.84 |  | 8367.52 | 8364.64 | 9090.38 | 8364.64 | 8364.74 | 8364.64 | 8364.64 | 8364.64 | 8364.64 | 8364.64 | 8364.64 | 9093.37 | -44.5282
1017.68 |  | 9033.2 |  | 8367.07 | 8364.47 | 9072.45 | 8364.47 | 8364.57 | 8364.47 | 8364.47 | 8364.47 | 8364.47 | 8364.47 | 8364.47 | 9075.14 | -41.9395
1017.66 |  | 9016.83 |  | 8366.64 | 8364.3 | 9054.72 | 8364.3 | 8364.39 | 8364.3 | 8364.3 | 8364.3 | 8364.3 | 8364.3 | 8364.3 | 9057.15 | -40.3202
1017.64 |  | 8983.43 |  | 8366.25 | 8364.14 | 9037.21 | 8364.14 | 8364.22 | 8364.14 | 8364.14 | 8364.14 | 8364.14 | 8364.14 | 8364.14 | 9039.4 | -55.976
1017.62 |  | 8985.18 |  | 8365.88 | 8363.98 | 9019.92 | 8363.98 | 8364.06 | 8363.98 | 8363.98 | 8363.98 | 8363.98 | 8363.98 | 8363.98 | 9021.9 | -36.7123
1017.6 |  | 8972.05 |  | 8365.53 | 8363.82 | 9002.86 | 8363.82 | 8363.89 | 8363.82 | 8363.82 | 8363.82 | 8363.82 | 8363.82 | 8363.82 | 9004.64 | -32.5951
1017.58 |  | 8953.35 |  | 8365.21 | 8363.67 | 8986.04 | 8363.67 | 8363.74 | 8363.67 | 8363.67 | 8363.67 | 8363.67 | 8363.67 | 8363.67 | 8987.64 | -34.2932
1017.56 |  | 8980.43 |  | 8364.9 | 8363.52 | 8969.46 | 8363.52 | 8363.58 | 8363.52 | 8363.52 | 8363.52 | 8363.52 | 8363.52 | 8363.52 | 8970.9 | 9.52883
1017.54 |  | 8968.36 |  | 8364.61 | 8363.37 | 8953.12 | 8363.37 | 8363.43 | 8363.37 | 8363.37 | 8363.37 | 8363.37 | 8363.37 | 8363.37 | 8954.42 | 13.9393
1017.52 |  | 8916.43 |  | 8364.34 | 8363.23 | 8937.04 | 8363.23 | 8363.28 | 8363.23 | 8363.23 | 8363.23 | 8363.23 | 8363.23 | 8363.23 | 8938.2 | -21.7694
1017.5 |  | 8886.56 |  | 8364.08 | 8363.08 | 8921.21 | 8363.08 | 8363.13 | 8363.08 | 8363.08 | 8363.08 | 8363.08 | 8363.08 | 8363.08 | 8922.25 | -35.6979
1017.48 |  | 8921.99 |  | 8363.84 | 8362.94 | 8905.64 | 8362.94 | 8362.98 | 8362.94 | 8362.94 | 8362.94 | 8362.94 | 8362.94 | 8362.94 | 8906.58 | 15.4131
1017.46 |  | 8920.38 |  | 8363.6 | 8362.8 | 8890.33 | 8362.8 | 8362.84 | 8362.8 | 8362.8 | 8362.8 | 8362.8 | 8362.8 | 8362.8 | 8891.17 | 29.213
1017.44 |  | 8906.35 |  | 8363.38 | 8362.66 | 8875.28 | 8362.66 | 8362.7 | 8362.66 | 8362.66 | 8362.66 | 8362.66 | 8362.66 | 8362.66 | 8876.04 | 30.3115
1017.42 |  | 8926.05 |  | 8363.17 | 8362.53 | 8860.51 | 8362.53 | 8362.56 | 8362.53 | 8362.53 | 8362.53 | 8362.53 | 8362.53 | 8362.53 | 8861.19 | 64.8657
1017.4 |  | 8894.13 |  | 8362.97 | 8362.39 | 8846 | 8362.39 | 8362.42 | 8362.39 | 8362.39 | 8362.39 | 8362.39 | 8362.39 | 8362.39 | 8846.61 | 47.5217
1017.38 |  | 8865.61 |  | 8362.77 | 8362.26 | 8831.77 | 8362.26 | 8362.28 | 8362.26 | 8362.26 | 8362.26 | 8362.26 | 8362.26 | 8362.26 | 8832.31 | 33.3039
1017.36 |  | 8805.9 |  | 8362.59 | 8362.12 | 8817.8 | 8362.12 | 8362.15 | 8362.12 | 8362.12 | 8362.12 | 8362.12 | 8362.12 | 8362.12 | 8818.29 | -12.385
1017.34 |  | 8941.44 |  | 8362.4 | 8361.99 | 8804.11 | 8361.99 | 8362.01 | 8361.99 | 8361.99 | 8361.99 | 8361.99 | 8361.99 | 8361.99 | 8804.55 | 136.894
1017.32 |  | 9027.85 |  | 8362.23 | 8361.86 | 8790.7 | 8361.86 | 8361.88 | 8361.86 | 8361.86 | 8361.86 | 8361.86 | 8361.86 | 8361.86 | 8791.09 | 236.763
1017.3 |  | 8896.53 |  | 8362.06 | 8361.73 | 8777.56 | 8361.73 | 8361.75 | 8361.73 | 8361.73 | 8361.73 | 8361.73 | 8361.73 | 8361.73 | 8777.9 | 118.628
1017.28 |  | 8898.85 |  | 8361.9 | 8361.6 | 8764.69 | 8361.6 | 8361.62 | 8361.6 | 8361.6 | 8361.6 | 8361.6 | 8361.6 | 8361.6 | 8765 | 133.85
1017.26 |  | 8941.61 |  | 8361.74 | 8361.48 | 8752.1 | 8361.48 | 8361.5 | 8361.48 | 8361.48 | 8361.48 | 8361.48 | 8361.48 | 8361.48 | 8752.38 | 189.226
1017.24 |  | 8872.39 |  | 8361.59 | 8361.36 | 8739.79 | 8361.36 | 8361.37 | 8361.36 | 8361.36 | 8361.36 | 8361.36 | 8361.36 | 8361.36 | 8740.04 | 132.353
1017.22 |  | 8866.74 |  | 8361.45 | 8361.24 | 8727.75 | 8361.24 | 8361.25 | 8361.24 | 8361.24 | 8361.24 | 8361.24 | 8361.24 | 8361.24 | 8727.97 | 138.762
1017.2 |  | 8883.72 |  | 8361.31 | 8361.12 | 8715.99 | 8361.12 | 8361.14 | 8361.12 | 8361.12 | 8361.12 | 8361.12 | 8361.12 | 8361.12 | 8716.18 | 167.541
1017.18 |  | 8904.63 |  | 8361.17 | 8361.01 | 8704.49 | 8361.01 | 8361.02 | 8361.01 | 8361.01 | 8361.01 | 8361.01 | 8361.01 | 8361.01 | 8704.67 | 199.965
1017.16 |  | 8932.8 |  | 8361.05 | 8360.9 | 8693.27 | 8360.9 | 8360.91 | 8360.9 | 8360.9 | 8360.9 | 8360.9 | 8360.9 | 8360.9 | 8693.43 | 239.378
1017.14 |  | 8893.09 |  | 8360.92 | 8360.79 | 8682.31 | 8360.79 | 8360.8 | 8360.79 | 8360.79 | 8360.79 | 8360.79 | 8360.79 | 8360.79 | 8682.45 | 210.633
1017.12 |  | 8854.85 |  | 8360.8 | 8360.68 | 8671.62 | 8360.68 | 8360.69 | 8360.68 | 8360.68 | 8360.68 | 8360.68 | 8360.68 | 8360.68 | 8671.75 | 183.102
1017.1 |  | 8810.25 |  | 8360.68 | 8360.58 | 8661.2 | 8360.58 | 8360.59 | 8360.58 | 8360.58 | 8360.58 | 8360.58 | 8360.58 | 8360.58 | 8661.31 | 148.939
1017.08 |  | 8781.09 |  | 8360.57 | 8360.47 | 8651.03 | 8360.47 | 8360.48 | 8360.47 | 8360.47 | 8360.47 | 8360.47 | 8360.47 | 8360.47 | 8651.13 | 129.961
1017.06 |  | 8740.26 |  | 8360.45 | 8360.37 | 8641.13 | 8360.37 | 8360.38 | 8360.37 | 8360.37 | 8360.37 | 8360.37 | 8360.37 | 8360.37 | 8641.21 | 99.0515
1017.04 |  | 8646.34 |  | 8360.34 | 8360.27 | 8631.47 | 8360.27 | 8360.28 | 8360.27 | 8360.27 | 8360.27 | 8360.27 | 8360.27 | 8360.27 | 8631.55 | 14.7888
1017.02 |  | 8608.19 |  | 8360.24 | 8360.18 | 8622.08 | 8360.18 | 8360.18 | 8360.18 | 8360.18 | 8360.18 | 8360.18 | 8360.18 | 8360.18 | 8622.14 | -13.9576
1017 |  | 8649.41 |  | 8360.14 | 8360.08 | 8612.93 | 8360.08 | 8360.09 | 8360.08 | 8360.08 | 8360.08 | 8360.08 | 8360.08 | 8360.08 | 8612.99 | 36.4259
1016.98 |  | 8708.7 |  | 8360.04 | 8359.99 | 8604.03 | 8359.99 | 8359.99 | 8359.99 | 8359.99 | 8359.99 | 8359.99 | 8359.99 | 8359.99 | 8604.08 | 104.618
1016.96 |  | 8661.73 |  | 8359.95 | 8359.9 | 8595.37 | 8359.9 | 8359.91 | 8359.9 | 8359.9 | 8359.9 | 8359.9 | 8359.9 | 8359.9 | 8595.42 | 66.3134
1016.94 |  | 8622.48 |  | 8359.86 | 8359.82 | 8586.95 | 8359.82 | 8359.82 | 8359.82 | 8359.82 | 8359.82 | 8359.82 | 8359.82 | 8359.82 | 8587 | 35.4896
1016.92 |  | 8627.96 |  | 8359.77 | 8359.73 | 8578.77 | 8359.73 | 8359.74 | 8359.73 | 8359.73 | 8359.73 | 8359.73 | 8359.73 | 8359.73 | 8578.81 | 49.1521
1016.9 |  | 8656.98 |  | 8359.68 | 8359.65 | 8570.82 | 8359.65 | 8359.65 | 8359.65 | 8359.65 | 8359.65 | 8359.65 | 8359.65 | 8359.65 | 8570.85 | 86.1283
1016.88 |  | 8724.02 |  | 8359.6 | 8359.57 | 8563.1 | 8359.57 | 8359.57 | 8359.57 | 8359.57 | 8359.57 | 8359.57 | 8359.57 | 8359.57 | 8563.13 | 160.892
1016.86 |  | 8705.2 |  | 8359.52 | 8359.5 | 8555.61 | 8359.5 | 8359.5 | 8359.5 | 8359.5 | 8359.5 | 8359.5 | 8359.5 | 8359.5 | 8555.63 | 149.565
1016.84 |  | 8748.89 |  | 8359.44 | 8359.42 | 8548.33 | 8359.42 | 8359.42 | 8359.42 | 8359.42 | 8359.42 | 8359.42 | 8359.42 | 8359.42 | 8548.35 | 200.535
1016.82 |  | 8728.21 |  | 8359.37 | 8359.35 | 8541.28 | 8359.35 | 8359.35 | 8359.35 | 8359.35 | 8359.35 | 8359.35 | 8359.35 | 8359.35 | 8541.3 | 186.913
1016.8 |  | 8627.71 |  | 8359.3 | 8359.29 | 8534.43 | 8359.29 | 8359.29 | 8359.29 | 8359.29 | 8359.29 | 8359.29 | 8359.29 | 8359.29 | 8534.45 | 93.2574
1016.78 |  | 8618.66 |  | 8359.23 | 8359.22 | 8527.8 | 8359.22 | 8359.22 | 8359.22 | 8359.22 | 8359.22 | 8359.22 | 8359.22 | 8359.22 | 8527.81 | 90.8503
1016.76 |  | 8615.48 |  | 8359.17 | 8359.15 | 8521.37 | 8359.15 | 8359.16 | 8359.15 | 8359.15 | 8359.15 | 8359.15 | 8359.15 | 8359.15 | 8521.38 | 94.1008
1016.74 |  | 8577.02 |  | 8359.1 | 8359.09 | 8515.13 | 8359.09 | 8359.09 | 8359.09 | 8359.09 | 8359.09 | 8359.09 | 8359.09 | 8359.09 | 8515.14 | 61.8784
1016.72 |  | 8621.66 |  | 8359.03 | 8359.02 | 8509.09 | 8359.02 | 8359.02 | 8359.02 | 8359.02 | 8359.02 | 8359.02 | 8359.02 | 8359.02 | 8509.1 | 112.563
1016.7 |  | 8661.12 |  | 8358.96 | 8358.96 | 8503.24 | 8358.96 | 8358.96 | 8358.96 | 8358.96 | 8358.96 | 8358.96 | 8358.96 | 8358.96 | 8503.25 | 157.874
1016.68 |  | 8657.9 |  | 8358.9 | 8358.89 | 8497.57 | 8358.89 | 8358.89 | 8358.89 | 8358.89 | 8358.89 | 8358.89 | 8358.89 | 8358.89 | 8497.58 | 160.314
1016.66 |  | 8642.28 |  | 8358.83 | 8358.82 | 8492.09 | 8358.82 | 8358.82 | 8358.82 | 8358.82 | 8358.82 | 8358.82 | 8358.82 | 8358.82 | 8492.1 | 150.185
1016.64 |  | 8632.05 |  | 8358.76 | 8358.76 | 8486.78 | 8358.76 | 8358.76 | 8358.76 | 8358.76 | 8358.76 | 8358.76 | 8358.76 | 8358.76 | 8486.79 | 145.261
1016.62 |  | 8554.76 |  | 8358.7 | 8358.69 | 8481.65 | 8358.69 | 8358.69 | 8358.69 | 8358.69 | 8358.69 | 8358.69 | 8358.69 | 8358.69 | 8481.66 | 73.1052
1016.6 |  | 8446.68 |  | 8358.63 | 8358.63 | 8476.69 | 8358.63 | 8358.63 | 8358.63 | 8358.63 | 8358.63 | 8358.63 | 8358.63 | 8358.63 | 8476.69 | -30.0141
1016.58 |  | 8456.44 |  | 8358.57 | 8358.56 | 8471.89 | 8358.56 | 8358.56 | 8358.56 | 8358.56 | 8358.56 | 8358.56 | 8358.56 | 8358.56 | 8471.9 | -15.4619
1016.56 |  | 8594.62 |  | 8358.51 | 8358.5 | 8467.26 | 8358.5 | 8358.5 | 8358.5 | 8358.5 | 8358.5 | 8358.5 | 8358.5 | 8358.5 | 8467.26 | 127.356
1016.54 |  | 8650.12 |  | 8358.44 | 8358.44 | 8462.78 | 8358.44 | 8358.44 | 8358.44 | 8358.44 | 8358.44 | 8358.44 | 8358.44 | 8358.44 | 8462.79 | 187.333
1016.52 |  | 8650.8 |  | 8358.38 | 8358.38 | 8458.46 | 8358.38 | 8358.38 | 8358.38 | 8358.38 | 8358.38 | 8358.38 | 8358.38 | 8358.38 | 8458.46 | 192.34
1016.5 |  | 8673.48 |  | 8358.32 | 8358.31 | 8454.28 | 8358.31 | 8358.32 | 8358.31 | 8358.31 | 8358.31 | 8358.31 | 8358.31 | 8358.31 | 8454.28 | 219.192
1016.48 |  | 8715.61 |  | 8358.25 | 8358.25 | 8450.25 | 8358.25 | 8358.25 | 8358.25 | 8358.25 | 8358.25 | 8358.25 | 8358.25 | 8358.25 | 8450.25 | 265.356
1016.46 |  | 8701.95 |  | 8358.19 | 8358.19 | 8446.36 | 8358.19 | 8358.19 | 8358.19 | 8358.19 | 8358.19 | 8358.19 | 8358.19 | 8358.19 | 8446.36 | 255.594
1016.44 |  | 8621.9 |  | 8358.12 | 8358.12 | 8442.6 | 8358.12 | 8358.12 | 8358.12 | 8358.12 | 8358.12 | 8358.12 | 8358.12 | 8358.12 | 8442.6 | 179.291
1016.42 |  | 8606.59 |  | 8358.06 | 8358.06 | 8438.98 | 8358.06 | 8358.06 | 8358.06 | 8358.06 | 8358.06 | 8358.06 | 8358.06 | 8358.06 | 8438.98 | 167.603
1016.4 |  | 8531.45 |  | 8358 | 8358 | 8435.49 | 8358 | 8358 | 8358 | 8358 | 8358 | 8358 | 8358 | 8358 | 8435.49 | 95.9515
1016.38 |  | 8576.25 |  | 8357.93 | 8357.93 | 8432.13 | 8357.93 | 8357.93 | 8357.93 | 8357.93 | 8357.93 | 8357.93 | 8357.93 | 8357.93 | 8432.13 | 144.117
1016.36 |  | 8644.62 |  | 8357.87 | 8357.87 | 8428.89 | 8357.87 | 8357.87 | 8357.87 | 8357.87 | 8357.87 | 8357.87 | 8357.87 | 8357.87 | 8428.89 | 215.731
1016.34 |  | 8659.11 |  | 8357.81 | 8357.81 | 8425.76 | 8357.81 | 8357.81 | 8357.81 | 8357.81 | 8357.81 | 8357.81 | 8357.81 | 8357.81 | 8425.76 | 233.344
1016.32 |  | 8669.2 |  | 8357.75 | 8357.74 | 8422.75 | 8357.74 | 8357.74 | 8357.74 | 8357.74 | 8357.74 | 8357.74 | 8357.74 | 8357.74 | 8422.75 | 246.442
1016.3 |  | 8667.4 |  | 8357.68 | 8357.68 | 8419.86 | 8357.68 | 8357.68 | 8357.68 | 8357.68 | 8357.68 | 8357.68 | 8357.68 | 8357.68 | 8419.86 | 247.544
1016.28 |  | 8660.43 |  | 8357.62 | 8357.62 | 8417.07 | 8357.62 | 8357.62 | 8357.62 | 8357.62 | 8357.62 | 8357.62 | 8357.62 | 8357.62 | 8417.07 | 243.356
1016.26 |  | 8691.88 |  | 8357.56 | 8357.56 | 8414.39 | 8357.56 | 8357.56 | 8357.56 | 8357.56 | 8357.56 | 8357.56 | 8357.56 | 8357.56 | 8414.39 | 277.489
1016.24 |  | 8682.72 |  | 8357.5 | 8357.5 | 8411.81 | 8357.5 | 8357.5 | 8357.5 | 8357.5 | 8357.5 | 8357.5 | 8357.5 | 8357.5 | 8411.81 | 270.911
1016.22 |  | 8601.86 |  | 8357.44 | 8357.44 | 8409.33 | 8357.44 | 8357.44 | 8357.44 | 8357.44 | 8357.44 | 8357.44 | 8357.44 | 8357.44 | 8409.33 | 192.534
1016.2 |  | 8590.69 |  | 8357.39 | 8357.39 | 8406.95 | 8357.39 | 8357.39 | 8357.39 | 8357.39 | 8357.39 | 8357.39 | 8357.39 | 8357.39 | 8406.95 | 183.743
1016.18 |  | 8588.67 |  | 8357.33 | 8357.33 | 8404.66 | 8357.33 | 8357.33 | 8357.33 | 8357.33 | 8357.33 | 8357.33 | 8357.33 | 8357.33 | 8404.66 | 184.012
1016.16 |  | 8649.13 |  | 8357.28 | 8357.28 | 8402.46 | 8357.28 | 8357.28 | 8357.28 | 8357.28 | 8357.28 | 8357.28 | 8357.28 | 8357.28 | 8402.46 | 246.669
1016.14 |  | 8600.55 |  | 8357.23 | 8357.23 | 8400.35 | 8357.23 | 8357.23 | 8357.23 | 8357.23 | 8357.23 | 8357.23 | 8357.23 | 8357.23 | 8400.35 | 200.2
1016.12 |  | 8540.36 |  | 8357.18 | 8357.18 | 8398.33 | 8357.18 | 8357.18 | 8357.18 | 8357.18 | 8357.18 | 8357.18 | 8357.18 | 8357.18 | 8398.33 | 142.033
1016.1 |  | 8475.69 |  | 8357.13 | 8357.13 | 8396.38 | 8357.13 | 8357.13 | 8357.13 | 8357.13 | 8357.13 | 8357.13 | 8357.13 | 8357.13 | 8396.38 | 79.3108
1016.08 |  | 8498.53 |  | 8357.08 | 8357.08 | 8394.52 | 8357.08 | 8357.08 | 8357.08 | 8357.08 | 8357.08 | 8357.08 | 8357.08 | 8357.08 | 8394.52 | 104.008
1016.06 |  | 8477.43 |  | 8357.03 | 8357.03 | 8392.73 | 8357.03 | 8357.03 | 8357.03 | 8357.03 | 8357.03 | 8357.03 | 8357.03 | 8357.03 | 8392.73 | 84.7066
1016.04 |  | 8453.12 |  | 8356.98 | 8356.98 | 8391.01 | 8356.98 | 8356.98 | 8356.98 | 8356.98 | 8356.98 | 8356.98 | 8356.98 | 8356.98 | 8391.01 | 62.1106
1016.02 |  | 8536.9 |  | 8356.94 | 8356.94 | 8389.37 | 8356.94 | 8356.94 | 8356.94 | 8356.94 | 8356.94 | 8356.94 | 8356.94 | 8356.94 | 8389.37 | 147.535
1016 |  | 8558.3 |  | 8356.9 | 8356.9 | 8387.79 | 8356.9 | 8356.9 | 8356.9 | 8356.9 | 8356.9 | 8356.9 | 8356.9 | 8356.9 | 8387.79 | 170.511
1015.98 |  | 8495.84 |  | 8356.86 | 8356.86 | 8386.28 | 8356.86 | 8356.86 | 8356.86 | 8356.86 | 8356.86 | 8356.86 | 8356.86 | 8356.86 | 8386.28 | 109.558
1015.96 |  | 8456.59 |  | 8356.82 | 8356.82 | 8384.84 | 8356.82 | 8356.82 | 8356.82 | 8356.82 | 8356.82 | 8356.82 | 8356.82 | 8356.82 | 8384.84 | 71.7496
1015.94 |  | 8461.25 |  | 8356.78 | 8356.78 | 8383.46 | 8356.78 | 8356.78 | 8356.78 | 8356.78 | 8356.78 | 8356.78 | 8356.78 | 8356.78 | 8383.46 | 77.7916
1015.92 |  | 8522.24 |  | 8356.75 | 8356.75 | 8382.14 | 8356.75 | 8356.75 | 8356.75 | 8356.75 | 8356.75 | 8356.75 | 8356.75 | 8356.75 | 8382.14 | 140.099
1015.9 |  | 8460.85 |  | 8356.72 | 8356.72 | 8380.88 | 8356.72 | 8356.72 | 8356.72 | 8356.72 | 8356.72 | 8356.72 | 8356.72 | 8356.72 | 8380.88 | 79.9755
1015.88 |  | 8466.48 |  | 8356.68 | 8356.68 | 8379.67 | 8356.68 | 8356.68 | 8356.68 | 8356.68 | 8356.68 | 8356.68 | 8356.68 | 8356.68 | 8379.67 | 86.8121
1015.86 |  | 8575.15 |  | 8356.66 | 8356.66 | 8378.52 | 8356.66 | 8356.66 | 8356.66 | 8356.66 | 8356.66 | 8356.66 | 8356.66 | 8356.66 | 8378.52 | 196.638
1015.84 |  | 8568.6 |  | 8356.63 | 8356.63 | 8377.41 | 8356.63 | 8356.63 | 8356.63 | 8356.63 | 8356.63 | 8356.63 | 8356.63 | 8356.63 | 8377.41 | 191.189
1015.82 |  | 8508.18 |  | 8356.6 | 8356.6 | 8376.36 | 8356.6 | 8356.6 | 8356.6 | 8356.6 | 8356.6 | 8356.6 | 8356.6 | 8356.6 | 8376.36 | 131.819
1015.8 |  | 8443.46 |  | 8356.58 | 8356.58 | 8375.36 | 8356.58 | 8356.58 | 8356.58 | 8356.58 | 8356.58 | 8356.58 | 8356.58 | 8356.58 | 8375.36 | 68.1066
1015.78 |  | 8439.36 |  | 8356.56 | 8356.56 | 8374.4 | 8356.56 | 8356.56 | 8356.56 | 8356.56 | 8356.56 | 8356.56 | 8356.56 | 8356.56 | 8374.4 | 64.9695
1015.76 |  | 8462.12 |  | 8356.53 | 8356.53 | 8373.48 | 8356.53 | 8356.53 | 8356.53 | 8356.53 | 8356.53 | 8356.53 | 8356.53 | 8356.53 | 8373.48 | 88.6378
1015.74 |  | 8427.77 |  | 8356.51 | 8356.51 | 8372.6 | 8356.51 | 8356.51 | 8356.51 | 8356.51 | 8356.51 | 8356.51 | 8356.51 | 8356.51 | 8372.6 | 55.1704
1015.72 |  | 8380.83 |  | 8356.49 | 8356.49 | 8371.77 | 8356.49 | 8356.49 | 8356.49 | 8356.49 | 8356.49 | 8356.49 | 8356.49 | 8356.49 | 8371.77 | 9.06303
1015.7 |  | 8424.91 |  | 8356.47 | 8356.47 | 8370.97 | 8356.47 | 8356.47 | 8356.47 | 8356.47 | 8356.47 | 8356.47 | 8356.47 | 8356.47 | 8370.97 | 53.9325
1015.68 |  | 8462.54 |  | 8356.46 | 8356.46 | 8370.22 | 8356.46 | 8356.46 | 8356.46 | 8356.46 | 8356.46 | 8356.46 | 8356.46 | 8356.46 | 8370.22 | 92.3214
1015.66 |  | 8423.16 |  | 8356.44 | 8356.44 | 8369.49 | 8356.44 | 8356.44 | 8356.44 | 8356.44 | 8356.44 | 8356.44 | 8356.44 | 8356.44 | 8369.49 | 53.6639
1015.64 |  | 8388.39 |  | 8356.43 | 8356.43 | 8368.81 | 8356.43 | 8356.43 | 8356.43 | 8356.43 | 8356.43 | 8356.43 | 8356.43 | 8356.43 | 8368.81 | 19.586
1015.62 |  | 8316.39 |  | 8356.41 | 8356.41 | 8368.15 | 8356.41 | 8356.41 | 8356.41 | 8356.41 | 8356.41 | 8356.41 | 8356.41 | 8356.41 | 8368.15 | -51.7599
1015.6 |  | 8361.82 |  | 8356.4 | 8356.4 | 8367.53 | 8356.4 | 8356.4 | 8356.4 | 8356.4 | 8356.4 | 8356.4 | 8356.4 | 8356.4 | 8367.53 | -5.70569
1015.58 |  | 8416.38 |  | 8356.39 | 8356.39 | 8366.93 | 8356.39 | 8356.39 | 8356.39 | 8356.39 | 8356.39 | 8356.39 | 8356.39 | 8356.39 | 8366.93 | 49.4445
1015.56 |  | 8390.18 |  | 8356.38 | 8356.38 | 8366.37 | 8356.38 | 8356.38 | 8356.38 | 8356.38 | 8356.38 | 8356.38 | 8356.38 | 8356.38 | 8366.37 | 23.8094
1015.54 |  | 8350.93 |  | 8356.36 | 8356.36 | 8365.83 | 8356.36 | 8356.36 | 8356.36 | 8356.36 | 8356.36 | 8356.36 | 8356.36 | 8356.36 | 8365.83 | -14.9008
1015.52 |  | 8350.74 |  | 8356.35 | 8356.35 | 8365.32 | 8356.35 | 8356.35 | 8356.35 | 8356.35 | 8356.35 | 8356.35 | 8356.35 | 8356.35 | 8365.32 | -14.5734
1015.5 |  | 8388.97 |  | 8356.34 | 8356.34 | 8364.83 | 8356.34 | 8356.34 | 8356.34 | 8356.34 | 8356.34 | 8356.34 | 8356.34 | 8356.34 | 8364.83 | 24.1456
1015.48 |  | 8352.91 |  | 8356.33 | 8356.33 | 8364.36 | 8356.33 | 8356.33 | 8356.33 | 8356.33 | 8356.33 | 8356.33 | 8356.33 | 8356.33 | 8364.36 | -11.4502
1015.46 |  | 8369.58 |  | 8356.32 | 8356.32 | 8363.92 | 8356.32 | 8356.32 | 8356.32 | 8356.32 | 8356.32 | 8356.32 | 8356.32 | 8356.32 | 8363.92 | 5.65836
1015.44 |  | 8362.68 |  | 8356.31 | 8356.31 | 8363.51 | 8356.31 | 8356.31 | 8356.31 | 8356.31 | 8356.31 | 8356.31 | 8356.31 | 8356.31 | 8363.51 | -0.828271
1015.42 |  | 8284.01 |  | 8356.31 | 8356.31 | 8363.11 | 8356.31 | 8356.31 | 8356.31 | 8356.31 | 8356.31 | 8356.31 | 8356.31 | 8356.31 | 8363.11 | -79.1029
1015.4 |  | 8303.52 |  | 8356.3 | 8356.3 | 8362.73 | 8356.3 | 8356.3 | 8356.3 | 8356.3 | 8356.3 | 8356.3 | 8356.3 | 8356.3 | 8362.73 | -59.2084
1015.38 |  | 8458.98 |  | 8356.29 | 8356.29 | 8362.37 | 8356.29 | 8356.29 | 8356.29 | 8356.29 | 8356.29 | 8356.29 | 8356.29 | 8356.29 | 8362.37 | 96.6093
1015.36 |  | 8555.27 |  | 8356.28 | 8356.28 | 8362.03 | 8356.28 | 8356.28 | 8356.28 | 8356.28 | 8356.28 | 8356.28 | 8356.28 | 8356.28 | 8362.03 | 193.242
1015.34 |  | 8540.99 |  | 8356.28 | 8356.28 | 8361.7 | 8356.28 | 8356.28 | 8356.28 | 8356.28 | 8356.28 | 8356.28 | 8356.28 | 8356.28 | 8361.7 | 179.287
1015.32 |  | 8481.81 |  | 8356.27 | 8356.27 | 8361.4 | 8356.27 | 8356.27 | 8356.27 | 8356.27 | 8356.27 | 8356.27 | 8356.27 | 8356.27 | 8361.4 | 120.409
1015.3 |  | 8447.93 |  | 8356.26 | 8356.26 | 8361.1 | 8356.26 | 8356.26 | 8356.26 | 8356.26 | 8356.26 | 8356.26 | 8356.26 | 8356.26 | 8361.1 | 86.8214
1015.28 |  | 8352.57 |  | 8356.25 | 8356.25 | 8360.83 | 8356.25 | 8356.25 | 8356.25 | 8356.25 | 8356.25 | 8356.25 | 8356.25 | 8356.25 | 8360.83 | -8.25363
1015.26 |  | 8321.99 |  | 8356.25 | 8356.25 | 8360.57 | 8356.25 | 8356.25 | 8356.25 | 8356.25 | 8356.25 | 8356.25 | 8356.25 | 8356.25 | 8360.57 | -38.5767
1015.24 |  | 8330.28 |  | 8356.24 | 8356.24 | 8360.32 | 8356.24 | 8356.24 | 8356.24 | 8356.24 | 8356.24 | 8356.24 | 8356.24 | 8356.24 | 8360.32 | -30.0407
1015.22 |  | 8377.91 |  | 8356.24 | 8356.24 | 8360.08 | 8356.24 | 8356.24 | 8356.24 | 8356.24 | 8356.24 | 8356.24 | 8356.24 | 8356.24 | 8360.08 | 17.8298
1015.2 |  | 8416.36 |  | 8356.23 | 8356.23 | 8359.86 | 8356.23 | 8356.23 | 8356.23 | 8356.23 | 8356.23 | 8356.23 | 8356.23 | 8356.23 | 8359.86 | 56.5034
1015.18 |  | 8385.08 |  | 8356.22 | 8356.22 | 8359.64 | 8356.22 | 8356.22 | 8356.22 | 8356.22 | 8356.22 | 8356.22 | 8356.22 | 8356.22 | 8359.64 | 25.4391
1015.16 |  | 8383.54 |  | 8356.22 | 8356.22 | 8359.44 | 8356.22 | 8356.22 | 8356.22 | 8356.22 | 8356.22 | 8356.22 | 8356.22 | 8356.22 | 8359.44 | 24.0974
1015.14 |  | 8403.4 |  | 8356.21 | 8356.21 | 8359.25 | 8356.21 | 8356.21 | 8356.21 | 8356.21 | 8356.21 | 8356.21 | 8356.21 | 8356.21 | 8359.25 | 44.1526
1015.12 |  | 8379.64 |  | 8356.2 | 8356.2 | 8359.06 | 8356.2 | 8356.2 | 8356.2 | 8356.2 | 8356.2 | 8356.2 | 8356.2 | 8356.2 | 8359.06 | 20.5777
1015.1 |  | 8332.78 |  | 8356.19 | 8356.19 | 8358.89 | 8356.19 | 8356.19 | 8356.19 | 8356.19 | 8356.19 | 8356.19 | 8356.19 | 8356.19 | 8358.89 | -26.1072
1015.08 |  | 8301.37 |  | 8356.19 | 8356.19 | 8358.73 | 8356.19 | 8356.19 | 8356.19 | 8356.19 | 8356.19 | 8356.19 | 8356.19 | 8356.19 | 8358.73 | -57.3584
1015.06 |  | 8237.64 |  | 8356.18 | 8356.18 | 8358.58 | 8356.18 | 8356.18 | 8356.18 | 8356.18 | 8356.18 | 8356.18 | 8356.18 | 8356.18 | 8358.58 | -120.933
1015.04 |  | 8337.39 |  | 8356.18 | 8356.18 | 8358.43 | 8356.18 | 8356.18 | 8356.18 | 8356.18 | 8356.18 | 8356.18 | 8356.18 | 8356.18 | 8358.43 | -21.0459
1015.02 |  | 8426.6 |  | 8356.46 | 8356.46 | 8358.58 | 8356.46 | 8356.46 | 8356.46 | 8356.46 | 8356.46 | 8356.46 | 8356.46 | 8356.46 | 8358.58 | 68.0252
1015 |  | 8386.09 |  | 8361.39 | 8361.39 | 8363.38 | 8361.39 | 8361.39 | 8361.39 | 8361.39 | 8361.39 | 8361.39 | 8361.39 | 8361.39 | 8363.38 | 22.7055

## Peak Table Zn2p (Unpassivated)
Peak Table :
| Name | Start BE | Peak BE | End BE | Height CPS | FWHM eV | Area (P) CPS.eV | Area (N) TPP-2M | Atomic % | Peak Type | Q | SF Al Scof | TXFN | Backgnd | PP Height CPS | PP Hgt (N) | PP At. % | Title | File Name
| Zn2p3 O-Zn | 1052 | 1021.13 | 1015 | 52843.41 | 1.62 | 92857.68 | 38.49 | 41.82 | Fitted | 1 | 18.92 | 3.59 | Smart | 56031.89 | 11.61 | 30.89 | Zn2p Scan | C:\Users\bdr1y18\OneDrive - University of Southampton\Documents\ZnO NPs pass vs non-pass 09042024\Data Grid.DATA\Zn2p Scan.VGD
| Zn2p1 O-Zn | 1052 | 1044.24 | 1015 | 26421.71 | 1.62 | 46428.84 | 37.88 | 41.16 | Fitted | 1 | 9.8 | 3.65 | Smart | 30881.61 | 12.6 | 33.51 | Zn2p Scan | C:\Users\bdr1y18\OneDrive - University of Southampton\Documents\ZnO NPs pass vs non-pass 09042024\Data Grid.DATA\Zn2p Scan.VGD
| Zn2p3 Zn^0 | 1052 | 1018.94 | 1015 | 1611.81 | 2.3 | 4021.99 | 1.66 | 1.81 | Fitted | 1 | 18.92 | 3.58 | Smart | 2504.72 | 0.52 | 1.38 | Zn2p Scan | C:\Users\bdr1y18\OneDrive - University of Southampton\Documents\ZnO NPs pass vs non-pass 09042024\Data Grid.DATA\Zn2p Scan.VGD
| Zn2p1 Zn^0 | 1052 | 1043.42 | 1015 | 805.91 | 2.3 | 2011.29 | 1.64 | 1.78 | Fitted | 1 | 9.8 | 3.64 | Smart | 18085.48 | 7.37 | 19.61 | Zn2p Scan | C:\Users\bdr1y18\OneDrive - University of Southampton\Documents\ZnO NPs pass vs non-pass 09042024\Data Grid.DATA\Zn2p Scan.VGD
| Zn2p Loss Feature 1 | 1052 | 1022.41 | 1015 | 5335.49 | 2.11 | 12196.95 | 3.33 | 3.62 | Fitted | 1 | 28.72 | 3.59 | Smart | 16935.45 | 2.31 | 6.16 | Zn2p Scan | C:\Users\bdr1y18\OneDrive - University of Southampton\Documents\ZnO NPs pass vs non-pass 09042024\Data Grid.DATA\Zn2p Scan.VGD
| Zn2p Loss Feature 2 | 1052 | 1046.26 | 1015 | 2463.96 | 1.96 | 5239.36 | 1.46 | 1.59 | Fitted | 1 | 28.72 | 3.65 | Smart | 7567.79 | 1.06 | 2.81 | Zn2p Scan | C:\Users\bdr1y18\OneDrive - University of Southampton\Documents\ZnO NPs pass vs non-pass 09042024\Data Grid.DATA\Zn2p Scan.VGD
| Zn2p Loss Feature 3 | 1052 | 1041.17 | 1015 | 2986.98 | 3.36 | 10893.39 | 3.03 | 3.29 | Fitted | 1 | 28.72 | 3.64 | Smart | 5178.72 | 0.72 | 1.91 | Zn2p Scan | C:\Users\bdr1y18\OneDrive - University of Southampton\Documents\ZnO NPs pass vs non-pass 09042024\Data Grid.DATA\Zn2p Scan.VGD
| Zn2p Loss Feature 4 | 1052 | 1038.14 | 1015 | 2222.37 | 3.11 | 7499.86 | 2.08 | 2.26 | Fitted | 1 | 28.72 | 3.63 | Smart | 4571.18 | 0.63 | 1.68 | Zn2p Scan | C:\Users\bdr1y18\OneDrive - University of Southampton\Documents\ZnO NPs pass vs non-pass 09042024\Data Grid.DATA\Zn2p Scan.VGD
| Zn2p Loss Feature 5 | 1052 | 1034.81 | 1015 | 1677.04 | 3.36 | 6116.1 | 1.69 | 1.84 | Fitted | 1 | 28.72 | 3.62 | Smart | 3381.17 | 0.47 | 1.24 | Zn2p Scan | C:\Users\bdr1y18\OneDrive - University of Southampton\Documents\ZnO NPs pass vs non-pass 09042024\Data Grid.DATA\Zn2p Scan.VGD
| Zn2p Loss Feature 6 | 1052 | 1031.03 | 1015 | 771.75 | 3.36 | 2814.54 | 0.77 | 0.84 | Fitted | 1 | 28.72 | 3.61 | Smart | 2196.81 | 0.3 | 0.8 | Zn2p Scan | C:\Users\bdr1y18\OneDrive - University of Southampton\Documents\ZnO NPs pass vs non-pass 09042024\Data Grid.DATA\Zn2p Scan.VGD

## Zn2p Scan (Unpassivated)
[7 empty] | Acquisition Parameters : |  |  |  |  | Experiment Descriptions :
[7 empty] | Parameter |  |  |  |  | ExperimentTree_09042024\MXR1 Gun - 400um\Non-passivated ZnO\EX05 Depth Profile
[7 empty] | Total acquisition time | 15 mins 25.5 secs
[7 empty] | Number of Scans | 10
? | [6 empty] | Source Gun Type | Al K Alpha
Axis | Energy | Elements= | 1851 |  |  |  | Spot Size | 400 µm
Axis | Etch Time | Elements= | 1 |  |  |  | Lens Mode | Standard
Axis | Etch Level | Elements= | 1 |  |  |  | Analyser Mode | CAE : Pass Energy 50.0 eV
[7 empty] | Energy Step Size | 0.020 eV
C:\Users\bdr1y18\OneDrive - University of Southampton\Documents\ZnO NPs pass vs non-pass 09042024\Data Grid.DATA\Zn2p Scan.VGD | [6 empty] | Number of Energy Steps | 1851
Binding Energy (E) |  |  |  | Zn2p3 O-Zn | Zn2p1 O-Zn | Zn2p3 Zn^0 | Zn2p1 Zn^0 | Zn2p Loss Feature 1 | Zn2p Loss Feature 2 | Zn2p Loss Feature 3 | Zn2p Loss Feature 4 | Zn2p Loss Feature 5 | Zn2p Loss Feature 6 | Backgnd. | Envelope | Residuals
eV |  | Counts / s (Residuals × 2) |  | Counts / s (Residuals × 2) | Counts / s (Residuals × 2) | Counts / s (Residuals × 2) | Counts / s (Residuals × 2) | Counts / s (Residuals × 2) | Counts / s (Residuals × 2) | Counts / s (Residuals × 2) | Counts / s (Residuals × 2) | Counts / s (Residuals × 2) | Counts / s (Residuals × 2) | Counts / s (Residuals × 2) | Counts / s (Residuals × 2) | Counts / s (Residuals × 2)
1052 |  | 13016.9 |  | 13051.3 | 13051.3 | 13051.3 | 13051.3 | 13051.3 | 13051.3 | 13051.3 | 13051.3 | 13051.3 | 13051.3 | 13051.3 | 13051.3 | -34.3733
1051.98 |  | 13094.6 |  | 13044.1 | 13044.1 | 13044.1 | 13044.1 | 13044.1 | 13044.1 | 13044.1 | 13044.1 | 13044.1 | 13044.1 | 13044.1 | 13044.1 | 50.4693
1051.96 |  | 13123 |  | 13031 | 13031 | 13031 | 13031 | 13031 | 13031 | 13031 | 13031 | 13031 | 13031 | 13031 | 13031 | 91.9745
1051.94 |  | 13023.2 |  | 13023.2 | 13023.2 | 13023.2 | 13023.2 | 13023.2 | 13023.2 | 13023.2 | 13023.2 | 13023.2 | 13023.2 | 13023.2 | 13023.2 | -0.0460114
1051.92 |  | 13000.8 |  | 13020.2 | 13020.2 | 13020.2 | 13020.2 | 13020.2 | 13020.2 | 13020.2 | 13020.2 | 13020.2 | 13020.2 | 13020.2 | 13020.2 | -19.4617
1051.9 |  | 13027.8 |  | 13016.6 | 13016.6 | 13016.6 | 13016.6 | 13016.6 | 13016.6 | 13016.6 | 13016.6 | 13016.6 | 13016.6 | 13016.6 | 13016.6 | 11.2409
1051.88 |  | 13017.3 |  | 13013.5 | 13013.5 | 13013.5 | 13013.5 | 13013.5 | 13013.5 | 13013.5 | 13013.5 | 13013.5 | 13013.5 | 13013.5 | 13013.5 | 3.82581
1051.86 |  | 12930.1 |  | 13013.2 | 13013.2 | 13013.2 | 13013.2 | 13013.2 | 13013.2 | 13013.2 | 13013.2 | 13013.2 | 13013.2 | 13013.2 | 13013.2 | -83.1265
1051.84 |  | 13016.4 |  | 13012.7 | 13012.7 | 13012.7 | 13012.7 | 13012.7 | 13012.7 | 13012.7 | 13012.7 | 13012.7 | 13012.7 | 13012.7 | 13012.7 | 3.72598
1051.82 |  | 13082.6 |  | 13011.7 | 13011.7 | 13011.7 | 13011.7 | 13011.7 | 13011.7 | 13011.7 | 13011.7 | 13011.7 | 13011.7 | 13011.7 | 13011.7 | 70.8918
1051.8 |  | 13080.1 |  | 13010.4 | 13010.4 | 13010.4 | 13010.4 | 13010.4 | 13010.4 | 13010.4 | 13010.4 | 13010.4 | 13010.4 | 13010.4 | 13010.4 | 69.7208
1051.78 |  | 13140.8 |  | 13008.8 | 13008.8 | 13008.8 | 13008.8 | 13008.8 | 13008.8 | 13008.8 | 13008.8 | 13008.8 | 13008.8 | 13008.8 | 13008.8 | 132.002
1051.76 |  | 13113.3 |  | 13007.1 | 13007.1 | 13007.1 | 13007.1 | 13007.1 | 13007.1 | 13007.1 | 13007.1 | 13007.1 | 13007.1 | 13007.1 | 13007.1 | 106.266
1051.74 |  | 12951 |  | 13005.5 | 13005.5 | 13005.5 | 13005.5 | 13005.5 | 13005.5 | 13005.5 | 13005.5 | 13005.5 | 13005.5 | 13005.5 | 13005.5 | -54.4771
1051.72 |  | 12846.9 |  | 13003.7 | 13003.7 | 13003.7 | 13003.7 | 13003.7 | 13003.7 | 13003.7 | 13003.7 | 13003.7 | 13003.7 | 13003.7 | 13003.7 | -156.789
1051.7 |  | 12906.5 |  | 13001.8 | 13001.8 | 13001.8 | 13001.8 | 13001.8 | 13001.8 | 13001.8 | 13001.8 | 13001.8 | 13001.8 | 13001.8 | 13001.8 | -95.3534
1051.68 |  | 12972.8 |  | 13000 | 13000 | 13000 | 13000 | 13000 | 13000 | 13000 | 13000 | 13000 | 13000 | 13000 | 13000 | -27.1848
1051.66 |  | 12954.6 |  | 12998 | 12998 | 12998 | 12998 | 12998 | 12998 | 12998 | 12998 | 12998 | 12998 | 12998 | 12998 | -43.4416
1051.64 |  | 12957.1 |  | 12995.9 | 12995.9 | 12995.9 | 12995.9 | 12995.9 | 12995.9 | 12995.9 | 12995.9 | 12995.9 | 12995.9 | 12995.9 | 12995.9 | -38.7828
1051.62 |  | 13087.4 |  | 12993.6 | 12993.6 | 12993.6 | 12993.6 | 12993.6 | 12993.6 | 12993.6 | 12993.6 | 12993.6 | 12993.6 | 12993.6 | 12993.6 | 93.8531
1051.6 |  | 13152.9 |  | 12991 | 12991 | 12991 | 12991 | 12991 | 12991 | 12991 | 12991 | 12991 | 12991 | 12991 | 12991 | 161.886
1051.58 |  | 13120.5 |  | 12987.9 | 12987.9 | 12987.9 | 12987.9 | 12987.9 | 12987.9 | 12987.9 | 12987.9 | 12987.9 | 12987.9 | 12987.9 | 12987.9 | 132.634
1051.56 |  | 13095 |  | 12984.2 | 12984.2 | 12984.2 | 12984.2 | 12984.2 | 12984.2 | 12984.2 | 12984.2 | 12984.2 | 12984.2 | 12984.2 | 12984.2 | 110.81
1051.54 |  | 13021.2 |  | 12980.3 | 12980.3 | 12980.3 | 12980.3 | 12980.3 | 12980.3 | 12980.3 | 12980.3 | 12980.3 | 12980.3 | 12980.3 | 12980.3 | 40.9422
1051.52 |  | 12935 |  | 12976.2 | 12976.2 | 12976.2 | 12976.2 | 12976.2 | 12976.2 | 12976.2 | 12976.2 | 12976.2 | 12976.2 | 12976.2 | 12976.2 | -41.1523
1051.5 |  | 13035.7 |  | 12972.2 | 12972.2 | 12972.2 | 12972.2 | 12972.2 | 12972.2 | 12972.2 | 12972.2 | 12972.2 | 12972.2 | 12972.2 | 12972.2 | 63.5329
1051.48 |  | 13081.1 |  | 12968.4 | 12968.4 | 12968.4 | 12968.4 | 12968.4 | 12968.4 | 12968.4 | 12968.4 | 12968.4 | 12968.4 | 12968.4 | 12968.4 | 112.746
1051.46 |  | 13044.2 |  | 12964.4 | 12964.4 | 12964.4 | 12964.4 | 12964.4 | 12964.4 | 12964.4 | 12964.4 | 12964.4 | 12964.4 | 12964.4 | 12964.4 | 79.8293
1051.44 |  | 13032 |  | 12960 | 12960 | 12960 | 12960 | 12960 | 12960 | 12960 | 12960 | 12960 | 12960 | 12960 | 12960 | 71.9789
1051.42 |  | 13001.6 |  | 12955.4 | 12955.4 | 12955.4 | 12955.4 | 12955.4 | 12955.4 | 12955.4 | 12955.4 | 12955.4 | 12955.4 | 12955.4 | 12955.4 | 46.2674
1051.4 |  | 13032.7 |  | 12950.3 | 12950.3 | 12950.3 | 12950.3 | 12950.3 | 12950.3 | 12950.3 | 12950.3 | 12950.3 | 12950.3 | 12950.3 | 12950.3 | 82.3458
1051.38 |  | 13053.6 |  | 12945 | 12945 | 12945 | 12945 | 12945 | 12945 | 12945 | 12945 | 12945 | 12945 | 12945 | 12945 | 108.592
1051.36 |  | 13121.1 |  | 12939.4 | 12939.4 | 12939.4 | 12939.4 | 12939.4 | 12939.4 | 12939.4 | 12939.4 | 12939.4 | 12939.4 | 12939.4 | 12939.4 | 181.71
1051.34 |  | 13147.7 |  | 12934 | 12934 | 12934 | 12934 | 12934 | 12934 | 12934 | 12934 | 12934 | 12934 | 12934 | 12934 | 213.697
1051.32 |  | 13100.9 |  | 12928.9 | 12928.9 | 12928.9 | 12928.9 | 12928.9 | 12928.9 | 12928.9 | 12928.9 | 12928.9 | 12928.9 | 12928.9 | 12928.9 | 171.988
1051.3 |  | 13041.1 |  | 12924 | 12924 | 12924 | 12924 | 12924 | 12924 | 12924 | 12924 | 12924 | 12924 | 12924 | 12924 | 117.053
1051.28 |  | 12993.6 |  | 12919.4 | 12919.4 | 12919.4 | 12919.4 | 12919.4 | 12919.4 | 12919.4 | 12919.4 | 12919.4 | 12919.4 | 12919.4 | 12919.4 | 74.1637
1051.26 |  | 12945.3 |  | 12915 | 12915 | 12915 | 12915 | 12915 | 12915 | 12915 | 12915 | 12915 | 12915 | 12915 | 12915 | 30.2919
1051.24 |  | 12914.8 |  | 12910.5 | 12910.5 | 12910.5 | 12910.5 | 12910.5 | 12910.5 | 12910.5 | 12910.5 | 12910.5 | 12910.5 | 12910.5 | 12910.5 | 4.35459
1051.22 |  | 12925.3 |  | 12906.1 | 12906.1 | 12906.1 | 12906.1 | 12906.1 | 12906.1 | 12906.1 | 12906.1 | 12906.1 | 12906.1 | 12906.1 | 12906.1 | 19.2216
1051.2 |  | 12927.5 |  | 12902.2 | 12902.2 | 12902.2 | 12902.2 | 12902.2 | 12902.2 | 12902.2 | 12902.2 | 12902.2 | 12902.2 | 12902.2 | 12902.2 | 25.3072
1051.18 |  | 13007.4 |  | 12898.6 | 12898.6 | 12898.6 | 12898.6 | 12898.6 | 12898.6 | 12898.6 | 12898.6 | 12898.6 | 12898.6 | 12898.6 | 12898.6 | 108.829
1051.16 |  | 12988.8 |  | 12895.1 | 12895.1 | 12895.1 | 12895.1 | 12895.1 | 12895.1 | 12895.1 | 12895.1 | 12895.1 | 12895.1 | 12895.1 | 12895.1 | 93.6738
1051.14 |  | 12917.3 |  | 12892.1 | 12892.1 | 12892.1 | 12892.1 | 12892.1 | 12892.1 | 12892.1 | 12892.1 | 12892.1 | 12892.1 | 12892.1 | 12892.1 | 25.2284
1051.12 |  | 12886.7 |  | 12889.4 | 12889.4 | 12889.4 | 12889.4 | 12889.4 | 12889.4 | 12889.4 | 12889.4 | 12889.4 | 12889.4 | 12889.4 | 12889.4 | -2.71063
1051.1 |  | 12907.1 |  | 12887 | 12887 | 12887 | 12887 | 12887 | 12887 | 12887 | 12887 | 12887 | 12887 | 12887 | 12887 | 20.0784
1051.08 |  | 12897 |  | 12885.2 | 12885.2 | 12885.2 | 12885.2 | 12885.2 | 12885.2 | 12885.2 | 12885.2 | 12885.2 | 12885.2 | 12885.2 | 12885.2 | 11.8215
1051.06 |  | 12891.6 |  | 12884.2 | 12884.2 | 12884.2 | 12884.2 | 12884.2 | 12884.2 | 12884.2 | 12884.2 | 12884.2 | 12884.2 | 12884.2 | 12884.2 | 7.42849
1051.04 |  | 12852.1 |  | 12883.6 | 12883.6 | 12883.6 | 12883.6 | 12883.6 | 12883.6 | 12883.6 | 12883.6 | 12883.6 | 12883.6 | 12883.6 | 12883.6 | -31.4876
1051.02 |  | 12872.9 |  | 12883.2 | 12883.2 | 12883.2 | 12883.2 | 12883.2 | 12883.2 | 12883.2 | 12883.2 | 12883.2 | 12883.2 | 12883.2 | 12883.2 | -10.2721
1051 |  | 12860.4 |  | 12882.7 | 12882.7 | 12882.7 | 12882.7 | 12882.7 | 12882.7 | 12882.7 | 12882.7 | 12882.7 | 12882.7 | 12882.7 | 12882.7 | -22.3396
1050.98 |  | 12789.5 |  | 12881.9 | 12881.9 | 12881.9 | 12881.9 | 12881.9 | 12881.9 | 12881.9 | 12881.9 | 12881.9 | 12881.9 | 12881.9 | 12881.9 | -92.4491
1050.96 |  | 12867.7 |  | 12880.7 | 12880.7 | 12880.7 | 12880.7 | 12880.7 | 12880.7 | 12880.7 | 12880.7 | 12880.7 | 12880.7 | 12880.7 | 12880.7 | -13.0679
1050.94 |  | 12865.2 |  | 12879.3 | 12879.3 | 12879.3 | 12879.3 | 12879.3 | 12879.3 | 12879.3 | 12879.3 | 12879.3 | 12879.3 | 12879.3 | 12879.3 | -14.0278
1050.92 |  | 12759.4 |  | 12877.6 | 12877.6 | 12877.6 | 12877.6 | 12877.6 | 12877.6 | 12877.6 | 12877.6 | 12877.6 | 12877.6 | 12877.6 | 12877.6 | -118.266
1050.9 |  | 12823.1 |  | 12876 | 12876 | 12876 | 12876 | 12876 | 12876.1 | 12876 | 12876 | 12876 | 12876 | 12876 | 12876.1 | -52.9972
1050.88 |  | 12871 |  | 12874.7 | 12874.7 | 12874.7 | 12874.7 | 12874.7 | 12874.7 | 12874.7 | 12874.7 | 12874.7 | 12874.7 | 12874.7 | 12874.7 | -3.67548
1050.86 |  | 12808.2 |  | 12873.4 | 12873.4 | 12873.4 | 12873.4 | 12873.4 | 12873.4 | 12873.4 | 12873.4 | 12873.4 | 12873.4 | 12873.4 | 12873.4 | -65.1707
1050.84 |  | 12802.3 |  | 12872.3 | 12872.3 | 12872.3 | 12872.3 | 12872.3 | 12872.3 | 12872.3 | 12872.3 | 12872.3 | 12872.3 | 12872.3 | 12872.3 | -69.9298
1050.82 |  | 12882.7 |  | 12871.5 | 12871.5 | 12871.5 | 12871.5 | 12871.5 | 12871.5 | 12871.5 | 12871.5 | 12871.5 | 12871.5 | 12871.5 | 12871.5 | 11.2467
1050.8 |  | 12953.1 |  | 12871 | 12871 | 12871 | 12871 | 12871 | 12871 | 12871 | 12871 | 12871 | 12871 | 12871 | 12871 | 82.0721
1050.78 |  | 13018.2 |  | 12870.9 | 12870.9 | 12870.9 | 12870.9 | 12870.9 | 12870.9 | 12870.9 | 12870.9 | 12870.9 | 12870.9 | 12870.9 | 12870.9 | 147.281
1050.76 |  | 13067.5 |  | 12870.9 | 12870.9 | 12870.9 | 12870.9 | 12870.9 | 12870.9 | 12870.9 | 12870.9 | 12870.9 | 12870.9 | 12870.9 | 12870.9 | 196.623
1050.74 |  | 13049.4 |  | 12870.9 | 12870.9 | 12870.9 | 12870.9 | 12870.9 | 12870.9 | 12870.9 | 12870.9 | 12870.9 | 12870.9 | 12870.9 | 12870.9 | 178.499
1050.72 |  | 13019.2 |  | 12870.8 | 12870.8 | 12870.8 | 12870.8 | 12870.8 | 12870.9 | 12870.8 | 12870.8 | 12870.8 | 12870.8 | 12870.8 | 12870.9 | 148.317
1050.7 |  | 12979.5 |  | 12870.7 | 12870.7 | 12870.7 | 12870.7 | 12870.7 | 12870.8 | 12870.7 | 12870.7 | 12870.7 | 12870.7 | 12870.7 | 12870.8 | 108.789
1050.68 |  | 12935.9 |  | 12870.5 | 12870.5 | 12870.5 | 12870.5 | 12870.5 | 12870.6 | 12870.5 | 12870.5 | 12870.5 | 12870.5 | 12870.5 | 12870.6 | 65.3507
1050.66 |  | 12879.1 |  | 12870.3 | 12870.3 | 12870.3 | 12870.3 | 12870.3 | 12870.3 | 12870.3 | 12870.3 | 12870.3 | 12870.3 | 12870.3 | 12870.3 | 8.74563
1050.64 |  | 12836.1 |  | 12869.9 | 12869.9 | 12869.9 | 12869.9 | 12869.9 | 12870 | 12869.9 | 12869.9 | 12869.9 | 12869.9 | 12869.9 | 12870 | -33.8965
1050.62 |  | 12809.1 |  | 12869.6 | 12869.6 | 12869.6 | 12869.6 | 12869.6 | 12869.7 | 12869.6 | 12869.6 | 12869.6 | 12869.6 | 12869.6 | 12869.7 | -60.5956
1050.6 |  | 12734.9 |  | 12869.3 | 12869.3 | 12869.3 | 12869.3 | 12869.3 | 12869.4 | 12869.3 | 12869.3 | 12869.3 | 12869.3 | 12869.3 | 12869.4 | -134.443
1050.58 |  | 12752.4 |  | 12869 | 12869 | 12869 | 12869 | 12869 | 12869.1 | 12869 | 12869 | 12869 | 12869 | 12869 | 12869.1 | -116.661
1050.56 |  | 12739.5 |  | 12868.7 | 12868.7 | 12868.7 | 12868.7 | 12868.7 | 12868.8 | 12868.7 | 12868.7 | 12868.7 | 12868.7 | 12868.7 | 12868.8 | -129.355
1050.54 |  | 12795.8 |  | 12868.5 | 12868.5 | 12868.5 | 12868.5 | 12868.5 | 12868.6 | 12868.5 | 12868.5 | 12868.5 | 12868.5 | 12868.5 | 12868.6 | -72.7911
1050.52 |  | 12925.2 |  | 12868.3 | 12868.3 | 12868.3 | 12868.3 | 12868.3 | 12868.3 | 12868.3 | 12868.3 | 12868.3 | 12868.3 | 12868.3 | 12868.3 | 56.8566
1050.5 |  | 12915.7 |  | 12868.1 | 12868.1 | 12868.1 | 12868.1 | 12868.1 | 12868.2 | 12868.1 | 12868.1 | 12868.1 | 12868.1 | 12868.1 | 12868.2 | 47.5327
1050.48 |  | 12961.9 |  | 12868 | 12868 | 12868 | 12868 | 12868 | 12868.1 | 12868 | 12868 | 12868 | 12868 | 12868 | 12868.1 | 93.8581
1050.46 |  | 13084.1 |  | 12867.9 | 12867.9 | 12867.9 | 12867.9 | 12867.9 | 12868 | 12867.9 | 12867.9 | 12867.9 | 12867.9 | 12867.9 | 12868 | 216.058
1050.44 |  | 13090.4 |  | 12867.9 | 12867.9 | 12867.9 | 12867.9 | 12867.9 | 12868 | 12867.9 | 12867.9 | 12867.9 | 12867.9 | 12867.9 | 12868 | 222.449
1050.42 |  | 12946.5 |  | 12867.7 | 12867.7 | 12867.7 | 12867.7 | 12867.7 | 12867.9 | 12867.7 | 12867.7 | 12867.7 | 12867.7 | 12867.7 | 12867.9 | 78.6779
1050.4 |  | 12800.2 |  | 12867.6 | 12867.6 | 12867.6 | 12867.6 | 12867.6 | 12867.7 | 12867.6 | 12867.6 | 12867.6 | 12867.6 | 12867.6 | 12867.7 | -67.5753
1050.38 |  | 12779.4 |  | 12867.5 | 12867.5 | 12867.5 | 12867.5 | 12867.5 | 12867.6 | 12867.5 | 12867.5 | 12867.5 | 12867.5 | 12867.5 | 12867.6 | -88.2629
1050.36 |  | 12759.7 |  | 12867.3 | 12867.3 | 12867.3 | 12867.3 | 12867.3 | 12867.5 | 12867.3 | 12867.3 | 12867.3 | 12867.3 | 12867.3 | 12867.5 | -107.806
1050.34 |  | 12797.4 |  | 12867.2 | 12867.2 | 12867.2 | 12867.2 | 12867.2 | 12867.4 | 12867.2 | 12867.2 | 12867.2 | 12867.2 | 12867.2 | 12867.4 | -70.0017
1050.32 |  | 12821.1 |  | 12867 | 12867 | 12867 | 12867 | 12867 | 12867.2 | 12867 | 12867 | 12867 | 12867 | 12867 | 12867.2 | -46.1435
1050.3 |  | 12812.4 |  | 12866.9 | 12866.9 | 12866.9 | 12866.9 | 12866.9 | 12867.1 | 12866.9 | 12866.9 | 12866.9 | 12866.9 | 12866.9 | 12867.1 | -54.73
1050.28 |  | 12840.3 |  | 12866.7 | 12866.7 | 12866.7 | 12866.7 | 12866.7 | 12866.9 | 12866.7 | 12866.7 | 12866.7 | 12866.7 | 12866.7 | 12867 | -26.6577
1050.26 |  | 12951.7 |  | 12866.5 | 12866.5 | 12866.5 | 12866.5 | 12866.5 | 12866.8 | 12866.5 | 12866.5 | 12866.5 | 12866.5 | 12866.5 | 12866.8 | 84.892
1050.24 |  | 12970.5 |  | 12866.4 | 12866.4 | 12866.4 | 12866.4 | 12866.4 | 12866.7 | 12866.4 | 12866.4 | 12866.4 | 12866.4 | 12866.4 | 12866.7 | 103.808
1050.22 |  | 12876.5 |  | 12866.2 | 12866.2 | 12866.2 | 12866.2 | 12866.2 | 12866.5 | 12866.2 | 12866.2 | 12866.2 | 12866.2 | 12866.2 | 12866.5 | 9.97929
1050.2 |  | 12881.2 |  | 12866 | 12866 | 12866 | 12866 | 12866 | 12866.4 | 12866 | 12866 | 12866 | 12866 | 12866 | 12866.4 | 14.8201
1050.18 |  | 12945.9 |  | 12865.9 | 12865.9 | 12865.9 | 12865.9 | 12865.9 | 12866.2 | 12865.9 | 12865.9 | 12865.9 | 12865.9 | 12865.9 | 12866.2 | 79.6534
1050.16 |  | 13057.3 |  | 12865.7 | 12865.7 | 12865.7 | 12865.7 | 12865.7 | 12866.1 | 12865.7 | 12865.7 | 12865.7 | 12865.7 | 12865.7 | 12866.1 | 191.264
1050.14 |  | 12998.7 |  | 12865.5 | 12865.5 | 12865.5 | 12865.5 | 12865.5 | 12865.9 | 12865.5 | 12865.5 | 12865.5 | 12865.5 | 12865.5 | 12865.9 | 132.808
1050.12 |  | 12826.8 |  | 12865.4 | 12865.4 | 12865.4 | 12865.4 | 12865.4 | 12865.8 | 12865.4 | 12865.4 | 12865.4 | 12865.4 | 12865.4 | 12865.8 | -38.9973
1050.1 |  | 12802.2 |  | 12865.2 | 12865.2 | 12865.2 | 12865.2 | 12865.2 | 12865.7 | 12865.2 | 12865.2 | 12865.2 | 12865.2 | 12865.2 | 12865.7 | -63.4491
1050.08 |  | 12910 |  | 12865 | 12865 | 12865 | 12865 | 12865 | 12865.5 | 12865 | 12865 | 12865 | 12865 | 12865 | 12865.5 | 44.4592
1050.06 |  | 12965.9 |  | 12864.8 | 12864.8 | 12864.8 | 12864.8 | 12864.8 | 12865.4 | 12864.8 | 12864.8 | 12864.8 | 12864.8 | 12864.8 | 12865.4 | 100.508
1050.04 |  | 13059.1 |  | 12864.7 | 12864.7 | 12864.7 | 12864.7 | 12864.7 | 12865.3 | 12864.7 | 12864.7 | 12864.7 | 12864.7 | 12864.7 | 12865.3 | 193.861
1050.02 |  | 13017.7 |  | 12864.5 | 12864.5 | 12864.5 | 12864.5 | 12864.5 | 12865.2 | 12864.5 | 12864.5 | 12864.5 | 12864.5 | 12864.5 | 12865.2 | 152.594
1050 |  | 13025 |  | 12864.3 | 12864.3 | 12864.3 | 12864.3 | 12864.3 | 12865 | 12864.3 | 12864.3 | 12864.3 | 12864.3 | 12864.3 | 12865 | 159.963
1049.98 |  | 12933 |  | 12864.1 | 12864.1 | 12864.1 | 12864.1 | 12864.1 | 12864.9 | 12864.1 | 12864.1 | 12864.1 | 12864.1 | 12864.1 | 12864.9 | 68.1341
1049.96 |  | 12922.6 |  | 12863.9 | 12863.9 | 12863.9 | 12863.9 | 12863.9 | 12864.8 | 12863.9 | 12863.9 | 12863.9 | 12863.9 | 12863.9 | 12864.8 | 57.8671
1049.94 |  | 12921.4 |  | 12863.7 | 12863.7 | 12863.7 | 12863.7 | 12863.7 | 12864.6 | 12863.7 | 12863.7 | 12863.7 | 12863.7 | 12863.7 | 12864.6 | 56.7823
1049.92 |  | 12922.1 |  | 12863.5 | 12863.5 | 12863.5 | 12863.5 | 12863.5 | 12864.5 | 12863.5 | 12863.5 | 12863.5 | 12863.5 | 12863.5 | 12864.5 | 57.5347
1049.9 |  | 12825.3 |  | 12863.4 | 12863.4 | 12863.4 | 12863.4 | 12863.4 | 12864.4 | 12863.4 | 12863.4 | 12863.4 | 12863.4 | 12863.4 | 12864.4 | -39.1748
1049.88 |  | 12790.6 |  | 12863.2 | 12863.2 | 12863.2 | 12863.2 | 12863.2 | 12864.3 | 12863.2 | 12863.2 | 12863.2 | 12863.2 | 12863.2 | 12864.3 | -73.7796
1049.86 |  | 12855.9 |  | 12863 | 12863 | 12863 | 12863 | 12863 | 12864.3 | 12863 | 12863 | 12863 | 12863 | 12863 | 12864.3 | -8.40027
1049.84 |  | 12924.3 |  | 12862.9 | 12862.9 | 12862.9 | 12862.9 | 12862.9 | 12864.2 | 12862.9 | 12862.9 | 12862.9 | 12862.9 | 12862.9 | 12864.2 | 60.0862
1049.82 |  | 12921.8 |  | 12862.7 | 12862.7 | 12862.7 | 12862.7 | 12862.7 | 12864.1 | 12862.7 | 12862.7 | 12862.7 | 12862.7 | 12862.7 | 12864.1 | 57.6422
1049.8 |  | 12950.5 |  | 12862.5 | 12862.5 | 12862.5 | 12862.5 | 12862.5 | 12864.1 | 12862.5 | 12862.5 | 12862.5 | 12862.5 | 12862.5 | 12864.1 | 86.41
1049.78 |  | 12941.6 |  | 12862.3 | 12862.3 | 12862.3 | 12862.3 | 12862.3 | 12864 | 12862.3 | 12862.3 | 12862.3 | 12862.3 | 12862.3 | 12864 | 77.5384
1049.76 |  | 13011.9 |  | 12862.2 | 12862.2 | 12862.2 | 12862.2 | 12862.2 | 12864 | 12862.2 | 12862.2 | 12862.2 | 12862.2 | 12862.2 | 12864 | 147.883
1049.74 |  | 13031.8 |  | 12862 | 12862 | 12862 | 12862 | 12862 | 12863.9 | 12862 | 12862 | 12862 | 12862 | 12862 | 12863.9 | 167.896
1049.72 |  | 12856.7 |  | 12861.8 | 12861.8 | 12861.8 | 12861.8 | 12861.8 | 12863.9 | 12861.8 | 12861.8 | 12861.8 | 12861.8 | 12861.8 | 12863.9 | -7.25041
1049.7 |  | 12675.5 |  | 12861.7 | 12861.7 | 12861.7 | 12861.7 | 12861.7 | 12863.9 | 12861.7 | 12861.7 | 12861.7 | 12861.7 | 12861.7 | 12863.9 | -188.385
1049.68 |  | 12696.2 |  | 12861.5 | 12861.5 | 12861.5 | 12861.5 | 12861.5 | 12863.9 | 12861.5 | 12861.5 | 12861.5 | 12861.5 | 12861.5 | 12863.9 | -167.689
1049.66 |  | 12740.4 |  | 12861.3 | 12861.3 | 12861.3 | 12861.3 | 12861.3 | 12863.9 | 12861.3 | 12861.3 | 12861.3 | 12861.3 | 12861.3 | 12863.9 | -123.514
1049.64 |  | 12841.4 |  | 12861.1 | 12861.1 | 12861.1 | 12861.1 | 12861.1 | 12863.9 | 12861.1 | 12861.1 | 12861.1 | 12861.1 | 12861.1 | 12863.9 | -22.5565
1049.62 |  | 12958.3 |  | 12860.9 | 12860.9 | 12860.9 | 12860.9 | 12860.9 | 12863.9 | 12860.9 | 12860.9 | 12860.9 | 12860.9 | 12860.9 | 12863.9 | 94.3814
1049.6 |  | 12901 |  | 12860.7 | 12860.7 | 12860.7 | 12860.7 | 12860.7 | 12864 | 12860.7 | 12860.7 | 12860.7 | 12860.7 | 12860.7 | 12864 | 37.0207
1049.58 |  | 12927.1 |  | 12860.6 | 12860.6 | 12860.6 | 12860.6 | 12860.6 | 12864 | 12860.6 | 12860.6 | 12860.6 | 12860.6 | 12860.6 | 12864 | 63.0966
1049.56 |  | 12988.5 |  | 12860.4 | 12860.4 | 12860.4 | 12860.4 | 12860.4 | 12864.1 | 12860.4 | 12860.4 | 12860.4 | 12860.4 | 12860.4 | 12864.1 | 124.449
1049.54 |  | 12941.1 |  | 12860.2 | 12860.2 | 12860.2 | 12860.2 | 12860.2 | 12864.2 | 12860.2 | 12860.2 | 12860.2 | 12860.2 | 12860.2 | 12864.2 | 76.9495
1049.52 |  | 12983.4 |  | 12860 | 12860 | 12860 | 12860 | 12860 | 12864.3 | 12860 | 12860 | 12860 | 12860 | 12860 | 12864.3 | 119.077
1049.5 |  | 13021.1 |  | 12859.8 | 12859.8 | 12859.8 | 12859.8 | 12859.8 | 12864.4 | 12859.8 | 12859.8 | 12859.8 | 12859.8 | 12859.8 | 12864.4 | 156.707
1049.48 |  | 13040.9 |  | 12859.6 | 12859.6 | 12859.6 | 12859.6 | 12859.6 | 12864.6 | 12859.6 | 12859.6 | 12859.6 | 12859.6 | 12859.6 | 12864.6 | 176.321
1049.46 |  | 13021.5 |  | 12859.5 | 12859.5 | 12859.5 | 12859.5 | 12859.5 | 12864.7 | 12859.5 | 12859.5 | 12859.5 | 12859.5 | 12859.5 | 12864.8 | 156.735
1049.44 |  | 12973.4 |  | 12859.3 | 12859.3 | 12859.3 | 12859.3 | 12859.3 | 12864.9 | 12859.3 | 12859.3 | 12859.3 | 12859.3 | 12859.3 | 12865 | 108.436
1049.42 |  | 12958.8 |  | 12859.1 | 12859.1 | 12859.1 | 12859.1 | 12859.1 | 12865.2 | 12859.1 | 12859.1 | 12859.1 | 12859.1 | 12859.1 | 12865.2 | 93.6725
1049.4 |  | 12913 |  | 12858.9 | 12858.9 | 12858.9 | 12858.9 | 12858.9 | 12865.4 | 12858.9 | 12858.9 | 12858.9 | 12858.9 | 12858.9 | 12865.4 | 47.6042
1049.38 |  | 12867.6 |  | 12858.7 | 12858.7 | 12858.7 | 12858.7 | 12858.7 | 12865.6 | 12858.7 | 12858.7 | 12858.7 | 12858.7 | 12858.7 | 12865.7 | 1.91527
1049.36 |  | 12875.9 |  | 12858.5 | 12858.5 | 12858.5 | 12858.5 | 12858.5 | 12865.9 | 12858.5 | 12858.5 | 12858.5 | 12858.5 | 12858.5 | 12865.9 | 9.9955
1049.34 |  | 12842.6 |  | 12858.3 | 12858.3 | 12858.3 | 12858.3 | 12858.3 | 12866.2 | 12858.3 | 12858.3 | 12858.3 | 12858.3 | 12858.3 | 12866.2 | -23.6323
1049.32 |  | 12882.7 |  | 12858.1 | 12858.1 | 12858.1 | 12858.1 | 12858.1 | 12866.5 | 12858.1 | 12858.1 | 12858.1 | 12858.1 | 12858.1 | 12866.6 | 16.1771
1049.3 |  | 12885.3 |  | 12857.8 | 12857.8 | 12857.8 | 12857.8 | 12857.8 | 12866.9 | 12857.9 | 12857.8 | 12857.8 | 12857.8 | 12857.8 | 12866.9 | 18.4133
1049.28 |  | 12806.3 |  | 12857.6 | 12857.6 | 12857.6 | 12857.6 | 12857.6 | 12867.3 | 12857.6 | 12857.6 | 12857.6 | 12857.6 | 12857.6 | 12867.3 | -61.0341
1049.26 |  | 12859.2 |  | 12857.4 | 12857.4 | 12857.4 | 12857.4 | 12857.4 | 12867.7 | 12857.4 | 12857.4 | 12857.4 | 12857.4 | 12857.4 | 12867.8 | -8.53603
1049.24 |  | 12915.2 |  | 12857.2 | 12857.2 | 12857.2 | 12857.2 | 12857.2 | 12868.2 | 12857.2 | 12857.2 | 12857.2 | 12857.2 | 12857.2 | 12868.2 | 46.9892
1049.22 |  | 12929.1 |  | 12857 | 12857 | 12857 | 12857 | 12857 | 12868.8 | 12857 | 12857 | 12857 | 12857 | 12857 | 12868.8 | 60.2707
1049.2 |  | 12971.1 |  | 12856.8 | 12856.8 | 12856.8 | 12856.8 | 12856.8 | 12869.4 | 12856.8 | 12856.8 | 12856.8 | 12856.8 | 12856.8 | 12869.4 | 101.781
1049.18 |  | 12978.2 |  | 12856.6 | 12856.6 | 12856.6 | 12856.6 | 12856.6 | 12870 | 12856.6 | 12856.6 | 12856.6 | 12856.6 | 12856.6 | 12870 | 108.177
1049.16 |  | 13069.3 |  | 12856.4 | 12856.4 | 12856.4 | 12856.4 | 12856.4 | 12870.7 | 12856.4 | 12856.4 | 12856.4 | 12856.4 | 12856.4 | 12870.7 | 198.645
1049.14 |  | 13111.5 |  | 12856.2 | 12856.2 | 12856.2 | 12856.2 | 12856.2 | 12871.4 | 12856.2 | 12856.2 | 12856.2 | 12856.2 | 12856.2 | 12871.5 | 240.047
1049.12 |  | 13004.1 |  | 12856 | 12856 | 12856 | 12856 | 12856 | 12872.2 | 12856 | 12856 | 12856 | 12856 | 12856 | 12872.3 | 131.882
1049.1 |  | 12963.6 |  | 12855.8 | 12855.8 | 12855.8 | 12855.8 | 12855.8 | 12873.1 | 12855.9 | 12855.8 | 12855.8 | 12855.8 | 12855.8 | 12873.1 | 90.4968
1049.08 |  | 12968.1 |  | 12855.6 | 12855.6 | 12855.6 | 12855.6 | 12855.6 | 12874 | 12855.7 | 12855.6 | 12855.6 | 12855.6 | 12855.6 | 12874.1 | 94.0372
1049.06 |  | 12932.9 |  | 12855.4 | 12855.4 | 12855.4 | 12855.4 | 12855.4 | 12875 | 12855.5 | 12855.4 | 12855.4 | 12855.4 | 12855.4 | 12875 | 57.8408
1049.04 |  | 12902.9 |  | 12855.2 | 12855.2 | 12855.2 | 12855.2 | 12855.2 | 12876.1 | 12855.3 | 12855.2 | 12855.2 | 12855.2 | 12855.2 | 12876.1 | 26.8202
1049.02 |  | 12866.5 |  | 12855.1 | 12855.1 | 12855.1 | 12855.1 | 12855.1 | 12877.2 | 12855.1 | 12855.1 | 12855.1 | 12855.1 | 12855.1 | 12877.2 | -10.7587
1049 |  | 12807 |  | 12854.9 | 12854.9 | 12854.9 | 12854.9 | 12854.9 | 12878.4 | 12854.9 | 12854.9 | 12854.9 | 12854.9 | 12854.9 | 12878.4 | -71.4774
1048.98 |  | 12836.4 |  | 12854.7 | 12854.7 | 12854.7 | 12854.7 | 12854.7 | 12879.7 | 12854.7 | 12854.7 | 12854.7 | 12854.7 | 12854.7 | 12879.7 | -43.327
1048.96 |  | 12807.1 |  | 12854.5 | 12854.5 | 12854.5 | 12854.5 | 12854.5 | 12881.1 | 12854.5 | 12854.5 | 12854.5 | 12854.5 | 12854.5 | 12881.1 | -74.0257
1048.94 |  | 12775.9 |  | 12854.3 | 12854.3 | 12854.3 | 12854.3 | 12854.3 | 12882.6 | 12854.4 | 12854.3 | 12854.3 | 12854.3 | 12854.3 | 12882.6 | -106.706
1048.92 |  | 12805.9 |  | 12854.2 | 12854.2 | 12854.2 | 12854.2 | 12854.2 | 12884.1 | 12854.2 | 12854.2 | 12854.2 | 12854.2 | 12854.2 | 12884.2 | -78.2818
1048.9 |  | 12899.3 |  | 12854 | 12854 | 12854 | 12854 | 12854 | 12885.8 | 12854 | 12854 | 12854 | 12854 | 12854 | 12885.8 | 13.4787
1048.88 |  | 12969.2 |  | 12853.8 | 12853.8 | 12853.8 | 12853.8 | 12853.8 | 12887.6 | 12853.8 | 12853.8 | 12853.8 | 12853.8 | 12853.8 | 12887.6 | 81.6368
1048.86 |  | 13003.2 |  | 12853.6 | 12853.6 | 12853.6 | 12853.6 | 12853.6 | 12889.4 | 12853.7 | 12853.6 | 12853.6 | 12853.6 | 12853.6 | 12889.5 | 113.742
1048.84 |  | 12918.9 |  | 12853.5 | 12853.5 | 12853.5 | 12853.5 | 12853.5 | 12891.4 | 12853.5 | 12853.5 | 12853.5 | 12853.5 | 12853.5 | 12891.5 | 27.3961
1048.82 |  | 12819 |  | 12853.3 | 12853.3 | 12853.3 | 12853.3 | 12853.3 | 12893.5 | 12853.3 | 12853.3 | 12853.3 | 12853.3 | 12853.3 | 12893.6 | -74.5745
1048.8 |  | 12712.4 |  | 12853.1 | 12853.1 | 12853.1 | 12853.1 | 12853.1 | 12895.7 | 12853.2 | 12853.1 | 12853.1 | 12853.1 | 12853.1 | 12895.8 | -183.442
1048.78 |  | 12639 |  | 12852.9 | 12852.9 | 12852.9 | 12853 | 12852.9 | 12898.1 | 12853 | 12852.9 | 12852.9 | 12852.9 | 12852.9 | 12898.1 | -259.134
1048.76 |  | 12702.2 |  | 12852.8 | 12852.8 | 12852.8 | 12852.8 | 12852.8 | 12900.6 | 12852.8 | 12852.8 | 12852.8 | 12852.8 | 12852.8 | 12900.6 | -198.374
1048.74 |  | 12845.9 |  | 12852.6 | 12852.6 | 12852.6 | 12852.6 | 12852.6 | 12903.2 | 12852.6 | 12852.6 | 12852.6 | 12852.6 | 12852.6 | 12903.2 | -57.324
1048.72 |  | 12802.2 |  | 12852.4 | 12852.4 | 12852.4 | 12852.4 | 12852.4 | 12905.9 | 12852.4 | 12852.4 | 12852.4 | 12852.4 | 12852.4 | 12906 | -103.781
1048.7 |  | 12858.9 |  | 12852.2 | 12852.2 | 12852.2 | 12852.2 | 12852.2 | 12908.8 | 12852.2 | 12852.2 | 12852.2 | 12852.2 | 12852.2 | 12908.9 | -49.9434
1048.68 |  | 12970.8 |  | 12852 | 12852 | 12852 | 12852 | 12852 | 12911.8 | 12852 | 12852 | 12852 | 12852 | 12852 | 12911.9 | 58.8734
1048.66 |  | 13053.2 |  | 12851.8 | 12851.8 | 12851.8 | 12851.8 | 12851.8 | 12915 | 12851.8 | 12851.8 | 12851.8 | 12851.8 | 12851.8 | 12915.1 | 138.062
1048.64 |  | 13038.2 |  | 12851.6 | 12851.6 | 12851.6 | 12851.6 | 12851.6 | 12918.4 | 12851.6 | 12851.6 | 12851.6 | 12851.6 | 12851.6 | 12918.5 | 119.69
1048.62 |  | 12984.1 |  | 12851.4 | 12851.4 | 12851.4 | 12851.4 | 12851.4 | 12921.9 | 12851.4 | 12851.4 | 12851.4 | 12851.4 | 12851.4 | 12922 | 62.0616
1048.6 |  | 12956.9 |  | 12851.1 | 12851.2 | 12851.1 | 12851.2 | 12851.1 | 12925.6 | 12851.2 | 12851.1 | 12851.1 | 12851.1 | 12851.1 | 12925.7 | 31.1985
1048.58 |  | 12979.8 |  | 12850.9 | 12850.9 | 12850.9 | 12850.9 | 12850.9 | 12929.6 | 12851 | 12850.9 | 12850.9 | 12850.9 | 12850.9 | 12929.7 | 50.1653
1048.56 |  | 12980.7 |  | 12850.7 | 12850.7 | 12850.7 | 12850.7 | 12850.7 | 12933.7 | 12850.8 | 12850.7 | 12850.7 | 12850.7 | 12850.7 | 12933.8 | 46.9105
1048.54 |  | 13016.1 |  | 12850.5 | 12850.5 | 12850.5 | 12850.5 | 12850.5 | 12938 | 12850.6 | 12850.5 | 12850.5 | 12850.5 | 12850.5 | 12938.1 | 77.995
1048.52 |  | 13029.8 |  | 12850.3 | 12850.3 | 12850.3 | 12850.3 | 12850.3 | 12942.5 | 12850.4 | 12850.3 | 12850.3 | 12850.3 | 12850.3 | 12942.6 | 87.1671
1048.5 |  | 13023.1 |  | 12850 | 12850 | 12850 | 12850 | 12850 | 12947.2 | 12850.1 | 12850 | 12850 | 12850 | 12850 | 12947.3 | 75.7429
1048.48 |  | 13031.3 |  | 12849.8 | 12849.8 | 12849.8 | 12849.8 | 12849.8 | 12952.2 | 12849.9 | 12849.8 | 12849.8 | 12849.8 | 12849.8 | 12952.3 | 79.0384
1048.46 |  | 12979.7 |  | 12849.5 | 12849.5 | 12849.5 | 12849.5 | 12849.5 | 12957.4 | 12849.6 | 12849.5 | 12849.5 | 12849.5 | 12849.5 | 12957.5 | 22.1759
1048.44 |  | 12934.5 |  | 12849.3 | 12849.3 | 12849.3 | 12849.3 | 12849.3 | 12962.8 | 12849.4 | 12849.3 | 12849.3 | 12849.3 | 12849.3 | 12962.9 | -28.4938
1048.42 |  | 12925.6 |  | 12849 | 12849 | 12849 | 12849 | 12849 | 12968.5 | 12849.1 | 12849 | 12849 | 12849 | 12849 | 12968.6 | -43.0307
1048.4 |  | 12883.9 |  | 12848.7 | 12848.7 | 12848.7 | 12848.8 | 12848.7 | 12974.4 | 12848.8 | 12848.7 | 12848.7 | 12848.7 | 12848.7 | 12974.6 | -90.7129
1048.38 |  | 12921.8 |  | 12848.5 | 12848.5 | 12848.5 | 12848.5 | 12848.5 | 12980.6 | 12848.6 | 12848.5 | 12848.5 | 12848.5 | 12848.5 | 12980.8 | -59.0282
1048.36 |  | 13005.3 |  | 12848.2 | 12848.2 | 12848.2 | 12848.2 | 12848.2 | 12987.1 | 12848.3 | 12848.2 | 12848.2 | 12848.2 | 12848.2 | 12987.3 | 17.9526
1048.34 |  | 13025 |  | 12847.9 | 12848 | 12847.9 | 12848 | 12847.9 | 12994 | 12848.1 | 12847.9 | 12847.9 | 12847.9 | 12847.9 | 12994.2 | 30.8725
1048.32 |  | 13047.3 |  | 12847.7 | 12847.7 | 12847.7 | 12847.7 | 12847.7 | 13001.1 | 12847.8 | 12847.7 | 12847.7 | 12847.7 | 12847.7 | 13001.3 | 46.0185
1048.3 |  | 13003.9 |  | 12847.4 | 12847.5 | 12847.4 | 12847.5 | 12847.4 | 13008.5 | 12847.6 | 12847.4 | 12847.4 | 12847.4 | 12847.4 | 13008.8 | -4.85072
1048.28 |  | 12926.2 |  | 12847.2 | 12847.2 | 12847.2 | 12847.2 | 12847.2 | 13016.3 | 12847.3 | 12847.2 | 12847.2 | 12847.2 | 12847.2 | 13016.5 | -90.3401
1048.26 |  | 12916.3 |  | 12846.9 | 12847 | 12846.9 | 12847 | 12846.9 | 13024.4 | 12847.1 | 12846.9 | 12846.9 | 12846.9 | 12846.9 | 13024.6 | -108.334
1048.24 |  | 12956.6 |  | 12846.7 | 12846.7 | 12846.7 | 12846.7 | 12846.7 | 13032.8 | 12846.8 | 12846.7 | 12846.7 | 12846.7 | 12846.7 | 13033.1 | -76.4668
1048.22 |  | 13013.3 |  | 12846.4 | 12846.5 | 12846.4 | 12846.5 | 12846.4 | 13041.6 | 12846.6 | 12846.4 | 12846.4 | 12846.4 | 12846.4 | 13041.9 | -28.6075
1048.2 |  | 13074.7 |  | 12846.1 | 12846.2 | 12846.1 | 12846.2 | 12846.1 | 13050.7 | 12846.3 | 12846.1 | 12846.1 | 12846.1 | 12846.1 | 13051.1 | 23.6114
1048.18 |  | 13061.5 |  | 12845.9 | 12846 | 12845.9 | 12846 | 12845.9 | 13060.3 | 12846.1 | 12845.9 | 12845.9 | 12845.9 | 12845.9 | 13060.6 | 0.818788
1048.16 |  | 13031.4 |  | 12845.6 | 12845.7 | 12845.6 | 12845.7 | 12845.6 | 13070.2 | 12845.9 | 12845.6 | 12845.6 | 12845.6 | 12845.6 | 13070.6 | -39.1679
1048.14 |  | 12964.2 |  | 12845.4 | 12845.5 | 12845.4 | 12845.5 | 12845.4 | 13080.5 | 12845.6 | 12845.4 | 12845.4 | 12845.4 | 12845.4 | 13080.9 | -116.738
1048.12 |  | 12798.9 |  | 12845.1 | 12845.2 | 12845.1 | 12845.2 | 12845.1 | 13091.2 | 12845.4 | 12845.1 | 12845.1 | 12845.1 | 12845.1 | 13091.6 | -292.76
1048.1 |  | 12761.9 |  | 12844.9 | 12845 | 12844.9 | 12844.9 | 12844.9 | 13102.3 | 12845.1 | 12844.9 | 12844.9 | 12844.9 | 12844.9 | 13102.8 | -340.865
1048.08 |  | 12811.7 |  | 12844.6 | 12844.8 | 12844.6 | 12844.7 | 12844.6 | 13113.9 | 12844.9 | 12844.6 | 12844.6 | 12844.6 | 12844.6 | 13114.4 | -302.663
1048.06 |  | 12970.2 |  | 12844.4 | 12844.5 | 12844.4 | 12844.5 | 12844.4 | 13125.9 | 12844.6 | 12844.4 | 12844.4 | 12844.4 | 12844.4 | 13126.4 | -156.278
1048.04 |  | 13030.1 |  | 12844.1 | 12844.3 | 12844.1 | 12844.2 | 12844.1 | 13138.3 | 12844.4 | 12844.1 | 12844.1 | 12844.1 | 12844.1 | 13138.9 | -108.787
1048.02 |  | 13028.1 |  | 12843.8 | 12844.1 | 12843.8 | 12844 | 12843.8 | 13151.2 | 12844.2 | 12843.8 | 12843.8 | 12843.8 | 12843.8 | 13151.9 | -123.754
1048 |  | 12985.4 |  | 12843.6 | 12843.8 | 12843.6 | 12843.7 | 12843.6 | 13164.6 | 12843.9 | 12843.6 | 12843.6 | 12843.6 | 12843.6 | 13165.3 | -179.884
1047.98 |  | 13019.7 |  | 12843.3 | 12843.6 | 12843.3 | 12843.5 | 12843.3 | 13178.4 | 12843.7 | 12843.3 | 12843.3 | 12843.3 | 12843.3 | 13179.1 | -159.439
1047.96 |  | 13011 |  | 12843 | 12843.3 | 12843 | 12843.2 | 12843 | 13192.7 | 12843.4 | 12843 | 12843 | 12843 | 12843 | 13193.5 | -182.44
1047.94 |  | 12982.2 |  | 12842.8 | 12843.1 | 12842.8 | 12842.9 | 12842.8 | 13207.4 | 12843.1 | 12842.8 | 12842.8 | 12842.8 | 12842.8 | 13208.3 | -226.091
1047.92 |  | 12919.3 |  | 12842.5 | 12842.8 | 12842.5 | 12842.6 | 12842.5 | 13222.7 | 12842.9 | 12842.5 | 12842.5 | 12842.5 | 12842.5 | 13223.7 | -304.365
1047.9 |  | 12849 |  | 12842.2 | 12842.6 | 12842.2 | 12842.3 | 12842.2 | 13238.5 | 12842.6 | 12842.2 | 12842.2 | 12842.2 | 12842.2 | 13239.5 | -390.574
1047.88 |  | 12842.8 |  | 12841.9 | 12842.3 | 12841.9 | 12842.1 | 12841.9 | 13254.8 | 12842.3 | 12841.9 | 12841.9 | 12841.9 | 12841.9 | 13255.9 | -413.098
1047.86 |  | 12914 |  | 12841.6 | 12842.1 | 12841.6 | 12841.8 | 12841.6 | 13271.6 | 12842 | 12841.6 | 12841.6 | 12841.6 | 12841.6 | 13272.8 | -358.767
1047.84 |  | 12995.1 |  | 12841.2 | 12841.8 | 12841.2 | 12841.4 | 12841.2 | 13288.9 | 12841.7 | 12841.2 | 12841.2 | 12841.2 | 12841.2 | 13290.2 | -295.187
1047.82 |  | 13064.8 |  | 12840.9 | 12841.5 | 12840.9 | 12841.1 | 12840.9 | 13306.8 | 12841.4 | 12840.9 | 12840.9 | 12840.9 | 12840.9 | 13308.2 | -243.395
1047.8 |  | 13067.1 |  | 12840.5 | 12841.3 | 12840.5 | 12840.8 | 12840.5 | 13325.2 | 12841.1 | 12840.5 | 12840.5 | 12840.5 | 12840.5 | 13326.7 | -259.608
1047.78 |  | 13081.7 |  | 12840.2 | 12841 | 12840.2 | 12840.4 | 12840.2 | 13344.1 | 12840.7 | 12840.2 | 12840.2 | 12840.2 | 12840.2 | 13345.8 | -264.124
1047.76 |  | 13201.3 |  | 12839.8 | 12840.7 | 12839.8 | 12840.1 | 12839.8 | 13363.6 | 12840.4 | 12839.8 | 12839.8 | 12839.8 | 12839.8 | 13365.4 | -164.07
1047.74 |  | 13230 |  | 12839.4 | 12840.4 | 12839.4 | 12839.7 | 12839.4 | 13383.7 | 12840 | 12839.4 | 12839.4 | 12839.4 | 12839.4 | 13385.6 | -155.632
1047.72 |  | 13212.3 |  | 12839 | 12840.2 | 12839 | 12839.4 | 12839 | 13404.3 | 12839.7 | 12839 | 12839 | 12839 | 12839 | 13406.4 | -194.094
1047.7 |  | 13181.1 |  | 12838.7 | 12839.9 | 12838.7 | 12839 | 12838.7 | 13425.5 | 12839.3 | 12838.7 | 12838.7 | 12838.7 | 12838.7 | 13427.7 | -246.666
1047.68 |  | 13229 |  | 12838.2 | 12839.6 | 12838.2 | 12838.6 | 12838.2 | 13447.2 | 12839 | 12838.2 | 12838.2 | 12838.2 | 12838.2 | 13449.6 | -220.645
1047.66 |  | 13298.9 |  | 12837.8 | 12839.4 | 12837.8 | 12838.2 | 12837.8 | 13469.5 | 12838.6 | 12837.8 | 12837.8 | 12837.8 | 12837.8 | 13472.2 | -173.255
1047.64 |  | 13338.8 |  | 12837.4 | 12839.1 | 12837.4 | 12837.8 | 12837.4 | 13492.4 | 12838.2 | 12837.4 | 12837.4 | 12837.4 | 12837.4 | 13495.2 | -156.43
1047.62 |  | 13241.5 |  | 12837 | 12838.8 | 12837 | 12837.4 | 12837 | 13515.8 | 12837.8 | 12837 | 12837 | 12837 | 12837 | 13518.9 | -277.394
1047.6 |  | 13140.7 |  | 12836.5 | 12838.6 | 12836.5 | 12837 | 12836.5 | 13539.7 | 12837.3 | 12836.5 | 12836.5 | 12836.5 | 12836.5 | 13543.1 | -402.443
1047.58 |  | 13198.7 |  | 12836 | 12838.3 | 12836 | 12836.5 | 12836 | 13564.3 | 12836.9 | 12836 | 12836 | 12836 | 12836 | 13568 | -369.247
1047.56 |  | 13172.3 |  | 12835.5 | 12838.1 | 12835.5 | 12836 | 12835.5 | 13589.4 | 12836.4 | 12835.5 | 12835.5 | 12835.5 | 12835.5 | 13593.4 | -421.082
1047.54 |  | 13211.5 |  | 12835 | 12837.8 | 12835 | 12835.6 | 12835 | 13615 | 12836 | 12835 | 12835 | 12835 | 12835 | 13619.3 | -407.839
1047.52 |  | 13269.9 |  | 12834.5 | 12837.6 | 12834.5 | 12835.1 | 12834.5 | 13641.2 | 12835.5 | 12834.5 | 12834.5 | 12834.5 | 12834.5 | 13645.9 | -375.958
1047.5 |  | 13274 |  | 12833.9 | 12837.4 | 12833.9 | 12834.6 | 12833.9 | 13667.9 | 12835 | 12833.9 | 12833.9 | 12833.9 | 12833.9 | 13673 | -399.001
1047.48 |  | 13302.9 |  | 12833.4 | 12837.2 | 12833.4 | 12834.1 | 12833.4 | 13695.2 | 12834.5 | 12833.4 | 12833.4 | 12833.4 | 12833.4 | 13700.7 | -397.863
1047.46 |  | 13293 |  | 12832.8 | 12837 | 12832.8 | 12833.5 | 12832.8 | 13722.9 | 12834 | 12832.8 | 12832.8 | 12832.8 | 12832.8 | 13729 | -435.973
1047.44 |  | 13278.4 |  | 12832.2 | 12836.9 | 12832.2 | 12833 | 12832.2 | 13751.2 | 12833.5 | 12832.2 | 12832.2 | 12832.2 | 12832.2 | 13757.8 | -479.447
1047.42 |  | 13383.4 |  | 12831.7 | 12836.7 | 12831.7 | 12832.5 | 12831.7 | 13780 | 12832.9 | 12831.7 | 12831.7 | 12831.7 | 12831.7 | 13787.2 | -403.828
1047.4 |  | 13488.6 |  | 12831 | 12836.6 | 12831 | 12831.9 | 12831 | 13809.3 | 12832.4 | 12831 | 12831 | 12831 | 12831 | 13817.1 | -328.524
1047.38 |  | 13528.8 |  | 12830.4 | 12836.6 | 12830.4 | 12831.4 | 12830.4 | 13839.1 | 12831.8 | 12830.4 | 12830.4 | 12830.4 | 12830.4 | 13847.6 | -318.799
1047.36 |  | 13460.2 |  | 12829.8 | 12836.6 | 12829.8 | 12830.8 | 12829.8 | 13869.3 | 12831.3 | 12829.8 | 12829.8 | 12829.8 | 12829.8 | 13878.6 | -418.349
1047.34 |  | 13435.1 |  | 12829.2 | 12836.6 | 12829.2 | 12830.2 | 12829.2 | 13900 | 12830.7 | 12829.2 | 12829.2 | 12829.2 | 12829.2 | 13910 | -474.976
1047.32 |  | 13473.3 |  | 12828.5 | 12836.7 | 12828.5 | 12829.7 | 12828.5 | 13931.1 | 12830.1 | 12828.5 | 12828.5 | 12828.5 | 12828.5 | 13942 | -468.722
1047.3 |  | 13477.3 |  | 12827.9 | 12836.9 | 12827.9 | 12829.1 | 12827.9 | 13962.6 | 12829.5 | 12827.9 | 12827.9 | 12827.9 | 12827.9 | 13974.5 | -497.196
1047.28 |  | 13520.2 |  | 12827.2 | 12837.1 | 12827.2 | 12828.4 | 12827.2 | 13994.5 | 12828.9 | 12827.2 | 12827.2 | 12827.2 | 12827.2 | 14007.4 | -487.196
1047.26 |  | 13537.8 |  | 12826.5 | 12837.3 | 12826.5 | 12827.8 | 12826.5 | 14026.7 | 12828.3 | 12826.5 | 12826.5 | 12826.5 | 12826.5 | 14040.7 | -502.914
1047.24 |  | 13607.6 |  | 12825.7 | 12837.6 | 12825.7 | 12827.1 | 12825.7 | 14059.3 | 12827.6 | 12825.7 | 12825.7 | 12825.7 | 12825.7 | 14074.5 | -466.919
1047.22 |  | 13693.9 |  | 12825 | 12838 | 12825 | 12826.5 | 12825 | 14092.1 | 12827 | 12825 | 12825 | 12825 | 12825 | 14108.7 | -414.785
1047.2 |  | 13661.2 |  | 12824.2 | 12838.5 | 12824.2 | 12825.8 | 12824.2 | 14125.2 | 12826.3 | 12824.2 | 12824.2 | 12824.2 | 12824.2 | 14143.2 | -482.056
1047.18 |  | 13544 |  | 12823.4 | 12839.1 | 12823.4 | 12825.1 | 12823.4 | 14158.6 | 12825.6 | 12823.4 | 12823.4 | 12823.4 | 12823.4 | 14178.2 | -634.164
1047.16 |  | 13532.6 |  | 12822.6 | 12839.8 | 12822.6 | 12824.4 | 12822.6 | 14192.2 | 12824.9 | 12822.6 | 12822.6 | 12822.6 | 12822.6 | 14213.4 | -680.823
1047.14 |  | 13561.3 |  | 12821.8 | 12840.6 | 12821.8 | 12823.7 | 12821.8 | 14226 | 12824.2 | 12821.8 | 12821.8 | 12821.8 | 12821.8 | 14249 | -687.695
1047.12 |  | 13651 |  | 12821 | 12841.6 | 12821 | 12823 | 12821 | 14259.9 | 12823.5 | 12821 | 12821 | 12821 | 12821 | 14285 | -633.908
1047.1 |  | 13772.2 |  | 12820.2 | 12842.6 | 12820.2 | 12822.3 | 12820.2 | 14294 | 12822.7 | 12820.2 | 12820.2 | 12820.2 | 12820.2 | 14321.2 | -548.933
1047.08 |  | 13835.6 |  | 12819.3 | 12843.9 | 12819.3 | 12821.6 | 12819.3 | 14328.1 | 12822 | 12819.3 | 12819.3 | 12819.3 | 12819.3 | 14357.6 | -522.033
1047.06 |  | 13811.5 |  | 12818.5 | 12845.3 | 12818.5 | 12820.9 | 12818.5 | 14362.3 | 12821.3 | 12818.5 | 12818.5 | 12818.5 | 12818.5 | 14394.3 | -582.786
1047.04 |  | 13850.3 |  | 12817.6 | 12846.9 | 12817.6 | 12820.1 | 12817.6 | 14396.5 | 12820.5 | 12817.6 | 12817.6 | 12817.6 | 12817.6 | 14431.2 | -580.904
1047.02 |  | 13835.7 |  | 12816.7 | 12848.6 | 12816.7 | 12819.4 | 12816.7 | 14430.6 | 12819.7 | 12816.7 | 12816.7 | 12816.7 | 12816.7 | 14468.2 | -632.548
1047 |  | 13764.6 |  | 12815.8 | 12850.6 | 12815.8 | 12818.6 | 12815.8 | 14464.6 | 12818.9 | 12815.8 | 12815.8 | 12815.8 | 12815.8 | 14505.4 | -740.838
1046.98 |  | 13799.9 |  | 12814.8 | 12852.8 | 12814.8 | 12817.9 | 12814.8 | 14498.5 | 12818.1 | 12814.8 | 12814.8 | 12814.8 | 12814.8 | 14542.7 | -742.856
1046.96 |  | 13837.1 |  | 12813.9 | 12855.2 | 12813.9 | 12817.1 | 12813.9 | 14532.2 | 12817.3 | 12813.9 | 12813.9 | 12813.9 | 12813.9 | 14580.2 | -743.058
1046.94 |  | 13830.8 |  | 12812.9 | 12857.9 | 12812.9 | 12816.3 | 12812.9 | 14565.7 | 12816.5 | 12812.9 | 12812.9 | 12812.9 | 12812.9 | 14617.6 | -786.864
1046.92 |  | 13812.6 |  | 12811.9 | 12860.9 | 12811.9 | 12815.5 | 12811.9 | 14598.9 | 12815.7 | 12811.9 | 12811.9 | 12811.9 | 12811.9 | 14655.2 | -842.548
1046.9 |  | 13803.3 |  | 12810.9 | 12864.2 | 12810.9 | 12814.7 | 12810.9 | 14631.8 | 12814.8 | 12810.9 | 12810.9 | 12810.9 | 12810.9 | 14692.7 | -889.384
1046.88 |  | 13783.9 |  | 12809.9 | 12867.8 | 12809.9 | 12813.9 | 12809.9 | 14664.3 | 12813.9 | 12809.9 | 12809.9 | 12809.9 | 12809.9 | 14730.3 | -946.35
1046.86 |  | 13880.6 |  | 12808.8 | 12871.7 | 12808.8 | 12813 | 12808.8 | 14696.4 | 12813 | 12808.8 | 12808.8 | 12808.8 | 12808.8 | 14767.8 | -887.125
1046.84 |  | 13965 |  | 12807.7 | 12876 | 12807.7 | 12812.2 | 12807.7 | 14728 | 12812.1 | 12807.7 | 12807.7 | 12807.7 | 12807.7 | 14805.2 | -840.166
1046.82 |  | 14010.1 |  | 12806.6 | 12880.8 | 12806.6 | 12811.3 | 12806.6 | 14759.1 | 12811.2 | 12806.6 | 12806.6 | 12806.6 | 12806.6 | 14842.6 | -832.463
1046.8 |  | 14011.8 |  | 12805.4 | 12885.9 | 12805.4 | 12810.4 | 12805.4 | 14789.6 | 12810.2 | 12805.4 | 12805.4 | 12805.4 | 12805.4 | 14879.8 | -868.004
1046.78 |  | 14139.4 |  | 12804.2 | 12891.5 | 12804.2 | 12809.5 | 12804.2 | 14819.4 | 12809.2 | 12804.2 | 12804.2 | 12804.2 | 12804.2 | 14917 | -777.593
1046.76 |  | 14241.6 |  | 12803 | 12897.7 | 12803 | 12808.6 | 12803 | 14848.6 | 12808.2 | 12803 | 12803 | 12803 | 12803 | 14954 | -712.443
1046.74 |  | 14270.3 |  | 12801.8 | 12904.3 | 12801.8 | 12807.6 | 12801.8 | 14877.1 | 12807.2 | 12801.8 | 12801.8 | 12801.8 | 12801.8 | 14990.9 | -720.577
1046.72 |  | 14243.9 |  | 12800.5 | 12911.5 | 12800.5 | 12806.7 | 12800.5 | 14904.8 | 12806.2 | 12800.5 | 12800.5 | 12800.5 | 12800.5 | 15027.6 | -783.684
1046.7 |  | 14243.5 |  | 12799.2 | 12919.3 | 12799.2 | 12805.7 | 12799.2 | 14931.6 | 12805.1 | 12799.2 | 12799.2 | 12799.2 | 12799.2 | 15064.2 | -820.7
1046.68 |  | 14201.4 |  | 12797.9 | 12927.8 | 12797.9 | 12804.7 | 12797.9 | 14957.6 | 12804 | 12797.9 | 12797.9 | 12797.9 | 12797.9 | 15100.5 | -899.115
1046.66 |  | 14286.2 |  | 12796.5 | 12937 | 12796.5 | 12803.7 | 12796.5 | 14982.6 | 12802.9 | 12796.5 | 12796.5 | 12796.5 | 12796.5 | 15136.7 | -850.498
1046.64 |  | 14482 |  | 12795.1 | 12946.9 | 12795.1 | 12802.7 | 12795.1 | 15006.6 | 12801.7 | 12795.1 | 12795.1 | 12795.1 | 12795.1 | 15172.7 | -690.679
1046.62 |  | 14568.4 |  | 12793.6 | 12957.6 | 12793.6 | 12801.6 | 12793.6 | 15029.6 | 12800.5 | 12793.6 | 12793.6 | 12793.6 | 12793.6 | 15208.5 | -640.123
1046.6 |  | 14596.9 |  | 12792.1 | 12969.1 | 12792.1 | 12800.5 | 12792.1 | 15051.5 | 12799.2 | 12792.1 | 12792.1 | 12792.1 | 12792.1 | 15244.2 | -647.279
1046.58 |  | 14716.8 |  | 12790.5 | 12981.5 | 12790.5 | 12799.4 | 12790.5 | 15072.3 | 12798 | 12790.5 | 12790.5 | 12790.5 | 12790.5 | 15279.7 | -562.915
1046.56 |  | 14759.2 |  | 12788.9 | 12994.9 | 12788.9 | 12798.2 | 12788.9 | 15091.9 | 12796.7 | 12788.9 | 12788.9 | 12788.9 | 12788.9 | 15315 | -555.818
1046.54 |  | 14744.5 |  | 12787.2 | 13009.3 | 12787.2 | 12797 | 12787.2 | 15110.3 | 12795.3 | 12787.2 | 12787.2 | 12787.2 | 12787.2 | 15350.3 | -605.807
1046.52 |  | 14796.7 |  | 12785.5 | 13024.7 | 12785.5 | 12795.9 | 12785.5 | 15127.4 | 12793.9 | 12785.5 | 12785.5 | 12785.5 | 12785.5 | 15385.4 | -588.718
1046.5 |  | 14753.3 |  | 12783.8 | 13041.4 | 12783.8 | 12794.6 | 12783.8 | 15143.3 | 12792.5 | 12783.8 | 12783.8 | 12783.8 | 12783.8 | 15420.5 | -667.2
1046.48 |  | 14856 |  | 12782 | 13059.2 | 12782 | 12793.4 | 12782 | 15157.8 | 12791.1 | 12782 | 12782 | 12782 | 12782 | 15455.6 | -599.637
1046.46 |  | 15014.7 |  | 12780.1 | 13078.4 | 12780.1 | 12792.1 | 12780.1 | 15171 | 12789.6 | 12780.1 | 12780.1 | 12780.1 | 12780.1 | 15490.8 | -476.055
1046.44 |  | 15155.5 |  | 12778.2 | 13098.9 | 12778.2 | 12790.8 | 12778.2 | 15182.8 | 12788 | 12778.2 | 12778.2 | 12778.2 | 12778.2 | 15525.9 | -370.494
1046.42 |  | 15297.6 |  | 12776.2 | 13120.8 | 12776.2 | 12789.5 | 12776.2 | 15193.1 | 12786.5 | 12776.2 | 12776.2 | 12776.2 | 12776.2 | 15561.3 | -263.704
1046.4 |  | 15262.6 |  | 12774.2 | 13144.3 | 12774.2 | 12788.1 | 12774.2 | 15202 | 12784.9 | 12774.2 | 12774.2 | 12774.2 | 12774.2 | 15596.8 | -334.233
1046.38 |  | 15287.1 |  | 12772.1 | 13169.5 | 12772.1 | 12786.8 | 12772.1 | 15209.5 | 12783.2 | 12772.1 | 12772.1 | 12772.1 | 12772.1 | 15632.6 | -345.474
1046.36 |  | 15305.1 |  | 12770 | 13196.4 | 12770 | 12785.4 | 12770 | 15215.5 | 12781.5 | 12770 | 12770 | 12770 | 12770 | 15668.7 | -363.611
1046.34 |  | 15420 |  | 12767.8 | 13225.1 | 12767.8 | 12784 | 12767.8 | 15219.9 | 12779.8 | 12767.8 | 12767.8 | 12767.8 | 12767.8 | 15705.3 | -285.277
1046.32 |  | 15489.9 |  | 12765.6 | 13255.7 | 12765.6 | 12782.5 | 12765.6 | 15222.9 | 12778 | 12765.6 | 12765.6 | 12765.6 | 12765.6 | 15742.3 | -252.452
1046.3 |  | 15527 |  | 12763.3 | 13288.4 | 12763.3 | 12781 | 12763.3 | 15224.3 | 12776.2 | 12763.3 | 12763.3 | 12763.3 | 12763.3 | 15780 | -253.082
1046.28 |  | 15669.2 |  | 12760.9 | 13323.2 | 12760.9 | 12779.6 | 12760.9 | 15224.1 | 12774.3 | 12760.9 | 12760.9 | 12760.9 | 12760.9 | 15818.5 | -149.248
1046.26 |  | 15805.4 |  | 12758.5 | 13360.3 | 12758.5 | 12778 | 12758.5 | 15222.5 | 12772.4 | 12758.5 | 12758.5 | 12758.5 | 12758.5 | 15857.7 | -52.2725
1046.24 |  | 15869.4 |  | 12756 | 13399.7 | 12756 | 12776.5 | 12756 | 15219.2 | 12770.5 | 12756 | 12756 | 12756 | 12756 | 15897.9 | -28.5099
1046.22 |  | 15974.6 |  | 12753.5 | 13441.7 | 12753.5 | 12774.9 | 12753.5 | 15214.4 | 12768.5 | 12753.5 | 12753.5 | 12753.5 | 12753.5 | 15939.2 | 35.4087
1046.2 |  | 15998 |  | 12750.8 | 13486.3 | 12750.8 | 12773.3 | 12750.8 | 15208.1 | 12766.4 | 12750.8 | 12750.8 | 12750.8 | 12750.8 | 15981.6 | 16.3723
1046.18 |  | 16065.8 |  | 12748.1 | 13533.6 | 12748.1 | 12771.7 | 12748.1 | 15200.2 | 12764.3 | 12748.1 | 12748.1 | 12748.1 | 12748.1 | 16025.5 | 40.3002
1046.16 |  | 16134.5 |  | 12745.3 | 13583.9 | 12745.3 | 12770 | 12745.3 | 15190.8 | 12762.1 | 12745.3 | 12745.3 | 12745.3 | 12745.3 | 16070.8 | 63.7515
1046.14 |  | 16070.7 |  | 12742.5 | 13637.1 | 12742.5 | 12768.3 | 12742.5 | 15179.8 | 12759.9 | 12742.5 | 12742.5 | 12742.5 | 12742.5 | 16117.8 | -47.124
1046.12 |  | 16207.6 |  | 12739.5 | 13693.6 | 12739.5 | 12766.6 | 12739.5 | 15167.4 | 12757.6 | 12739.5 | 12739.5 | 12739.5 | 12739.5 | 16166.6 | 41.0337
1046.1 |  | 16421.2 |  | 12736.5 | 13753.4 | 12736.5 | 12764.8 | 12736.5 | 15153.4 | 12755.3 | 12736.5 | 12736.5 | 12736.5 | 12736.5 | 16217.4 | 203.819
1046.08 |  | 16534.2 |  | 12733.4 | 13816.7 | 12733.4 | 12763 | 12733.4 | 15138 | 12752.9 | 12733.4 | 12733.4 | 12733.4 | 12733.4 | 16270.4 | 263.819
1046.06 |  | 16705.4 |  | 12730.3 | 13883.7 | 12730.3 | 12761.2 | 12730.3 | 15121.2 | 12750.5 | 12730.3 | 12730.3 | 12730.3 | 12730.3 | 16325.7 | 379.664
1046.04 |  | 16818.7 |  | 12727 | 13954.4 | 12727 | 12759.4 | 12727 | 15102.9 | 12748 | 12727 | 12727 | 12727 | 12727 | 16383.6 | 435.078
1046.02 |  | 16878.8 |  | 12723.7 | 14029.2 | 12723.7 | 12757.5 | 12723.7 | 15083.2 | 12745.4 | 12723.7 | 12723.7 | 12723.7 | 12723.7 | 16444.3 | 434.452
1046 |  | 17084.3 |  | 12720.2 | 14108.1 | 12720.2 | 12755.6 | 12720.2 | 15062.1 | 12742.8 | 12720.2 | 12720.2 | 12720.2 | 12720.2 | 16507.9 | 576.356
1045.98 |  | 17261.6 |  | 12716.7 | 14191.3 | 12716.7 | 12753.6 | 12716.7 | 15039.8 | 12740.1 | 12716.7 | 12716.7 | 12716.7 | 12716.7 | 16574.7 | 686.862
1045.96 |  | 17323.8 |  | 12713.1 | 14279 | 12713.1 | 12751.7 | 12713.1 | 15016.1 | 12737.3 | 12713.1 | 12713.1 | 12713.1 | 12713.1 | 16644.9 | 678.975
1045.94 |  | 17487.2 |  | 12709.3 | 14371.4 | 12709.3 | 12749.6 | 12709.3 | 14991.2 | 12734.5 | 12709.4 | 12709.3 | 12709.3 | 12709.3 | 16718.6 | 768.549
1045.92 |  | 17662.6 |  | 12705.5 | 14468.6 | 12705.5 | 12747.6 | 12705.5 | 14965 | 12731.6 | 12705.5 | 12705.5 | 12705.5 | 12705.5 | 16796.2 | 866.335
1045.9 |  | 17703.4 |  | 12701.6 | 14570.9 | 12701.6 | 12745.5 | 12701.6 | 14937.7 | 12728.6 | 12701.6 | 12701.6 | 12701.6 | 12701.6 | 16877.9 | 825.433
1045.88 |  | 17779.1 |  | 12697.6 | 14678.5 | 12697.6 | 12743.4 | 12697.6 | 14909.2 | 12725.6 | 12697.6 | 12697.6 | 12697.6 | 12697.6 | 16963.9 | 815.157
1045.86 |  | 18001.2 |  | 12693.5 | 14791.4 | 12693.5 | 12741.3 | 12693.5 | 14879.6 | 12722.5 | 12693.5 | 12693.5 | 12693.5 | 12693.5 | 17054.4 | 946.777
1045.84 |  | 18088.7 |  | 12689.2 | 14910 | 12689.2 | 12739 | 12689.2 | 14848.9 | 12719.3 | 12689.2 | 12689.2 | 12689.2 | 12689.2 | 17149.7 | 939.018
1045.82 |  | 18068.5 |  | 12684.8 | 15034.4 | 12684.8 | 12736.8 | 12684.8 | 14817.2 | 12716 | 12684.8 | 12684.8 | 12684.8 | 12684.8 | 17250 | 818.576
1045.8 |  | 18328.6 |  | 12680.3 | 15164.8 | 12680.3 | 12734.5 | 12680.3 | 14784.6 | 12712.6 | 12680.3 | 12680.3 | 12680.3 | 12680.3 | 17355.5 | 973.124
1045.78 |  | 18610 |  | 12675.7 | 15301.3 | 12675.7 | 12732.1 | 12675.7 | 14751 | 12709.1 | 12675.7 | 12675.7 | 12675.7 | 12675.7 | 17466.5 | 1143.46
1045.76 |  | 18764.5 |  | 12671 | 15444.3 | 12671 | 12729.8 | 12671 | 14716.6 | 12705.6 | 12671 | 12671 | 12671 | 12671 | 17583.3 | 1181.21
1045.74 |  | 18874.1 |  | 12666.1 | 15593.8 | 12666.1 | 12727.3 | 12666.1 | 14681.3 | 12701.9 | 12666.1 | 12666.1 | 12666.1 | 12666.1 | 17706.1 | 1167.97
1045.72 |  | 18980.7 |  | 12661 | 15750 | 12661 | 12724.8 | 12661 | 14645.2 | 12698.2 | 12661.1 | 12661 | 12661 | 12661 | 17835.1 | 1145.59
1045.7 |  | 19126.5 |  | 12655.9 | 15913.3 | 12655.9 | 12722.3 | 12655.9 | 14608.4 | 12694.3 | 12655.9 | 12655.9 | 12655.9 | 12655.9 | 17970.6 | 1155.88
1045.68 |  | 19283.3 |  | 12650.6 | 16083.6 | 12650.6 | 12719.7 | 12650.6 | 14570.9 | 12690.4 | 12650.6 | 12650.6 | 12650.6 | 12650.6 | 18112.8 | 1170.57
1045.66 |  | 19437.8 |  | 12645.1 | 16261.3 | 12645.1 | 12717 | 12645.1 | 14532.7 | 12686.3 | 12645.2 | 12645.1 | 12645.1 | 12645.1 | 18261.9 | 1175.89
1045.64 |  | 19802 |  | 12639.6 | 16446.4 | 12639.6 | 12714.3 | 12639.6 | 14494 | 12682.2 | 12639.6 | 12639.6 | 12639.6 | 12639.6 | 18418.2 | 1383.78
1045.62 |  | 20043.7 |  | 12633.8 | 16639.2 | 12633.8 | 12711.6 | 12633.8 | 14454.7 | 12677.9 | 12633.9 | 12633.8 | 12633.8 | 12633.8 | 18581.9 | 1461.81
1045.6 |  | 20258.6 |  | 12628 | 16839.8 | 12628 | 12708.8 | 12628 | 14414.9 | 12673.6 | 12628 | 12628 | 12628 | 12628 | 18753.2 | 1505.39
1045.58 |  | 20443.2 |  | 12622 | 17048.4 | 12622 | 12705.9 | 12622 | 14374.7 | 12669.1 | 12622 | 12622 | 12622 | 12622 | 18932.4 | 1510.86
1045.56 |  | 20684.4 |  | 12615.8 | 17265.1 | 12615.8 | 12703 | 12615.8 | 14334.1 | 12664.6 | 12615.8 | 12615.8 | 12615.8 | 12615.8 | 19119.5 | 1564.85
1045.54 |  | 20829.6 |  | 12609.4 | 17490.1 | 12609.4 | 12700.1 | 12609.4 | 14293.1 | 12659.9 | 12609.4 | 12609.4 | 12609.4 | 12609.4 | 19314.8 | 1514.78
1045.52 |  | 21144 |  | 12602.9 | 17723.4 | 12602.9 | 12697 | 12602.9 | 14251.7 | 12655.1 | 12602.9 | 12602.9 | 12602.9 | 12602.9 | 19518.5 | 1625.43
1045.5 |  | 21486.1 |  | 12596.2 | 17965.2 | 12596.2 | 12693.9 | 12596.2 | 14210.1 | 12650.2 | 12596.2 | 12596.2 | 12596.2 | 12596.2 | 19730.8 | 1755.31
1045.48 |  | 21709 |  | 12589.3 | 18215.6 | 12589.3 | 12690.7 | 12589.3 | 14168.2 | 12645.2 | 12589.3 | 12589.3 | 12589.3 | 12589.3 | 19951.7 | 1757.37
1045.46 |  | 21834.5 |  | 12582.3 | 18474.6 | 12582.3 | 12687.5 | 12582.3 | 14126.1 | 12640 | 12582.3 | 12582.3 | 12582.3 | 12582.3 | 20181.4 | 1653.17
1045.44 |  | 22005.9 |  | 12575 | 18742.4 | 12575 | 12684.1 | 12575 | 14083.8 | 12634.7 | 12575 | 12575 | 12575 | 12575 | 20420 | 1585.91
1045.42 |  | 22102.3 |  | 12567.6 | 19018.9 | 12567.6 | 12680.7 | 12567.6 | 14041.4 | 12629.2 | 12567.6 | 12567.6 | 12567.6 | 12567.6 | 20667.6 | 1434.73
1045.4 |  | 22291 |  | 12559.9 | 19304.3 | 12559.9 | 12677.3 | 12559.9 | 13998.8 | 12623.6 | 12559.9 | 12559.9 | 12559.9 | 12559.9 | 20924.4 | 1366.61
1045.38 |  | 22531.7 |  | 12552.1 | 19598.6 | 12552.1 | 12673.7 | 12552.1 | 13956.2 | 12617.9 | 12552.1 | 12552.1 | 12552.1 | 12552.1 | 21190.2 | 1341.51
1045.36 |  | 22799.4 |  | 12544 | 19901.6 | 12544 | 12670 | 12544 | 13913.6 | 12612.1 | 12544 | 12544 | 12544 | 12544 | 21465.3 | 1334.16
1045.34 |  | 23137.5 |  | 12535.8 | 20213.5 | 12535.8 | 12666.3 | 12535.8 | 13871 | 12606.1 | 12535.8 | 12535.8 | 12535.8 | 12535.8 | 21749.6 | 1387.99
1045.32 |  | 23509.4 |  | 12527.3 | 20534.2 | 12527.3 | 12662.5 | 12527.3 | 13828.3 | 12599.9 | 12527.3 | 12527.3 | 12527.3 | 12527.3 | 22043 | 1466.37
1045.3 |  | 23847.8 |  | 12518.6 | 20863.5 | 12518.6 | 12658.6 | 12518.6 | 13785.8 | 12593.6 | 12518.7 | 12518.6 | 12518.6 | 12518.6 | 22345.6 | 1502.18
1045.28 |  | 24206.1 |  | 12509.8 | 21201.5 | 12509.8 | 12654.6 | 12509.8 | 13743.3 | 12587.2 | 12509.8 | 12509.8 | 12509.8 | 12509.8 | 22657.3 | 1548.81
1045.26 |  | 24531 |  | 12500.7 | 21547.9 | 12500.7 | 12650.5 | 12500.7 | 13700.9 | 12580.6 | 12500.7 | 12500.7 | 12500.7 | 12500.7 | 22978 | 1553.06
1045.24 |  | 24805.8 |  | 12491.4 | 21902.7 | 12491.4 | 12646.3 | 12491.4 | 13658.7 | 12573.9 | 12491.4 | 12491.4 | 12491.4 | 12491.4 | 23307.5 | 1498.24
1045.22 |  | 25086.6 |  | 12481.8 | 22265.6 | 12481.8 | 12642.1 | 12481.8 | 13616.6 | 12567.1 | 12481.9 | 12481.8 | 12481.8 | 12481.8 | 23645.8 | 1440.82
1045.2 |  | 25257.7 |  | 12472.1 | 22636.4 | 12472.1 | 12637.8 | 12472.1 | 13574.7 | 12560 | 12472.1 | 12472.1 | 12472.1 | 12472.1 | 23992.6 | 1265.03
1045.18 |  | 25489.2 |  | 12462.1 | 23014.9 | 12462.1 | 12633.3 | 12462.1 | 13532.9 | 12552.9 | 12462.2 | 12462.1 | 12462.1 | 12462.1 | 24347.8 | 1141.46
1045.16 |  | 25910.3 |  | 12451.9 | 23400.8 | 12451.9 | 12628.8 | 12451.9 | 13491.4 | 12545.6 | 12451.9 | 12451.9 | 12451.9 | 12451.9 | 24710.9 | 1199.34
1045.14 |  | 26348.7 |  | 12441.5 | 23793.8 | 12441.5 | 12624.2 | 12441.5 | 13450.1 | 12538.1 | 12441.5 | 12441.5 | 12441.5 | 12441.5 | 25081.9 | 1266.87
1045.12 |  | 26686.5 |  | 12430.8 | 24193.5 | 12430.8 | 12619.4 | 12430.8 | 13409.1 | 12530.5 | 12430.8 | 12430.8 | 12430.8 | 12430.8 | 25460.2 | 1226.28
1045.1 |  | 26876.1 |  | 12419.8 | 24599.6 | 12419.8 | 12614.6 | 12419.8 | 13368.2 | 12522.7 | 12419.9 | 12419.8 | 12419.8 | 12419.8 | 25845.7 | 1030.44
1045.08 |  | 27062.3 |  | 12408.7 | 25011.7 | 12408.7 | 12609.6 | 12408.7 | 13327.7 | 12514.8 | 12408.7 | 12408.7 | 12408.7 | 12408.7 | 26237.8 | 824.477
1045.06 |  | 27306.1 |  | 12397.2 | 25429.2 | 12397.2 | 12604.5 | 12397.2 | 13287.3 | 12506.7 | 12397.3 | 12397.2 | 12397.2 | 12397.2 | 26636.1 | 669.987
1045.04 |  | 27705.1 |  | 12385.5 | 25851.8 | 12385.5 | 12599.3 | 12385.5 | 13247.3 | 12498.4 | 12385.6 | 12385.5 | 12385.5 | 12385.5 | 27040.2 | 664.835
1045.02 |  | 28127.5 |  | 12373.6 | 26278.8 | 12373.6 | 12594 | 12373.6 | 13207.5 | 12489.9 | 12373.6 | 12373.6 | 12373.6 | 12373.6 | 27449.6 | 677.933
1045 |  | 28382.2 |  | 12361.4 | 26709.8 | 12361.4 | 12588.6 | 12361.4 | 13168.1 | 12481.3 | 12361.4 | 12361.4 | 12361.4 | 12361.4 | 27863.7 | 518.547
1044.98 |  | 28658.4 |  | 12348.9 | 27144.1 | 12348.9 | 12583 | 12348.9 | 13128.9 | 12472.6 | 12349 | 12348.9 | 12348.9 | 12348.9 | 28281.9 | 376.48
1044.96 |  | 29040.6 |  | 12336.2 | 27581.1 | 12336.2 | 12577.3 | 12336.2 | 13090 | 12463.6 | 12336.2 | 12336.2 | 12336.2 | 12336.2 | 28703.6 | 336.983
1044.94 |  | 29467.4 |  | 12323.2 | 28020.2 | 12323.2 | 12571.5 | 12323.2 | 13051.5 | 12454.6 | 12323.3 | 12323.2 | 12323.2 | 12323.2 | 29128.2 | 339.187
1044.92 |  | 29718.4 |  | 12310 | 28460.6 | 12310 | 12565.6 | 12310 | 13013.2 | 12445.3 | 12310 | 12310 | 12310 | 12310 | 29554.9 | 163.514
1044.9 |  | 30042.2 |  | 12296.4 | 28901.6 | 12296.4 | 12559.5 | 12296.4 | 12975.3 | 12435.9 | 12296.5 | 12296.4 | 12296.4 | 12296.4 | 29983.1 | 59.136
1044.88 |  | 30387.7 |  | 12282.7 | 29342.5 | 12282.7 | 12553.3 | 12282.7 | 12937.6 | 12426.3 | 12282.7 | 12282.7 | 12282.7 | 12282.7 | 30411.9 | -24.1932
1044.86 |  | 30750.3 |  | 12268.6 | 29782.4 | 12268.6 | 12546.9 | 12268.6 | 12900.3 | 12416.6 | 12268.7 | 12268.6 | 12268.6 | 12268.6 | 30840.5 | -90.1903
1044.84 |  | 31295.2 |  | 12254.3 | 30220.6 | 12254.3 | 12540.5 | 12254.3 | 12863.2 | 12406.7 | 12254.4 | 12254.3 | 12254.3 | 12254.3 | 31268.2 | 26.9849
1044.82 |  | 31782.1 |  | 12239.7 | 30656.1 | 12239.7 | 12533.8 | 12239.7 | 12826.5 | 12396.7 | 12239.8 | 12239.7 | 12239.7 | 12239.7 | 31694.1 | 87.9382
1044.8 |  | 31996.2 |  | 12224.8 | 31088.1 | 12224.8 | 12527 | 12224.8 | 12790.1 | 12386.5 | 12224.9 | 12224.8 | 12224.8 | 12224.8 | 32117.4 | -121.179
1044.78 |  | 32301.4 |  | 12209.7 | 31515.8 | 12209.7 | 12520.1 | 12209.7 | 12753.9 | 12376.1 | 12209.8 | 12209.7 | 12209.7 | 12209.7 | 32537 | -235.548
1044.76 |  | 32658.3 |  | 12194.3 | 31938.1 | 12194.3 | 12513 | 12194.3 | 12718.1 | 12365.6 | 12194.4 | 12194.3 | 12194.3 | 12194.3 | 32952.1 | -293.837
1044.74 |  | 32916.4 |  | 12178.6 | 32354.2 | 12178.6 | 12505.7 | 12178.6 | 12682.5 | 12354.9 | 12178.7 | 12178.6 | 12178.6 | 12178.6 | 33361.8 | -445.42
1044.72 |  | 33274.3 |  | 12162.6 | 32763.1 | 12162.6 | 12498.3 | 12162.6 | 12647.3 | 12344.1 | 12162.7 | 12162.6 | 12162.6 | 12162.6 | 33765.2 | -490.848
1044.7 |  | 33666.2 |  | 12146.4 | 33163.9 | 12146.4 | 12490.8 | 12146.4 | 12612.3 | 12333.2 | 12146.5 | 12146.4 | 12146.4 | 12146.4 | 34161.2 | -494.941
1044.68 |  | 34058.4 |  | 12129.9 | 33555.7 | 12129.9 | 12483.1 | 12129.9 | 12577.7 | 12322.1 | 12130.1 | 12129.9 | 12129.9 | 12129.9 | 34548.9 | -490.455
1044.66 |  | 34452.4 |  | 12113.2 | 33937.3 | 12113.2 | 12475.2 | 12113.2 | 12543.3 | 12310.9 | 12113.3 | 12113.2 | 12113.2 | 12113.2 | 34927.3 | -474.948
1044.64 |  | 34791.9 |  | 12096.2 | 34308 | 12096.2 | 12467.2 | 12096.2 | 12509.1 | 12299.6 | 12096.3 | 12096.2 | 12096.2 | 12096.2 | 35295.5 | -503.637
1044.62 |  | 35204.4 |  | 12078.9 | 34666.7 | 12078.9 | 12459 | 12078.9 | 12475.2 | 12288.1 | 12079.1 | 12078.9 | 12078.9 | 12078.9 | 35652.5 | -448.053
1044.6 |  | 35568.5 |  | 12061.4 | 35012.5 | 12061.4 | 12450.6 | 12061.4 | 12441.6 | 12276.6 | 12061.6 | 12061.4 | 12061.4 | 12061.4 | 35997.3 | -428.857
1044.58 |  | 35864.1 |  | 12043.6 | 35344.5 | 12043.6 | 12442.1 | 12043.6 | 12408.3 | 12264.9 | 12043.8 | 12043.6 | 12043.6 | 12043.6 | 36329.1 | -464.965
1044.56 |  | 36153.5 |  | 12025.6 | 35661.7 | 12025.6 | 12433.4 | 12025.6 | 12375.2 | 12253.1 | 12025.8 | 12025.6 | 12025.6 | 12025.6 | 36646.8 | -493.294
1044.54 |  | 36347.9 |  | 12007.3 | 35963.4 | 12007.3 | 12424.5 | 12007.3 | 12342.4 | 12241.2 | 12007.5 | 12007.3 | 12007.3 | 12007.3 | 36949.7 | -601.801
1044.52 |  | 36431 |  | 11988.9 | 36248.6 | 11988.9 | 12415.5 | 11988.9 | 12309.8 | 12229.3 | 11989.1 | 11988.9 | 11988.9 | 11988.9 | 37236.8 | -805.822
1044.5 |  | 36612 |  | 11970.2 | 36516.5 | 11970.2 | 12406.4 | 11970.2 | 12277.5 | 12217.3 | 11970.4 | 11970.2 | 11970.2 | 11970.2 | 37507.3 | -895.297
1044.48 |  | 37026.5 |  | 11951.3 | 36766.3 | 11951.3 | 12397 | 11951.3 | 12245.5 | 12205.2 | 11951.5 | 11951.3 | 11951.3 | 11951.3 | 37760.4 | -733.837
1044.46 |  | 37431.2 |  | 11932.2 | 36997.3 | 11932.2 | 12387.6 | 11932.2 | 12213.7 | 12193.2 | 11932.5 | 11932.2 | 11932.2 | 11932.2 | 37995.3 | -564.168
1044.44 |  | 37813.8 |  | 11912.9 | 37208.7 | 11912.9 | 12378 | 11912.9 | 12182.2 | 12181 | 11913.2 | 11912.9 | 11912.9 | 11912.9 | 38211.4 | -397.568
1044.42 |  | 37984.5 |  | 11893.5 | 37400 | 11893.5 | 12368.2 | 11893.5 | 12150.9 | 12168.9 | 11893.7 | 11893.5 | 11893.5 | 11893.5 | 38407.9 | -423.405
1044.4 |  | 38301 |  | 11873.8 | 37570.5 | 11873.8 | 12358.3 | 11873.8 | 12119.9 | 12156.7 | 11874.1 | 11873.8 | 11873.8 | 11873.8 | 38584.2 | -283.192
1044.38 |  | 38450.5 |  | 11854 | 37719.7 | 11854 | 12348.2 | 11854 | 12089.1 | 12144.6 | 11854.3 | 11854 | 11854 | 11854 | 38739.8 | -289.279
1044.36 |  | 38612.2 |  | 11834.1 | 37847 | 11834.1 | 12338 | 11834.1 | 12058.6 | 12132.4 | 11834.4 | 11834.1 | 11834.1 | 11834.1 | 38874.2 | -261.943
1044.34 |  | 38841.9 |  | 11814 | 37952.1 | 11814 | 12327.7 | 11814 | 12028.4 | 12120.3 | 11814.3 | 11814 | 11814 | 11814 | 38986.9 | -144.993
1044.32 |  | 38832 |  | 11793.8 | 38034.6 | 11793.8 | 12317.3 | 11793.8 | 11998.4 | 12108.3 | 11794.1 | 11793.8 | 11793.8 | 11793.8 | 39077.5 | -245.493
1044.3 |  | 38701.6 |  | 11773.5 | 38094.2 | 11773.5 | 12306.7 | 11773.5 | 11968.6 | 12096.3 | 11773.8 | 11773.5 | 11773.5 | 11773.5 | 39145.8 | -444.206
1044.28 |  | 38880.7 |  | 11753 | 38130.7 | 11753 | 12296 | 11753 | 11939.2 | 12084.4 | 11753.4 | 11753 | 11753 | 11753 | 39191.5 | -310.786
1044.26 |  | 39084.4 |  | 11732.5 | 38143.8 | 11732.5 | 12285.2 | 11732.5 | 11910 | 12072.6 | 11733 | 11732.5 | 11732.5 | 11732.5 | 39214.4 | -129.944
1044.24 |  | 39119.3 |  | 11712 | 38133.6 | 11712 | 12274.3 | 11712 | 11881.1 | 12060.9 | 11712.4 | 11712 | 11712 | 11712 | 39214.4 | -95.1422
1044.22 |  | 39230.3 |  | 11691.3 | 38100 | 11691.3 | 12263.2 | 11691.3 | 11852.4 | 12049.3 | 11691.8 | 11691.3 | 11691.3 | 11691.3 | 39191.5 | 38.8061
1044.2 |  | 39333.9 |  | 11670.6 | 38043.1 | 11670.6 | 12252.1 | 11670.6 | 11824 | 12037.8 | 11671.1 | 11670.6 | 11670.6 | 11670.6 | 39145.6 | 188.29
1044.18 |  | 39368.7 |  | 11649.9 | 37962.9 | 11649.9 | 12240.8 | 11649.9 | 11795.9 | 12026.5 | 11650.4 | 11649.9 | 11649.9 | 11649.9 | 39077 | 291.638
1044.16 |  | 39299.5 |  | 11629.1 | 37859.7 | 11629.1 | 12229.5 | 11629.1 | 11768.1 | 12015.4 | 11629.7 | 11629.1 | 11629.1 | 11629.1 | 38985.8 | 313.668
1044.14 |  | 39313.4 |  | 11608.4 | 37733.7 | 11608.4 | 12218.1 | 11608.4 | 11740.6 | 12004.5 | 11609 | 11608.4 | 11608.4 | 11608.4 | 38872.3 | 441.146
1044.12 |  | 39218.4 |  | 11587.7 | 37585.4 | 11587.7 | 12206.6 | 11587.7 | 11713.4 | 11993.8 | 11588.3 | 11587.7 | 11587.7 | 11587.7 | 38736.7 | 481.702
1044.1 |  | 39146.3 |  | 11567 | 37415 | 11567 | 12195 | 11567 | 11686.5 | 11983.4 | 11567.6 | 11567 | 11567 | 11567 | 38579.4 | 566.915
1044.08 |  | 38968.3 |  | 11546.4 | 37223 | 11546.4 | 12183.4 | 11546.4 | 11660 | 11973.2 | 11547.1 | 11546.4 | 11546.4 | 11546.4 | 38401 | 567.349
1044.06 |  | 38785.6 |  | 11525.9 | 37010 | 11525.9 | 12171.7 | 11525.9 | 11633.7 | 11963.3 | 11526.6 | 11525.9 | 11525.9 | 11525.9 | 38201.8 | 583.745
1044.04 |  | 38709.7 |  | 11505.4 | 36776.6 | 11505.4 | 12160 | 11505.4 | 11607.8 | 11953.7 | 11506.2 | 11505.4 | 11505.4 | 11505.4 | 37982.6 | 727.163
1044.02 |  | 38622.6 |  | 11485.1 | 36523.3 | 11485.1 | 12148.2 | 11485.1 | 11582.3 | 11944.4 | 11485.8 | 11485.1 | 11485.1 | 11485.1 | 37743.7 | 878.838
1044 |  | 38485.1 |  | 11464.9 | 36250.9 | 11464.9 | 12136.4 | 11464.9 | 11557.1 | 11935.5 | 11465.7 | 11464.9 | 11464.9 | 11464.9 | 37486.1 | 999.095
1043.98 |  | 38231.4 |  | 11444.8 | 35960.1 | 11444.8 | 12124.5 | 11444.8 | 11532.2 | 11926.8 | 11445.6 | 11444.8 | 11444.8 | 11444.8 | 37210.2 | 1021.15
1043.96 |  | 37913.3 |  | 11424.8 | 35651.6 | 11424.8 | 12112.6 | 11424.8 | 11507.8 | 11918.5 | 11425.7 | 11424.8 | 11424.8 | 11424.8 | 36917 | 996.291
1043.94 |  | 37623.1 |  | 11405 | 35326.3 | 11405 | 12100.7 | 11405 | 11483.6 | 11910.6 | 11405.9 | 11405 | 11405 | 11405 | 36607.2 | 1015.89
1043.92 |  | 37239.2 |  | 11385.4 | 34985 | 11385.4 | 12088.7 | 11385.4 | 11459.9 | 11903.1 | 11386.3 | 11385.4 | 11385.4 | 11385.4 | 36281.6 | 957.535
1043.9 |  | 36962.7 |  | 11365.9 | 34628.7 | 11365.9 | 12076.8 | 11365.9 | 11436.5 | 11896 | 11366.9 | 11365.9 | 11365.9 | 11365.9 | 35941.2 | 1021.53
1043.88 |  | 36615.5 |  | 11346.7 | 34258.1 | 11346.7 | 12064.8 | 11346.7 | 11413.5 | 11889.3 | 11347.7 | 11346.7 | 11346.7 | 11346.7 | 35586.7 | 1028.73
1043.86 |  | 36252.5 |  | 11327.6 | 33874.3 | 11327.6 | 12052.8 | 11327.6 | 11390.9 | 11883.1 | 11328.7 | 11327.6 | 11327.6 | 11327.6 | 35219.2 | 1033.3
1043.84 |  | 35934.6 |  | 11308.8 | 33478.2 | 11308.8 | 12040.7 | 11308.8 | 11368.7 | 11877.3 | 11310 | 11308.9 | 11308.8 | 11308.8 | 34839.5 | 1095.09
1043.82 |  | 35544.5 |  | 11290.3 | 33070.7 | 11290.3 | 12028.7 | 11290.3 | 11346.9 | 11872 | 11291.5 | 11290.3 | 11290.3 | 11290.3 | 34448.6 | 1095.83
1043.8 |  | 34999.8 |  | 11272 | 32652.9 | 11272 | 12016.7 | 11272 | 11325.5 | 11867.1 | 11273.3 | 11272 | 11272 | 11272 | 34047.5 | 952.333
1043.78 |  | 34578.2 |  | 11253.9 | 32225.6 | 11253.9 | 12004.6 | 11253.9 | 11304.5 | 11862.8 | 11255.3 | 11253.9 | 11253.9 | 11253.9 | 33637 | 941.11
1043.76 |  | 34341.2 |  | 11236.2 | 31789.9 | 11236.2 | 11992.6 | 11236.2 | 11284 | 11858.9 | 11237.6 | 11236.2 | 11236.2 | 11236.2 | 33218.3 | 1122.99
1043.74 |  | 34075.4 |  | 11218.7 | 31346.7 | 11218.7 | 11980.6 | 11218.7 | 11263.8 | 11855.6 | 11220.1 | 11218.7 | 11218.7 | 11218.7 | 32792.1 | 1283.33
1043.72 |  | 33747.1 |  | 11201.5 | 30897 | 11201.5 | 11968.6 | 11201.5 | 11244.1 | 11852.8 | 11203 | 11201.5 | 11201.5 | 11201.5 | 32359.5 | 1387.6
1043.7 |  | 33256.6 |  | 11184.6 | 30441.8 | 11184.6 | 11956.5 | 11184.6 | 11224.9 | 11850.5 | 11186.2 | 11184.6 | 11184.6 | 11184.6 | 31921.5 | 1335.12
1043.68 |  | 32681.1 |  | 11168.1 | 29982 | 11168.1 | 11944.6 | 11168.1 | 11206 | 11848.8 | 11169.7 | 11168.1 | 11168.1 | 11168.1 | 31478.9 | 1202.22
1043.66 |  | 32169 |  | 11151.8 | 29518.4 | 11151.8 | 11932.6 | 11151.8 | 11187.6 | 11847.7 | 11153.6 | 11151.8 | 11151.8 | 11151.8 | 31032.6 | 1136.46
1043.64 |  | 31690.4 |  | 11135.9 | 29052.1 | 11135.9 | 11920.6 | 11135.9 | 11169.7 | 11847.1 | 11137.7 | 11135.9 | 11135.9 | 11135.9 | 30583.5 | 1106.88
1043.62 |  | 31307.2 |  | 11120.3 | 28583.8 | 11120.3 | 11908.6 | 11120.3 | 11152.1 | 11847 | 11122.2 | 11120.3 | 11120.3 | 11120.3 | 30132.6 | 1174.6
1043.6 |  | 30862.2 |  | 11105 | 28114.4 | 11105 | 11896.6 | 11105 | 11135 | 11847.6 | 11107.1 | 11105 | 11105 | 11105 | 29680.6 | 1181.63
1043.58 |  | 30353.7 |  | 11090.1 | 27644.8 | 11090.1 | 11884.7 | 11090.1 | 11118.4 | 11848.7 | 11092.2 | 11090.1 | 11090.1 | 11090.1 | 29228.3 | 1125.41
1043.56 |  | 29849.1 |  | 11075.5 | 27175.8 | 11075.5 | 11872.7 | 11075.5 | 11102.1 | 11850.3 | 11077.7 | 11075.5 | 11075.5 | 11075.5 | 28776.6 | 1072.54
1043.54 |  | 29212.4 |  | 11061.3 | 26708 | 11061.3 | 11860.8 | 11061.3 | 11086.3 | 11852.6 | 11063.6 | 11061.3 | 11061.3 | 11061.3 | 28326.2 | 886.272
1043.52 |  | 28703.1 |  | 11047.4 | 26242.3 | 11047.4 | 11848.8 | 11047.4 | 11070.9 | 11855.4 | 11049.8 | 11047.4 | 11047.4 | 11047.4 | 27877.7 | 825.384
1043.5 |  | 28151.5 |  | 11033.8 | 25779.2 | 11033.8 | 11836.8 | 11033.8 | 11055.9 | 11858.8 | 11036.3 | 11033.8 | 11033.8 | 11033.8 | 27432 | 719.478
1043.48 |  | 27683.4 |  | 11020.6 | 25319.6 | 11020.6 | 11824.8 | 11020.6 | 11041.4 | 11862.8 | 11023.2 | 11020.6 | 11020.6 | 11020.6 | 26989.6 | 693.815
1043.46 |  | 27253.7 |  | 11007.7 | 24864 | 11007.7 | 11812.8 | 11007.7 | 11027.2 | 11867.4 | 11010.5 | 11007.7 | 11007.7 | 11007.7 | 26551.2 | 702.52
1043.44 |  | 26852.2 |  | 10995.1 | 24412.9 | 10995.1 | 11800.8 | 10995.1 | 11013.5 | 11872.5 | 10998 | 10995.1 | 10995.1 | 10995.1 | 26117.4 | 734.825
1043.42 |  | 26323.1 |  | 10982.9 | 23967 | 10982.9 | 11788.8 | 10982.9 | 11000.2 | 11878.3 | 10986 | 10982.9 | 10982.9 | 10982.9 | 25688.6 | 634.511
1043.4 |  | 25805.3 |  | 10971.1 | 23526.8 | 10971.1 | 11776.8 | 10971.1 | 10987.3 | 11884.6 | 10974.2 | 10971.1 | 10971.1 | 10971.1 | 25265.5 | 539.851
1043.38 |  | 25322.9 |  | 10959.5 | 23092.7 | 10959.5 | 11764.8 | 10959.5 | 10974.8 | 11891.4 | 10962.9 | 10959.5 | 10959.5 | 10959.5 | 24848.4 | 474.451
1043.36 |  | 24883 |  | 10948.3 | 22665.2 | 10948.3 | 11752.7 | 10948.3 | 10962.6 | 11898.8 | 10951.8 | 10948.3 | 10948.3 | 10948.3 | 24437.9 | 445.15
1043.34 |  | 24417.9 |  | 10937.4 | 22244.6 | 10937.4 | 11740.6 | 10937.4 | 10950.8 | 11906.8 | 10941.1 | 10937.4 | 10937.4 | 10937.4 | 24034.2 | 383.707
1043.32 |  | 24029.2 |  | 10926.9 | 21831.4 | 10926.9 | 11728.5 | 10926.9 | 10939.5 | 11915.4 | 10930.7 | 10926.9 | 10926.9 | 10926.9 | 23637.9 | 391.373
1043.3 |  | 23651.8 |  | 10916.6 | 21425.9 | 10916.6 | 11716.3 | 10916.6 | 10928.4 | 11924.4 | 10920.6 | 10916.6 | 10916.6 | 10916.6 | 23249.1 | 402.7
1043.28 |  | 23283.8 |  | 10906.7 | 21028.4 | 10906.7 | 11704.1 | 10906.7 | 10917.7 | 11934 | 10910.9 | 10906.7 | 10906.7 | 10906.7 | 22868.3 | 415.443
1043.26 |  | 22842.5 |  | 10897.1 | 20639.1 | 10897.1 | 11691.9 | 10897.1 | 10907.4 | 11944.2 | 10901.4 | 10897.1 | 10897.1 | 10897.1 | 22495.7 | 346.811
1043.24 |  | 22399.9 |  | 10887.7 | 20258.2 | 10887.7 | 11679.6 | 10887.7 | 10897.4 | 11954.8 | 10892.3 | 10887.7 | 10887.7 | 10887.7 | 22131.4 | 268.531
1043.22 |  | 22074.3 |  | 10878.7 | 19886 | 10878.7 | 11667.3 | 10878.7 | 10887.7 | 11965.9 | 10883.4 | 10878.7 | 10878.7 | 10878.7 | 21775.8 | 298.571
1043.2 |  | 21675.5 |  | 10869.9 | 19522.7 | 10869.9 | 11654.9 | 10869.9 | 10878.4 | 11977.6 | 10874.8 | 10869.9 | 10869.9 | 10869.9 | 21428.9 | 246.634
1043.18 |  | 21289 |  | 10861.4 | 19168.3 | 10861.4 | 11642.5 | 10861.4 | 10869.3 | 11989.7 | 10866.5 | 10861.4 | 10861.4 | 10861.4 | 21090.9 | 198.125
1043.16 |  | 20967.8 |  | 10853.1 | 18823 | 10853.1 | 11630 | 10853.1 | 10860.5 | 12002.3 | 10858.5 | 10853.1 | 10853.1 | 10853.1 | 20761.9 | 205.893
1043.14 |  | 20674.5 |  | 10845.1 | 18486.9 | 10845.1 | 11617.5 | 10845.1 | 10852.1 | 12015.3 | 10850.8 | 10845.1 | 10845.1 | 10845.1 | 20442.1 | 232.399
1043.12 |  | 20433.4 |  | 10837.4 | 18160 | 10837.4 | 11604.9 | 10837.4 | 10843.8 | 12028.8 | 10843.3 | 10837.4 | 10837.4 | 10837.4 | 20131.4 | 302.055
1043.1 |  | 20056.4 |  | 10829.9 | 17842.4 | 10829.9 | 11592.2 | 10829.9 | 10835.9 | 12042.8 | 10836 | 10829.9 | 10829.9 | 10829.9 | 19829.9 | 226.494
1043.08 |  | 19732.2 |  | 10822.6 | 17534 | 10822.6 | 11579.5 | 10822.6 | 10828.2 | 12057.2 | 10829 | 10822.6 | 10822.6 | 10822.6 | 19537.6 | 194.56
1043.06 |  | 19417.2 |  | 10815.5 | 17234.9 | 10815.5 | 11566.7 | 10815.5 | 10820.8 | 12071.9 | 10822.2 | 10815.5 | 10815.5 | 10815.5 | 19254.6 | 162.676
1043.04 |  | 19092.9 |  | 10808.6 | 16945 | 10808.6 | 11553.9 | 10808.6 | 10813.6 | 12087.1 | 10815.6 | 10808.6 | 10808.6 | 10808.6 | 18980.7 | 112.174
1043.02 |  | 18876.5 |  | 10802 | 16664.4 | 10802 | 11541 | 10802 | 10806.6 | 12102.7 | 10809.3 | 10802 | 10802 | 10802 | 18715.9 | 160.575
1043 |  | 18725.5 |  | 10795.5 | 16392.8 | 10795.5 | 11528.1 | 10795.5 | 10799.8 | 12118.6 | 10803.1 | 10795.6 | 10795.5 | 10795.5 | 18460.3 | 265.216
1042.98 |  | 18470.2 |  | 10789.3 | 16130.2 | 10789.3 | 11515 | 10789.3 | 10793.3 | 12134.9 | 10797.2 | 10789.3 | 10789.3 | 10789.3 | 18213.6 | 256.594
1042.96 |  | 18194.7 |  | 10783.2 | 15876.6 | 10783.2 | 11502 | 10783.2 | 10786.9 | 12151.6 | 10791.5 | 10783.2 | 10783.2 | 10783.2 | 17975.8 | 218.871
1042.94 |  | 17962.3 |  | 10777.3 | 15631.8 | 10777.3 | 11488.8 | 10777.3 | 10780.8 | 12168.6 | 10785.9 | 10777.3 | 10777.3 | 10777.3 | 17746.8 | 215.527
1042.92 |  | 17790.7 |  | 10771.5 | 15395.7 | 10771.5 | 11475.6 | 10771.5 | 10774.8 | 12185.9 | 10780.5 | 10771.6 | 10771.5 | 10771.5 | 17526.4 | 264.296
1042.9 |  | 17587.5 |  | 10766 | 15168.2 | 10766 | 11462.4 | 10766 | 10769 | 12203.6 | 10775.3 | 10766 | 10766 | 10766 | 17314.6 | 272.88
1042.88 |  | 17352.9 |  | 10760.5 | 14949.1 | 10760.5 | 11449.1 | 10760.5 | 10763.3 | 12221.5 | 10770.3 | 10760.5 | 10760.5 | 10760.5 | 17111.2 | 241.705
1042.86 |  | 17146.8 |  | 10755.2 | 14738.2 | 10755.2 | 11435.8 | 10755.2 | 10757.8 | 12239.7 | 10765.4 | 10755.2 | 10755.2 | 10755.2 | 16916 | 230.842
1042.84 |  | 17015.5 |  | 10750.1 | 14535.4 | 10750.1 | 11422.4 | 10750.1 | 10752.5 | 12258.2 | 10760.7 | 10750.1 | 10750.1 | 10750.1 | 16728.8 | 286.664
1042.82 |  | 16881.1 |  | 10745.1 | 14340.5 | 10745.1 | 11409 | 10745.1 | 10747.3 | 12277 | 10756.1 | 10745.1 | 10745.1 | 10745.1 | 16549.6 | 331.51
1042.8 |  | 16716.6 |  | 10740.2 | 14153.3 | 10740.2 | 11395.6 | 10740.2 | 10742.3 | 12296 | 10751.7 | 10740.2 | 10740.2 | 10740.2 | 16378.1 | 338.524
1042.78 |  | 16607.2 |  | 10735.4 | 13973.8 | 10735.4 | 11382.1 | 10735.4 | 10737.4 | 12315.3 | 10747.4 | 10735.4 | 10735.4 | 10735.4 | 16214.1 | 393.088
1042.76 |  | 16488.8 |  | 10730.8 | 13801.5 | 10730.8 | 11368.6 | 10730.8 | 10732.6 | 12334.7 | 10743.2 | 10730.8 | 10730.8 | 10730.8 | 16057.6 | 431.267
1042.74 |  | 16387.1 |  | 10726.3 | 13636.5 | 10726.3 | 11355.1 | 10726.3 | 10727.9 | 12354.4 | 10739.2 | 10726.3 | 10726.3 | 10726.3 | 15908.1 | 478.984
1042.72 |  | 16248.2 |  | 10721.8 | 13478.4 | 10721.8 | 11341.6 | 10721.8 | 10723.4 | 12374.3 | 10735.3 | 10721.9 | 10721.8 | 10721.8 | 15765.7 | 482.524
1042.7 |  | 16117.9 |  | 10717.5 | 13327.2 | 10717.5 | 11328.1 | 10717.5 | 10719 | 12394.4 | 10731.6 | 10717.5 | 10717.5 | 10717.5 | 15630.1 | 487.813
1042.68 |  | 15954.3 |  | 10713.3 | 13182.5 | 10713.3 | 11314.5 | 10713.3 | 10714.6 | 12414.7 | 10727.9 | 10713.3 | 10713.3 | 10713.3 | 15501 | 453.248
1042.66 |  | 15807.5 |  | 10709.2 | 13044.2 | 10709.2 | 11301 | 10709.2 | 10710.4 | 12435.1 | 10724.4 | 10709.2 | 10709.2 | 10709.2 | 15378.3 | 429.202
1042.64 |  | 15722.5 |  | 10705.1 | 12912 | 10705.1 | 11287.5 | 10705.1 | 10706.3 | 12455.6 | 10720.9 | 10705.2 | 10705.1 | 10705.1 | 15261.9 | 460.677
1042.62 |  | 15704.9 |  | 10701.2 | 12785.9 | 10701.2 | 11274 | 10701.2 | 10702.2 | 12476.3 | 10717.6 | 10701.2 | 10701.2 | 10701.2 | 15151.4 | 553.516
1042.6 |  | 15606.7 |  | 10697.3 | 12665.5 | 10697.3 | 11260.5 | 10697.3 | 10698.3 | 12497.1 | 10714.4 | 10697.3 | 10697.3 | 10697.3 | 15046.7 | 559.983
1042.58 |  | 15328.4 |  | 10693.5 | 12550.8 | 10693.5 | 11247.1 | 10693.5 | 10694.4 | 12518.1 | 10711.3 | 10693.5 | 10693.5 | 10693.5 | 14947.6 | 380.752
1042.56 |  | 15222.1 |  | 10689.7 | 12441.4 | 10689.7 | 11233.6 | 10689.7 | 10690.6 | 12539.1 | 10708.2 | 10689.8 | 10689.7 | 10689.7 | 14853.9 | 368.193
1042.54 |  | 15172.3 |  | 10686.1 | 12337.2 | 10686.1 | 11220.2 | 10686.1 | 10686.9 | 12560.2 | 10705.3 | 10686.1 | 10686.1 | 10686.1 | 14765.5 | 406.826
1042.52 |  | 14995.3 |  | 10682.5 | 12238 | 10682.5 | 11206.9 | 10682.5 | 10683.2 | 12581.3 | 10702.5 | 10682.5 | 10682.5 | 10682.5 | 14682 | 313.26
1042.5 |  | 14951.8 |  | 10678.9 | 12143.7 | 10678.9 | 11193.6 | 10678.9 | 10679.6 | 12602.6 | 10699.7 | 10679 | 10678.9 | 10678.9 | 14603.4 | 348.423
1042.48 |  | 14994.7 |  | 10675.5 | 12053.9 | 10675.5 | 11180.3 | 10675.5 | 10676.1 | 12623.8 | 10697 | 10675.5 | 10675.5 | 10675.5 | 14529.4 | 465.29
1042.46 |  | 14992.2 |  | 10672 | 11968.7 | 10672 | 11167.2 | 10672 | 10672.6 | 12645.1 | 10694.5 | 10672.1 | 10672 | 10672 | 14459.9 | 532.266
1042.44 |  | 14866.6 |  | 10668.7 | 11887.7 | 10668.7 | 11154.1 | 10668.7 | 10669.2 | 12666.5 | 10692 | 10668.7 | 10668.7 | 10668.7 | 14394.7 | 471.892
1042.42 |  | 14806.4 |  | 10665.4 | 11810.8 | 10665.4 | 11141 | 10665.4 | 10665.9 | 12687.8 | 10689.6 | 10665.4 | 10665.4 | 10665.4 | 14333.6 | 472.784
1042.4 |  | 14760.3 |  | 10662.1 | 11737.9 | 10662.1 | 11128.1 | 10662.1 | 10662.6 | 12709.1 | 10687.3 | 10662.2 | 10662.1 | 10662.1 | 14276.4 | 483.865
1042.38 |  | 14694.2 |  | 10658.9 | 11668.7 | 10658.9 | 11115.2 | 10658.9 | 10659.4 | 12730.4 | 10685.1 | 10659 | 10658.9 | 10658.9 | 14223 | 471.158
1042.36 |  | 14688.8 |  | 10655.8 | 11603.1 | 10655.8 | 11102.4 | 10655.8 | 10656.2 | 12751.7 | 10682.9 | 10655.8 | 10655.8 | 10655.8 | 14173.2 | 515.561
1042.34 |  | 14609.2 |  | 10652.7 | 11541 | 10652.7 | 11089.7 | 10652.7 | 10653 | 12773 | 10680.8 | 10652.7 | 10652.7 | 10652.7 | 14126.8 | 482.405
1042.32 |  | 14520.6 |  | 10649.6 | 11482.1 | 10649.6 | 11077.2 | 10649.6 | 10650 | 12794.1 | 10678.9 | 10649.7 | 10649.6 | 10649.6 | 14083.7 | 436.881
1042.3 |  | 14477.2 |  | 10646.6 | 11426.4 | 10646.6 | 11064.7 | 10646.6 | 10646.9 | 12815.2 | 10676.9 | 10646.6 | 10646.6 | 10646.6 | 14043.8 | 433.419
1042.28 |  | 14468.7 |  | 10643.6 | 11373.7 | 10643.6 | 11052.3 | 10643.6 | 10643.9 | 12836.3 | 10675.1 | 10643.6 | 10643.6 | 10643.6 | 14006.8 | 461.913
1042.26 |  | 14434.5 |  | 10640.7 | 11323.8 | 10640.7 | 11040 | 10640.7 | 10640.9 | 12857.2 | 10673.3 | 10640.7 | 10640.7 | 10640.7 | 13972.6 | 461.907
1042.24 |  | 14266.4 |  | 10637.7 | 11276.7 | 10637.7 | 11027.8 | 10637.7 | 10638 | 12877.9 | 10671.6 | 10637.8 | 10637.7 | 10637.7 | 13941.1 | 325.208
1042.22 |  | 14142.8 |  | 10634.8 | 11232.1 | 10634.8 | 11015.7 | 10634.8 | 10635 | 12898.6 | 10670 | 10634.9 | 10634.8 | 10634.8 | 13912.2 | 230.572
1042.2 |  | 14098.6 |  | 10631.9 | 11190 | 10631.9 | 11003.8 | 10631.9 | 10632.1 | 12919.1 | 10668.4 | 10632 | 10631.9 | 10631.9 | 13885.7 | 212.854
1042.18 |  | 14176.4 |  | 10629.1 | 11150.2 | 10629.1 | 10992 | 10629.1 | 10629.3 | 12939.5 | 10666.9 | 10629.2 | 10629.1 | 10629.1 | 13861.5 | 314.891
1042.16 |  | 14125.7 |  | 10626.3 | 11112.7 | 10626.3 | 10980.3 | 10626.3 | 10626.5 | 12959.7 | 10665.5 | 10626.4 | 10626.3 | 10626.3 | 13839.5 | 286.236
1042.14 |  | 14038.3 |  | 10623.5 | 11077.3 | 10623.5 | 10968.8 | 10623.5 | 10623.7 | 12979.7 | 10664.2 | 10623.6 | 10623.5 | 10623.5 | 13819.5 | 218.747
1042.12 |  | 14067.4 |  | 10620.8 | 11043.9 | 10620.8 | 10957.3 | 10620.8 | 10620.9 | 12999.5 | 10663 | 10620.9 | 10620.8 | 10620.8 | 13801.5 | 265.945
1042.1 |  | 14113.3 |  | 10618.1 | 11012.4 | 10618.1 | 10946.1 | 10618.1 | 10618.2 | 13019.2 | 10661.8 | 10618.2 | 10618.1 | 10618.1 | 13785.3 | 328.036
1042.08 |  | 14152.9 |  | 10615.4 | 10982.6 | 10615.4 | 10934.9 | 10615.4 | 10615.5 | 13038.6 | 10660.7 | 10615.5 | 10615.4 | 10615.4 | 13770.8 | 382.076
1042.06 |  | 14089.2 |  | 10612.8 | 10954.6 | 10612.8 | 10923.9 | 10612.8 | 10612.9 | 13057.7 | 10659.7 | 10612.8 | 10612.8 | 10612.8 | 13757.9 | 331.263
1042.04 |  | 14027.5 |  | 10610.1 | 10928.2 | 10610.1 | 10913.1 | 10610.1 | 10610.2 | 13076.7 | 10658.7 | 10610.2 | 10610.1 | 10610.1 | 13746.5 | 280.978
1042.02 |  | 14011.9 |  | 10607.5 | 10903.4 | 10607.5 | 10902.4 | 10607.5 | 10607.6 | 13095.3 | 10657.9 | 10607.6 | 10607.5 | 10607.5 | 13736.6 | 275.314
1042 |  | 13892.2 |  | 10604.9 | 10879.9 | 10604.9 | 10891.8 | 10604.9 | 10605 | 13113.7 | 10657.1 | 10605 | 10604.9 | 10604.9 | 13728 | 164.233
1041.98 |  | 13874.4 |  | 10602.3 | 10857.8 | 10602.3 | 10881.4 | 10602.3 | 10602.4 | 13131.8 | 10656.3 | 10602.4 | 10602.3 | 10602.3 | 13720.6 | 153.845
1041.96 |  | 13740.9 |  | 10599.7 | 10837 | 10599.7 | 10871.1 | 10599.7 | 10599.8 | 13149.6 | 10655.7 | 10599.8 | 10599.7 | 10599.7 | 13714.4 | 26.5801
1041.94 |  | 13684.9 |  | 10597.2 | 10817.4 | 10597.2 | 10861 | 10597.2 | 10597.3 | 13167.1 | 10655.1 | 10597.3 | 10597.2 | 10597.2 | 13709.2 | -24.2483
1041.92 |  | 13728.1 |  | 10594.7 | 10799 | 10594.7 | 10851 | 10594.7 | 10594.7 | 13184.3 | 10654.6 | 10594.8 | 10594.7 | 10594.7 | 13705 | 23.0831
1041.9 |  | 13729 |  | 10592.2 | 10781.6 | 10592.2 | 10841.1 | 10592.2 | 10592.2 | 13201.1 | 10654.2 | 10592.3 | 10592.2 | 10592.2 | 13701.8 | 27.281
1041.88 |  | 13640.8 |  | 10589.7 | 10765.2 | 10589.7 | 10831.5 | 10589.7 | 10589.7 | 13217.6 | 10653.9 | 10589.8 | 10589.7 | 10589.7 | 13699.3 | -58.5333
1041.86 |  | 13745.1 |  | 10587.2 | 10749.8 | 10587.2 | 10821.9 | 10587.2 | 10587.2 | 13233.7 | 10653.6 | 10587.3 | 10587.2 | 10587.2 | 13697.7 | 47.4187
1041.84 |  | 13839.3 |  | 10584.7 | 10735.2 | 10584.7 | 10812.5 | 10584.7 | 10584.7 | 13249.4 | 10653.5 | 10584.8 | 10584.7 | 10584.7 | 13696.7 | 142.573
1041.82 |  | 13819.3 |  | 10582.2 | 10721.5 | 10582.2 | 10803.3 | 10582.2 | 10582.3 | 13264.8 | 10653.4 | 10582.3 | 10582.2 | 10582.2 | 13696.5 | 122.832
1041.8 |  | 13732.8 |  | 10579.8 | 10708.6 | 10579.8 | 10794.2 | 10579.8 | 10579.8 | 13279.7 | 10653.4 | 10579.9 | 10579.8 | 10579.8 | 13696.8 | 36.0143
1041.78 |  | 13740.5 |  | 10577.4 | 10696.4 | 10577.4 | 10785.3 | 10577.4 | 10577.4 | 13294.3 | 10653.5 | 10577.5 | 10577.4 | 10577.4 | 13697.6 | 42.9351
1041.76 |  | 13693.9 |  | 10574.9 | 10685 | 10574.9 | 10776.5 | 10574.9 | 10575 | 13308.4 | 10653.7 | 10575.1 | 10574.9 | 10574.9 | 13698.9 | -4.95735
1041.74 |  | 13634.4 |  | 10572.5 | 10674.2 | 10572.5 | 10767.9 | 10572.5 | 10572.6 | 13322.2 | 10653.9 | 10572.7 | 10572.5 | 10572.5 | 13700.6 | -66.1915
1041.72 |  | 13562.5 |  | 10570.2 | 10663.9 | 10570.2 | 10759.4 | 10570.2 | 10570.2 | 13335.4 | 10654.3 | 10570.3 | 10570.2 | 10570.2 | 13702.7 | -140.248
1041.7 |  | 13552.1 |  | 10567.8 | 10654.3 | 10567.8 | 10751 | 10567.8 | 10567.8 | 13348.2 | 10654.7 | 10567.9 | 10567.8 | 10567.8 | 13705.1 | -152.999
1041.68 |  | 13530.7 |  | 10565.4 | 10645.2 | 10565.4 | 10742.8 | 10565.4 | 10565.4 | 13360.6 | 10655.3 | 10565.6 | 10565.4 | 10565.4 | 13707.8 | -177.133
1041.66 |  | 13608.3 |  | 10563 | 10636.6 | 10563 | 10734.8 | 10563 | 10563.1 | 13372.4 | 10655.9 | 10563.2 | 10563 | 10563 | 13710.8 | -102.442
1041.64 |  | 13650.5 |  | 10560.7 | 10628.4 | 10560.7 | 10726.9 | 10560.7 | 10560.7 | 13383.8 | 10656.6 | 10560.9 | 10560.7 | 10560.7 | 13713.9 | -63.3797
1041.62 |  | 13642.2 |  | 10558.3 | 10620.7 | 10558.3 | 10719.1 | 10558.3 | 10558.3 | 13394.7 | 10657.4 | 10558.5 | 10558.3 | 10558.3 | 13717.2 | -74.9622
1041.6 |  | 13521 |  | 10556 | 10613.3 | 10556 | 10711.4 | 10556 | 10556 | 13405.1 | 10658.3 | 10556.2 | 10556 | 10556 | 13720.5 | -199.551
1041.58 |  | 13425.4 |  | 10553.6 | 10606.4 | 10553.6 | 10703.9 | 10553.6 | 10553.6 | 13415 | 10659.3 | 10553.8 | 10553.6 | 10553.6 | 13724 | -298.595
1041.56 |  | 13449.7 |  | 10551.3 | 10599.8 | 10551.3 | 10696.5 | 10551.3 | 10551.3 | 13424.3 | 10660.4 | 10551.5 | 10551.3 | 10551.3 | 13727.5 | -277.79
1041.54 |  | 13536.3 |  | 10548.9 | 10593.5 | 10548.9 | 10689.3 | 10548.9 | 10548.9 | 13433.2 | 10661.6 | 10549.2 | 10548.9 | 10548.9 | 13731.1 | -194.797
1041.52 |  | 13551.7 |  | 10546.6 | 10587.6 | 10546.6 | 10682.2 | 10546.6 | 10546.6 | 13441.4 | 10663 | 10546.9 | 10546.6 | 10546.6 | 13734.6 | -182.931
1041.5 |  | 13566.3 |  | 10544.3 | 10581.9 | 10544.3 | 10675.2 | 10544.3 | 10544.3 | 13449.2 | 10664.4 | 10544.6 | 10544.3 | 10544.3 | 13738.1 | -171.792
1041.48 |  | 13515.8 |  | 10542 | 10576.5 | 10542 | 10668.4 | 10542 | 10542 | 13456.4 | 10665.9 | 10542.3 | 10542 | 10542 | 13741.5 | -225.687
1041.46 |  | 13413.4 |  | 10539.7 | 10571.3 | 10539.7 | 10661.7 | 10539.7 | 10539.7 | 13463 | 10667.6 | 10540 | 10539.7 | 10539.7 | 13744.9 | -331.423
1041.44 |  | 13389.7 |  | 10537.4 | 10566.3 | 10537.4 | 10655.1 | 10537.4 | 10537.4 | 13469.1 | 10669.3 | 10537.7 | 10537.4 | 10537.4 | 13748.1 | -358.387
1041.42 |  | 13466.3 |  | 10535.1 | 10561.6 | 10535.1 | 10648.6 | 10535.1 | 10535.1 | 13474.6 | 10671.2 | 10535.4 | 10535.1 | 10535.1 | 13751.2 | -284.848
1041.4 |  | 13561.7 |  | 10532.8 | 10557.1 | 10532.8 | 10642.3 | 10532.8 | 10532.8 | 13479.5 | 10673.1 | 10533.1 | 10532.8 | 10532.8 | 13754.1 | -192.429
1041.38 |  | 13562.7 |  | 10530.5 | 10552.7 | 10530.5 | 10636.1 | 10530.5 | 10530.5 | 13483.9 | 10675.2 | 10530.8 | 10530.5 | 10530.5 | 13756.8 | -194.122
1041.36 |  | 13520.5 |  | 10528.2 | 10548.5 | 10528.2 | 10629.9 | 10528.2 | 10528.2 | 13487.6 | 10677.4 | 10528.5 | 10528.2 | 10528.2 | 13759.4 | -238.884
1041.34 |  | 13435.7 |  | 10525.9 | 10544.5 | 10525.9 | 10623.9 | 10525.9 | 10525.9 | 13490.8 | 10679.8 | 10526.2 | 10525.9 | 10525.9 | 13761.7 | -326.013
1041.32 |  | 13436 |  | 10523.6 | 10540.6 | 10523.6 | 10618 | 10523.6 | 10523.6 | 13493.4 | 10682.2 | 10524 | 10523.6 | 10523.6 | 13763.9 | -327.842
1041.3 |  | 13445.2 |  | 10521.3 | 10536.8 | 10521.3 | 10612.2 | 10521.3 | 10521.3 | 13495.3 | 10684.8 | 10521.7 | 10521.3 | 10521.3 | 13765.7 | -320.573
1041.28 |  | 13480.2 |  | 10519 | 10533.1 | 10519 | 10606.5 | 10519 | 10519 | 13496.7 | 10687.4 | 10519.4 | 10519 | 10519 | 13767.4 | -287.18
1041.26 |  | 13482.5 |  | 10516.7 | 10529.6 | 10516.7 | 10600.9 | 10516.7 | 10516.7 | 13497.4 | 10690.3 | 10517.1 | 10516.7 | 10516.7 | 13768.7 | -286.198
1041.24 |  | 13410.5 |  | 10514.4 | 10526.1 | 10514.4 | 10595.5 | 10514.4 | 10514.4 | 13497.6 | 10693.2 | 10514.8 | 10514.4 | 10514.4 | 13769.8 | -359.345
1041.22 |  | 13472.3 |  | 10512.1 | 10522.8 | 10512.1 | 10590.1 | 10512.1 | 10512.1 | 13497.1 | 10696.3 | 10512.6 | 10512.1 | 10512.1 | 13770.6 | -298.29
1041.2 |  | 13472.4 |  | 10509.8 | 10519.6 | 10509.8 | 10584.8 | 10509.8 | 10509.8 | 13496.1 | 10699.5 | 10510.3 | 10509.8 | 10509.8 | 13771.2 | -298.803
1041.18 |  | 13416.4 |  | 10507.5 | 10516.4 | 10507.5 | 10579.6 | 10507.5 | 10507.5 | 13494.4 | 10702.9 | 10508 | 10507.5 | 10507.5 | 13771.4 | -355.025
1041.16 |  | 13484 |  | 10505.2 | 10513.3 | 10505.2 | 10574.5 | 10505.2 | 10505.2 | 13492.1 | 10706.4 | 10505.8 | 10505.2 | 10505.2 | 13771.3 | -287.27
1041.14 |  | 13587.4 |  | 10502.9 | 10510.3 | 10502.9 | 10569.5 | 10502.9 | 10502.9 | 13489.2 | 10710 | 10503.5 | 10502.9 | 10502.9 | 13770.9 | -183.502
1041.12 |  | 13550.1 |  | 10500.6 | 10507.3 | 10500.6 | 10564.6 | 10500.6 | 10500.6 | 13485.7 | 10713.8 | 10501.2 | 10500.6 | 10500.6 | 13770.2 | -220.153
1041.1 |  | 13504.1 |  | 10498.3 | 10504.4 | 10498.3 | 10559.8 | 10498.3 | 10498.3 | 13481.6 | 10717.7 | 10499 | 10498.3 | 10498.3 | 13769.2 | -265.047
1041.08 |  | 13454.7 |  | 10496 | 10501.6 | 10496 | 10555.1 | 10496 | 10496 | 13476.8 | 10721.8 | 10496.7 | 10496 | 10496 | 13767.8 | -313.131
1041.06 |  | 13449.2 |  | 10493.7 | 10498.8 | 10493.7 | 10550.4 | 10493.7 | 10493.7 | 13471.5 | 10726 | 10494.5 | 10493.7 | 10493.7 | 13766.2 | -317.013
1041.04 |  | 13394.8 |  | 10491.4 | 10496 | 10491.4 | 10545.8 | 10491.4 | 10491.5 | 13465.5 | 10730.4 | 10492.2 | 10491.4 | 10491.4 | 13764.2 | -369.327
1041.02 |  | 13311.3 |  | 10489.2 | 10493.3 | 10489.2 | 10541.3 | 10489.2 | 10489.2 | 13459 | 10734.9 | 10489.9 | 10489.2 | 10489.2 | 13761.8 | -450.518
1041 |  | 13292.8 |  | 10486.9 | 10490.6 | 10486.9 | 10536.9 | 10486.9 | 10486.9 | 13451.8 | 10739.6 | 10487.7 | 10486.9 | 10486.9 | 13759.2 | -466.332
1040.98 |  | 13382 |  | 10484.6 | 10488 | 10484.6 | 10532.5 | 10484.6 | 10484.6 | 13444 | 10744.4 | 10485.4 | 10484.6 | 10484.6 | 13756.2 | -374.189
1040.96 |  | 13455.1 |  | 10482.3 | 10485.3 | 10482.3 | 10528.3 | 10482.3 | 10482.3 | 13435.7 | 10749.4 | 10483.2 | 10482.3 | 10482.3 | 13752.8 | -297.727
1040.94 |  | 13379.4 |  | 10480 | 10482.7 | 10480 | 10524 | 10480 | 10480 | 13426.7 | 10754.6 | 10480.9 | 10480 | 10480 | 13749.2 | -369.823
1040.92 |  | 13382.8 |  | 10477.7 | 10480.2 | 10477.7 | 10519.9 | 10477.7 | 10477.7 | 13417.2 | 10759.9 | 10478.6 | 10477.7 | 10477.7 | 13745.2 | -362.436
1040.9 |  | 13440.9 |  | 10475.4 | 10477.6 | 10475.4 | 10515.8 | 10475.4 | 10475.4 | 13407.1 | 10765.4 | 10476.4 | 10475.4 | 10475.4 | 13741 | -300.038
1040.88 |  | 13487.8 |  | 10473.1 | 10475.1 | 10473.1 | 10511.8 | 10473.1 | 10473.1 | 13396.4 | 10771.1 | 10474.1 | 10473.1 | 10473.1 | 13736.4 | -248.583
1040.86 |  | 13516 |  | 10470.8 | 10472.6 | 10470.8 | 10507.9 | 10470.8 | 10470.8 | 13385.2 | 10777 | 10471.9 | 10470.8 | 10470.8 | 13731.5 | -215.484
1040.84 |  | 13504.7 |  | 10468.5 | 10470.2 | 10468.5 | 10504 | 10468.5 | 10468.5 | 13373.4 | 10783 | 10469.7 | 10468.5 | 10468.5 | 13726.3 | -221.548
1040.82 |  | 13409.3 |  | 10466.2 | 10467.7 | 10466.2 | 10500.2 | 10466.2 | 10466.2 | 13361 | 10789.2 | 10467.4 | 10466.2 | 10466.2 | 13720.8 | -311.46
1040.8 |  | 13401.4 |  | 10463.9 | 10465.3 | 10463.9 | 10496.4 | 10463.9 | 10463.9 | 13348.2 | 10795.6 | 10465.2 | 10463.9 | 10463.9 | 13715 | -313.596
1040.78 |  | 13492 |  | 10461.7 | 10462.9 | 10461.7 | 10492.7 | 10461.7 | 10461.7 | 13334.7 | 10802.2 | 10463 | 10461.7 | 10461.7 | 13708.9 | -216.888
1040.76 |  | 13467.7 |  | 10459.4 | 10460.5 | 10459.4 | 10489.1 | 10459.4 | 10459.4 | 13320.7 | 10808.9 | 10460.8 | 10459.4 | 10459.4 | 13702.5 | -234.777
1040.74 |  | 13403.1 |  | 10457.1 | 10458.1 | 10457.1 | 10485.5 | 10457.1 | 10457.1 | 13306.2 | 10815.9 | 10458.5 | 10457.1 | 10457.1 | 13695.9 | -292.755
1040.72 |  | 13451.9 |  | 10454.8 | 10455.7 | 10454.8 | 10482 | 10454.8 | 10454.8 | 13291.2 | 10823 | 10456.3 | 10454.8 | 10454.8 | 13688.9 | -237.092
1040.7 |  | 13379.4 |  | 10452.5 | 10453.3 | 10452.5 | 10478.5 | 10452.5 | 10452.5 | 13275.7 | 10830.3 | 10454.1 | 10452.5 | 10452.5 | 13681.8 | -302.329
1040.68 |  | 13312.1 |  | 10450.2 | 10450.9 | 10450.2 | 10475 | 10450.2 | 10450.2 | 13259.6 | 10837.8 | 10451.9 | 10450.2 | 10450.2 | 13674.3 | -362.264
1040.66 |  | 13334.2 |  | 10447.9 | 10448.6 | 10447.9 | 10471.6 | 10447.9 | 10447.9 | 13243.1 | 10845.5 | 10449.6 | 10447.9 | 10447.9 | 13666.7 | -332.502
1040.64 |  | 13331 |  | 10445.6 | 10446.2 | 10445.6 | 10468.2 | 10445.6 | 10445.6 | 13226.1 | 10853.3 | 10447.4 | 10445.6 | 10445.6 | 13658.8 | -327.795
1040.62 |  | 13341.2 |  | 10443.4 | 10443.9 | 10443.4 | 10464.9 | 10443.4 | 10443.4 | 13208.6 | 10861.4 | 10445.2 | 10443.4 | 10443.4 | 13650.6 | -309.413
1040.6 |  | 13333.4 |  | 10441.1 | 10441.5 | 10441.1 | 10461.6 | 10441.1 | 10441.1 | 13190.7 | 10869.7 | 10443 | 10441.1 | 10441.1 | 13642.3 | -308.828
1040.58 |  | 13345 |  | 10438.8 | 10439.2 | 10438.8 | 10458.4 | 10438.8 | 10438.8 | 13172.3 | 10878.1 | 10440.8 | 10438.8 | 10438.8 | 13633.7 | -288.671
1040.56 |  | 13402.7 |  | 10436.5 | 10436.9 | 10436.5 | 10455.2 | 10436.5 | 10436.5 | 13153.5 | 10886.8 | 10438.6 | 10436.5 | 10436.5 | 13625 | -222.316
1040.54 |  | 13428.5 |  | 10434.2 | 10434.6 | 10434.2 | 10452.1 | 10434.2 | 10434.2 | 13134.2 | 10895.7 | 10436.4 | 10434.2 | 10434.2 | 13616 | -187.511
1040.52 |  | 13412 |  | 10431.9 | 10432.3 | 10431.9 | 10449 | 10431.9 | 10431.9 | 13114.5 | 10904.8 | 10434.2 | 10431.9 | 10431.9 | 13606.9 | -194.975
1040.5 |  | 13410.7 |  | 10429.7 | 10429.9 | 10429.7 | 10445.9 | 10429.7 | 10429.7 | 13094.4 | 10914 | 10432.1 | 10429.7 | 10429.7 | 13597.7 | -186.961
1040.48 |  | 13341.5 |  | 10427.4 | 10427.6 | 10427.4 | 10442.8 | 10427.4 | 10427.4 | 13073.9 | 10923.5 | 10429.9 | 10427.4 | 10427.4 | 13588.2 | -246.676
1040.46 |  | 13280.8 |  | 10425.1 | 10425.3 | 10425.1 | 10439.8 | 10425.1 | 10425.1 | 13053 | 10933.2 | 10427.7 | 10425.1 | 10425.1 | 13578.6 | -297.82
1040.44 |  | 13338.9 |  | 10422.8 | 10423 | 10422.8 | 10436.8 | 10422.8 | 10422.8 | 13031.8 | 10943.1 | 10425.5 | 10422.8 | 10422.8 | 13568.9 | -230.076
1040.42 |  | 13386.4 |  | 10420.5 | 10420.7 | 10420.5 | 10433.9 | 10420.5 | 10420.5 | 13010.1 | 10953.1 | 10423.4 | 10420.5 | 10420.5 | 13559.1 | -172.686
1040.4 |  | 13330.4 |  | 10418.2 | 10418.4 | 10418.2 | 10430.9 | 10418.2 | 10418.2 | 12988.1 | 10963.4 | 10421.2 | 10418.2 | 10418.2 | 13549.1 | -218.778
1040.38 |  | 13369 |  | 10415.9 | 10416.1 | 10415.9 | 10428 | 10415.9 | 10415.9 | 12965.8 | 10973.9 | 10419 | 10415.9 | 10415.9 | 13539.1 | -170.067
1040.36 |  | 13365.3 |  | 10413.6 | 10413.8 | 10413.6 | 10425.1 | 10413.6 | 10413.6 | 12943.2 | 10984.6 | 10416.8 | 10413.6 | 10413.6 | 13528.9 | -163.622
1040.34 |  | 13287 |  | 10411.3 | 10411.4 | 10411.3 | 10422.3 | 10411.3 | 10411.3 | 12920.2 | 10995.5 | 10414.7 | 10411.3 | 10411.3 | 13518.7 | -231.633
1040.32 |  | 13349.4 |  | 10409 | 10409.1 | 10409 | 10419.4 | 10409 | 10409 | 12896.9 | 11006.6 | 10412.5 | 10409 | 10409 | 13508.4 | -158.96
1040.3 |  | 13465.1 |  | 10406.7 | 10406.8 | 10406.7 | 10416.6 | 10406.7 | 10406.7 | 12873.2 | 11017.9 | 10410.3 | 10406.7 | 10406.7 | 13498 | -32.9015
1040.28 |  | 13555.2 |  | 10404.4 | 10404.4 | 10404.4 | 10413.8 | 10404.4 | 10404.4 | 12849.4 | 11029.3 | 10408.1 | 10404.4 | 10404.4 | 13487.5 | 67.6396
1040.26 |  | 13438.1 |  | 10402 | 10402.1 | 10402 | 10411 | 10402 | 10402 | 12825.2 | 11041 | 10406 | 10402 | 10402 | 13477.1 | -39.0084
1040.24 |  | 13292.6 |  | 10399.7 | 10399.8 | 10399.7 | 10408.2 | 10399.7 | 10399.7 | 12800.8 | 11052.9 | 10403.8 | 10399.7 | 10399.7 | 13466.6 | -173.95
1040.22 |  | 13345.1 |  | 10397.4 | 10397.4 | 10397.4 | 10405.4 | 10397.4 | 10397.4 | 12776.1 | 11065 | 10401.6 | 10397.4 | 10397.4 | 13456.1 | -111.01
1040.2 |  | 13386 |  | 10395.1 | 10395.1 | 10395.1 | 10402.7 | 10395.1 | 10395.1 | 12751.2 | 11077.3 | 10399.5 | 10395.1 | 10395.1 | 13445.6 | -59.5562
1040.18 |  | 13362.8 |  | 10392.7 | 10392.8 | 10392.7 | 10400 | 10392.7 | 10392.7 | 12726.1 | 11089.8 | 10397.3 | 10392.7 | 10392.7 | 13435.1 | -72.2593
1040.16 |  | 13405.2 |  | 10390.4 | 10390.4 | 10390.4 | 10397.3 | 10390.4 | 10390.4 | 12700.7 | 11102.5 | 10395.2 | 10390.4 | 10390.4 | 13424.6 | -19.4002
1040.14 |  | 13525.7 |  | 10388.1 | 10388.1 | 10388.1 | 10394.6 | 10388.1 | 10388.1 | 12675.2 | 11115.4 | 10393 | 10388.1 | 10388.1 | 13414.1 | 111.629
1040.12 |  | 13593.3 |  | 10385.7 | 10385.7 | 10385.7 | 10391.9 | 10385.7 | 10385.7 | 12649.5 | 11128.5 | 10390.9 | 10385.7 | 10385.7 | 13403.7 | 189.651
1040.1 |  | 13572.4 |  | 10383.4 | 10383.4 | 10383.4 | 10389.2 | 10383.4 | 10383.4 | 12623.6 | 11141.8 | 10388.7 | 10383.4 | 10383.4 | 13393.3 | 179.161
1040.08 |  | 13510.1 |  | 10381 | 10381.1 | 10381 | 10386.6 | 10381 | 10381 | 12597.5 | 11155.3 | 10386.6 | 10381 | 10381 | 13383 | 127.13
1040.06 |  | 13403.3 |  | 10378.7 | 10378.7 | 10378.7 | 10384 | 10378.7 | 10378.7 | 12571.3 | 11169 | 10384.5 | 10378.7 | 10378.7 | 13372.7 | 30.5833
1040.04 |  | 13361.8 |  | 10376.4 | 10376.4 | 10376.4 | 10381.3 | 10376.4 | 10376.4 | 12545 | 11182.8 | 10382.4 | 10376.4 | 10376.4 | 13362.5 | -0.684122
1040.02 |  | 13393.8 |  | 10374 | 10374 | 10374 | 10378.7 | 10374 | 10374 | 12518.5 | 11196.9 | 10380.3 | 10374 | 10374 | 13352.4 | 41.437
1040 |  | 13368.5 |  | 10371.7 | 10371.7 | 10371.7 | 10376.1 | 10371.7 | 10371.7 | 12491.9 | 11211.1 | 10378.2 | 10371.7 | 10371.7 | 13342.4 | 26.1426
1039.98 |  | 13397.1 |  | 10369.3 | 10369.3 | 10369.3 | 10373.6 | 10369.3 | 10369.3 | 12465.3 | 11225.5 | 10376.1 | 10369.3 | 10369.3 | 13332.5 | 64.6126
1039.96 |  | 13408.4 |  | 10367 | 10367 | 10367 | 10371 | 10367 | 10367 | 12438.5 | 11240.1 | 10374 | 10367 | 10367 | 13322.7 | 85.702
1039.94 |  | 13309.2 |  | 10364.6 | 10364.6 | 10364.6 | 10368.4 | 10364.6 | 10364.6 | 12411.6 | 11254.9 | 10371.9 | 10364.6 | 10364.6 | 13313 | -3.87355
1039.92 |  | 13327.8 |  | 10362.3 | 10362.3 | 10362.3 | 10365.9 | 10362.3 | 10362.3 | 12384.7 | 11269.9 | 10369.9 | 10362.3 | 10362.3 | 13303.5 | 24.307
1039.9 |  | 13328.3 |  | 10360 | 10360 | 10360 | 10363.4 | 10360 | 10360 | 12357.7 | 11285 | 10367.8 | 10360 | 10360 | 13294.1 | 34.1834
1039.88 |  | 13310.8 |  | 10357.6 | 10357.6 | 10357.6 | 10360.8 | 10357.6 | 10357.6 | 12330.7 | 11300.3 | 10365.8 | 10357.6 | 10357.6 | 13284.8 | 25.9831
1039.86 |  | 13333.5 |  | 10355.3 | 10355.3 | 10355.3 | 10358.3 | 10355.3 | 10355.3 | 12303.7 | 11315.8 | 10363.8 | 10355.3 | 10355.3 | 13275.7 | 57.7773
1039.84 |  | 13345.7 |  | 10353 | 10353 | 10353 | 10355.8 | 10353 | 10353 | 12276.6 | 11331.4 | 10361.8 | 10353 | 10353 | 13266.7 | 79.024
1039.82 |  | 13400.9 |  | 10350.7 | 10350.7 | 10350.7 | 10353.4 | 10350.7 | 10350.7 | 12249.5 | 11347.2 | 10359.8 | 10350.7 | 10350.7 | 13257.9 | 143.021
1039.8 |  | 13436.1 |  | 10348.3 | 10348.3 | 10348.3 | 10350.9 | 10348.3 | 10348.3 | 12222.4 | 11363.1 | 10357.8 | 10348.3 | 10348.3 | 13249.3 | 186.847
1039.78 |  | 13425.6 |  | 10346 | 10346 | 10346 | 10348.4 | 10346 | 10346 | 12195.3 | 11379.2 | 10355.9 | 10346 | 10346 | 13240.8 | 184.78
1039.76 |  | 13398.5 |  | 10343.7 | 10343.7 | 10343.7 | 10346 | 10343.7 | 10343.7 | 12168.3 | 11395.5 | 10354 | 10343.7 | 10343.7 | 13232.5 | 165.975
1039.74 |  | 13289.7 |  | 10341.4 | 10341.4 | 10341.4 | 10343.6 | 10341.4 | 10341.4 | 12141.2 | 11411.8 | 10352 | 10341.4 | 10341.4 | 13224.4 | 65.248
1039.72 |  | 13142.1 |  | 10339.1 | 10339.1 | 10339.1 | 10341.1 | 10339.1 | 10339.1 | 12114.2 | 11428.3 | 10350.1 | 10339.1 | 10339.1 | 13216.5 | -74.3816
1039.7 |  | 13200.5 |  | 10336.8 | 10336.8 | 10336.8 | 10338.7 | 10336.8 | 10336.8 | 12087.3 | 11444.9 | 10348.2 | 10336.8 | 10336.8 | 13208.8 | -8.3128
1039.68 |  | 13277.9 |  | 10334.5 | 10334.5 | 10334.5 | 10336.3 | 10334.5 | 10334.5 | 12060.4 | 11461.7 | 10346.3 | 10334.5 | 10334.5 | 13201.2 | 76.712
1039.66 |  | 13283.5 |  | 10332.2 | 10332.2 | 10332.2 | 10333.9 | 10332.2 | 10332.2 | 12033.5 | 11478.5 | 10344.5 | 10332.2 | 10332.2 | 13193.9 | 89.5948
1039.64 |  | 13329.8 |  | 10329.9 | 10329.9 | 10329.9 | 10331.5 | 10329.9 | 10329.9 | 12006.8 | 11495.5 | 10342.6 | 10329.9 | 10329.9 | 13186.7 | 143.126
1039.62 |  | 13364.3 |  | 10327.6 | 10327.6 | 10327.6 | 10329.1 | 10327.6 | 10327.6 | 11980.1 | 11512.5 | 10340.8 | 10327.6 | 10327.6 | 13179.7 | 184.557
1039.6 |  | 13278.7 |  | 10325.3 | 10325.3 | 10325.3 | 10326.7 | 10325.3 | 10325.3 | 11953.5 | 11529.7 | 10339 | 10325.3 | 10325.3 | 13173 | 105.689
1039.58 |  | 13298.2 |  | 10323 | 10323 | 10323 | 10324.4 | 10323 | 10323 | 11927 | 11546.9 | 10337.2 | 10323 | 10323 | 13166.4 | 131.799
1039.56 |  | 13325.5 |  | 10320.8 | 10320.8 | 10320.8 | 10322 | 10320.8 | 10320.8 | 11900.6 | 11564.2 | 10335.5 | 10320.8 | 10320.8 | 13160.1 | 165.437
1039.54 |  | 13310.9 |  | 10318.5 | 10318.5 | 10318.5 | 10319.7 | 10318.5 | 10318.5 | 11874.3 | 11581.6 | 10333.8 | 10318.5 | 10318.5 | 13153.9 | 157.019
1039.52 |  | 13278.4 |  | 10316.2 | 10316.2 | 10316.2 | 10317.4 | 10316.2 | 10316.2 | 11848.1 | 11599.1 | 10332.1 | 10316.2 | 10316.2 | 13148 | 130.38
1039.5 |  | 13307.8 |  | 10314 | 10314 | 10314 | 10315 | 10314 | 10314 | 11822.1 | 11616.6 | 10330.4 | 10314 | 10314 | 13142.2 | 165.58
1039.48 |  | 13300.8 |  | 10311.7 | 10311.7 | 10311.7 | 10312.7 | 10311.7 | 10311.7 | 11796.2 | 11634.2 | 10328.7 | 10311.7 | 10311.7 | 13136.7 | 164.157
1039.46 |  | 13286.3 |  | 10309.5 | 10309.5 | 10309.5 | 10310.4 | 10309.5 | 10309.5 | 11770.4 | 11651.8 | 10327.1 | 10309.5 | 10309.5 | 13131.3 | 154.922
1039.44 |  | 13131.8 |  | 10307.2 | 10307.2 | 10307.2 | 10308.1 | 10307.2 | 10307.2 | 11744.8 | 11669.4 | 10325.4 | 10307.2 | 10307.2 | 13126.2 | 5.60701
1039.42 |  | 13046.8 |  | 10305 | 10305 | 10305 | 10305.8 | 10305 | 10305 | 11719.3 | 11687.1 | 10323.8 | 10305 | 10305 | 13121.2 | -74.3685
1039.4 |  | 13059.7 |  | 10302.7 | 10302.7 | 10302.7 | 10303.5 | 10302.7 | 10302.7 | 11694 | 11704.8 | 10322.3 | 10302.7 | 10302.7 | 13116.4 | -56.6824
1039.38 |  | 13113.3 |  | 10300.4 | 10300.4 | 10300.4 | 10301.2 | 10300.4 | 10300.4 | 11668.9 | 11722.4 | 10320.7 | 10300.4 | 10300.4 | 13111.8 | 1.50895
1039.36 |  | 13100.1 |  | 10298.2 | 10298.2 | 10298.2 | 10298.9 | 10298.2 | 10298.2 | 11643.9 | 11740.1 | 10319.2 | 10298.2 | 10298.2 | 13107.4 | -7.27549
1039.34 |  | 13130.5 |  | 10296 | 10296 | 10296 | 10296.6 | 10296 | 10296 | 11619 | 11757.7 | 10317.7 | 10296 | 10296 | 13103.2 | 27.3401
1039.32 |  | 13126.5 |  | 10293.7 | 10293.7 | 10293.7 | 10294.3 | 10293.7 | 10293.7 | 11594.4 | 11775.3 | 10316.2 | 10293.7 | 10293.7 | 13099.1 | 27.4105
1039.3 |  | 13175.3 |  | 10291.5 | 10291.5 | 10291.5 | 10292 | 10291.5 | 10291.5 | 11569.9 | 11792.9 | 10314.7 | 10291.5 | 10291.5 | 13095.2 | 80.0317
1039.28 |  | 13254.5 |  | 10289.2 | 10289.2 | 10289.2 | 10289.8 | 10289.2 | 10289.2 | 11545.7 | 11810.5 | 10313.3 | 10289.2 | 10289.2 | 13091.5 | 163.027
1039.26 |  | 13241.9 |  | 10287 | 10287 | 10287 | 10287.5 | 10287 | 10287 | 11521.6 | 11827.9 | 10311.9 | 10287 | 10287 | 13087.9 | 153.972
1039.24 |  | 13170.7 |  | 10284.8 | 10284.8 | 10284.8 | 10285.3 | 10284.8 | 10284.8 | 11497.7 | 11845.4 | 10310.6 | 10284.8 | 10284.8 | 13084.5 | 86.1385
1039.22 |  | 13156.3 |  | 10282.6 | 10282.6 | 10282.6 | 10283 | 10282.6 | 10282.6 | 11474 | 11862.7 | 10309.2 | 10282.6 | 10282.6 | 13081.3 | 74.9849
1039.2 |  | 13132.2 |  | 10280.3 | 10280.3 | 10280.3 | 10280.8 | 10280.3 | 10280.3 | 11450.6 | 11879.9 | 10307.9 | 10280.4 | 10280.3 | 13078.2 | 53.9862
1039.18 |  | 13193.4 |  | 10278.1 | 10278.1 | 10278.1 | 10278.5 | 10278.1 | 10278.1 | 11427.3 | 11897.1 | 10306.7 | 10278.1 | 10278.1 | 13075.2 | 118.233
1039.16 |  | 13229 |  | 10275.9 | 10275.9 | 10275.9 | 10276.3 | 10275.9 | 10275.9 | 11404.2 | 11914.1 | 10305.4 | 10275.9 | 10275.9 | 13072.3 | 156.713
1039.14 |  | 13134.1 |  | 10273.7 | 10273.7 | 10273.7 | 10274 | 10273.7 | 10273.7 | 11381.4 | 11931.1 | 10304.2 | 10273.7 | 10273.7 | 13069.6 | 64.4588
1039.12 |  | 13108 |  | 10271.5 | 10271.5 | 10271.5 | 10271.8 | 10271.5 | 10271.5 | 11358.7 | 11947.8 | 10303 | 10271.5 | 10271.5 | 13067 | 40.9888
1039.1 |  | 13173 |  | 10269.2 | 10269.2 | 10269.2 | 10269.5 | 10269.2 | 10269.2 | 11336.3 | 11964.5 | 10301.8 | 10269.2 | 10269.2 | 13064.4 | 108.553
1039.08 |  | 13152.8 |  | 10267 | 10267 | 10267 | 10267.3 | 10267 | 10267 | 11314.1 | 11981 | 10300.7 | 10267 | 10267 | 13062 | 90.7512
1039.06 |  | 13070.3 |  | 10264.8 | 10264.8 | 10264.8 | 10265.1 | 10264.8 | 10264.8 | 11292.1 | 11997.3 | 10299.6 | 10264.8 | 10264.8 | 13059.7 | 10.6319
1039.04 |  | 13119.9 |  | 10262.6 | 10262.6 | 10262.6 | 10262.8 | 10262.6 | 10262.6 | 11270.4 | 12013.4 | 10298.6 | 10262.6 | 10262.6 | 13057.4 | 62.4626
1039.02 |  | 13170 |  | 10260.4 | 10260.4 | 10260.4 | 10260.6 | 10260.4 | 10260.4 | 11248.8 | 12029.4 | 10297.6 | 10260.4 | 10260.4 | 13055.2 | 114.749
1039 |  | 13162.3 |  | 10258.2 | 10258.2 | 10258.2 | 10258.4 | 10258.2 | 10258.2 | 11227.5 | 12045.1 | 10296.6 | 10258.2 | 10258.2 | 13053.1 | 109.149
1038.98 |  | 13210.6 |  | 10256 | 10256 | 10256 | 10256.2 | 10256 | 10256 | 11206.5 | 12060.6 | 10295.7 | 10256 | 10256 | 13051.1 | 159.553
1038.96 |  | 13147.6 |  | 10253.8 | 10253.8 | 10253.8 | 10253.9 | 10253.8 | 10253.8 | 11185.7 | 12076 | 10294.8 | 10253.8 | 10253.8 | 13049.1 | 98.566
1038.94 |  | 13099 |  | 10251.6 | 10251.6 | 10251.6 | 10251.7 | 10251.6 | 10251.6 | 11165.1 | 12091.1 | 10293.9 | 10251.6 | 10251.6 | 13047.1 | 51.8715
1038.92 |  | 13094.4 |  | 10249.4 | 10249.4 | 10249.4 | 10249.5 | 10249.4 | 10249.4 | 11144.7 | 12105.9 | 10293.1 | 10249.4 | 10249.4 | 13045.1 | 49.3032
1038.9 |  | 13047.5 |  | 10247.2 | 10247.2 | 10247.2 | 10247.3 | 10247.2 | 10247.2 | 11124.6 | 12120.5 | 10292.3 | 10247.2 | 10247.2 | 13043.2 | 4.31635
1038.88 |  | 12917.9 |  | 10245 | 10245 | 10245 | 10245.1 | 10245 | 10245 | 11104.7 | 12134.8 | 10291.6 | 10245 | 10245 | 13041.3 | -123.434
1038.86 |  | 12977.2 |  | 10242.8 | 10242.8 | 10242.8 | 10242.9 | 10242.8 | 10242.8 | 11085 | 12148.8 | 10290.9 | 10242.8 | 10242.8 | 13039.4 | -62.1501
1038.84 |  | 13061.7 |  | 10240.6 | 10240.6 | 10240.6 | 10240.7 | 10240.6 | 10240.6 | 11065.6 | 12162.6 | 10290.2 | 10240.6 | 10240.6 | 13037.4 | 24.2363
1038.82 |  | 13127 |  | 10238.4 | 10238.4 | 10238.4 | 10238.5 | 10238.4 | 10238.4 | 11046.4 | 12176 | 10289.6 | 10238.4 | 10238.4 | 13035.5 | 91.5687
1038.8 |  | 13080.5 |  | 10236.2 | 10236.2 | 10236.2 | 10236.3 | 10236.2 | 10236.2 | 11027.5 | 12189.1 | 10289.1 | 10236.2 | 10236.2 | 13033.5 | 46.9888
1038.78 |  | 13033.1 |  | 10234 | 10234 | 10234 | 10234.1 | 10234 | 10234 | 11008.8 | 12201.9 | 10288.6 | 10234 | 10234 | 13031.5 | 1.6089
1038.76 |  | 13054.6 |  | 10231.8 | 10231.8 | 10231.8 | 10231.9 | 10231.8 | 10231.8 | 10990.4 | 12214.4 | 10288.1 | 10231.8 | 10231.8 | 13029.4 | 25.2506
1038.74 |  | 12945.6 |  | 10229.6 | 10229.6 | 10229.6 | 10229.7 | 10229.6 | 10229.6 | 10972.1 | 12226.5 | 10287.7 | 10229.6 | 10229.6 | 13027.2 | -81.6803
1038.72 |  | 12982.5 |  | 10227.4 | 10227.4 | 10227.4 | 10227.5 | 10227.4 | 10227.4 | 10954.2 | 12238.3 | 10287.4 | 10227.4 | 10227.4 | 13025 | -42.5431
1038.7 |  | 13097.4 |  | 10225.3 | 10225.3 | 10225.3 | 10225.3 | 10225.3 | 10225.3 | 10936.4 | 12249.7 | 10287.1 | 10225.3 | 10225.3 | 13022.8 | 74.6578
1038.68 |  | 13156.2 |  | 10223.1 | 10223.1 | 10223.1 | 10223.2 | 10223.1 | 10223.1 | 10918.9 | 12260.8 | 10286.8 | 10223.1 | 10223.1 | 13020.4 | 135.772
1038.66 |  | 13142.2 |  | 10220.9 | 10220.9 | 10220.9 | 10221 | 10220.9 | 10220.9 | 10901.7 | 12271.4 | 10286.6 | 10220.9 | 10220.9 | 13017.9 | 124.294
1038.64 |  | 13113.3 |  | 10218.7 | 10218.7 | 10218.7 | 10218.8 | 10218.7 | 10218.7 | 10884.7 | 12281.7 | 10286.5 | 10218.8 | 10218.7 | 13015.4 | 97.9333
1038.62 |  | 13039.7 |  | 10216.6 | 10216.6 | 10216.6 | 10216.6 | 10216.6 | 10216.6 | 10867.9 | 12291.5 | 10286.4 | 10216.6 | 10216.6 | 13012.7 | 27.0396
1038.6 |  | 12959.6 |  | 10214.4 | 10214.4 | 10214.4 | 10214.5 | 10214.4 | 10214.4 | 10851.3 | 12300.9 | 10286.4 | 10214.4 | 10214.4 | 13009.9 | -50.2639
1038.58 |  | 12910.5 |  | 10212.3 | 10212.3 | 10212.3 | 10212.3 | 10212.3 | 10212.3 | 10835 | 12310 | 10286.4 | 10212.3 | 10212.3 | 13006.9 | -96.4646
1038.56 |  | 12909.4 |  | 10210.1 | 10210.1 | 10210.1 | 10210.1 | 10210.1 | 10210.1 | 10818.9 | 12318.5 | 10286.5 | 10210.1 | 10210.1 | 13003.9 | -94.4752
1038.54 |  | 13066.6 |  | 10207.9 | 10207.9 | 10207.9 | 10208 | 10207.9 | 10207.9 | 10803.1 | 12326.7 | 10286.7 | 10208 | 10207.9 | 13000.6 | 66.0031
1038.52 |  | 13107 |  | 10205.8 | 10205.8 | 10205.8 | 10205.8 | 10205.8 | 10205.8 | 10787.5 | 12334.4 | 10286.9 | 10205.8 | 10205.8 | 12997.3 | 109.763
1038.5 |  | 13006.2 |  | 10203.6 | 10203.6 | 10203.6 | 10203.7 | 10203.6 | 10203.6 | 10772.1 | 12341.7 | 10287.2 | 10203.7 | 10203.6 | 12993.7 | 12.4327
1038.48 |  | 13019.9 |  | 10201.5 | 10201.5 | 10201.5 | 10201.5 | 10201.5 | 10201.5 | 10757 | 12348.5 | 10287.6 | 10201.5 | 10201.5 | 12990 | 29.9223
1038.46 |  | 13023.2 |  | 10199.4 | 10199.4 | 10199.4 | 10199.4 | 10199.4 | 10199.4 | 10742 | 12354.8 | 10288 | 10199.4 | 10199.4 | 12986.1 | 37.1041
1038.44 |  | 12946.5 |  | 10197.3 | 10197.3 | 10197.3 | 10197.3 | 10197.3 | 10197.3 | 10727.4 | 12360.6 | 10288.5 | 10197.3 | 10197.3 | 12982 | -35.5623
1038.42 |  | 12932.4 |  | 10195.1 | 10195.1 | 10195.1 | 10195.2 | 10195.1 | 10195.1 | 10712.9 | 12366 | 10289.1 | 10195.1 | 10195.1 | 12977.8 | -45.3578
1038.4 |  | 12902.9 |  | 10193 | 10193 | 10193 | 10193 | 10193 | 10193 | 10698.6 | 12370.9 | 10289.7 | 10193 | 10193 | 12973.3 | -70.452
1038.38 |  | 12905.7 |  | 10190.9 | 10190.9 | 10190.9 | 10190.9 | 10190.9 | 10190.9 | 10684.6 | 12375.3 | 10290.4 | 10190.9 | 10190.9 | 12968.6 | -62.911
1038.36 |  | 12907.5 |  | 10188.8 | 10188.8 | 10188.8 | 10188.8 | 10188.8 | 10188.8 | 10670.8 | 12379.2 | 10291.2 | 10188.8 | 10188.8 | 12963.8 | -56.3008
1038.34 |  | 12861.4 |  | 10186.7 | 10186.7 | 10186.7 | 10186.7 | 10186.7 | 10186.7 | 10657.3 | 12382.6 | 10292.1 | 10186.7 | 10186.7 | 12958.7 | -97.2368
1038.32 |  | 12798.8 |  | 10184.6 | 10184.6 | 10184.6 | 10184.6 | 10184.6 | 10184.6 | 10643.9 | 12385.5 | 10293.1 | 10184.6 | 10184.6 | 12953.4 | -154.528
1038.3 |  | 12813.6 |  | 10182.5 | 10182.5 | 10182.5 | 10182.5 | 10182.5 | 10182.5 | 10630.8 | 12387.9 | 10294.1 | 10182.5 | 10182.5 | 12947.8 | -134.222
1038.28 |  | 12817.9 |  | 10180.4 | 10180.4 | 10180.4 | 10180.4 | 10180.4 | 10180.4 | 10617.9 | 12389.8 | 10295.2 | 10180.4 | 10180.4 | 12942.1 | -124.169
1038.26 |  | 12782.8 |  | 10178.3 | 10178.3 | 10178.3 | 10178.4 | 10178.3 | 10178.3 | 10605.1 | 12391.1 | 10296.4 | 10178.4 | 10178.3 | 12936.1 | -153.327
1038.24 |  | 12814.5 |  | 10176.3 | 10176.3 | 10176.3 | 10176.3 | 10176.3 | 10176.3 | 10592.6 | 12392 | 10297.7 | 10176.3 | 10176.3 | 12929.8 | -115.3
1038.22 |  | 12849.7 |  | 10174.2 | 10174.2 | 10174.2 | 10174.2 | 10174.2 | 10174.2 | 10580.3 | 12392.3 | 10299.1 | 10174.2 | 10174.2 | 12923.4 | -73.718
1038.2 |  | 12950.7 |  | 10172.1 | 10172.1 | 10172.1 | 10172.2 | 10172.1 | 10172.1 | 10568.3 | 12392.1 | 10300.5 | 10172.2 | 10172.1 | 12916.7 | 33.9972
1038.18 |  | 12909.3 |  | 10170.1 | 10170.1 | 10170.1 | 10170.1 | 10170.1 | 10170.1 | 10556.4 | 12391.4 | 10302.1 | 10170.1 | 10170.1 | 12909.7 | -0.399682
1038.16 |  | 12850.5 |  | 10168.1 | 10168.1 | 10168.1 | 10168.1 | 10168.1 | 10168.1 | 10544.7 | 12390.2 | 10303.7 | 10168.1 | 10168.1 | 12902.5 | -52.0557
1038.14 |  | 12808.8 |  | 10166 | 10166 | 10166 | 10166.1 | 10166 | 10166 | 10533.3 | 12388.4 | 10305.5 | 10166.1 | 10166 | 12895.1 | -86.2959
1038.12 |  | 12773.1 |  | 10164 | 10164 | 10164 | 10164 | 10164 | 10164 | 10522 | 12386.1 | 10307.3 | 10164.1 | 10164 | 12887.4 | -114.312
1038.1 |  | 12769.2 |  | 10162 | 10162 | 10162 | 10162 | 10162 | 10162 | 10510.9 | 12383.3 | 10309.3 | 10162.1 | 10162 | 12879.5 | -110.317
1038.08 |  | 12771.8 |  | 10160 | 10160 | 10160 | 10160 | 10160 | 10160 | 10500 | 12380 | 10311.3 | 10160.1 | 10160 | 12871.3 | -99.598
1038.06 |  | 12728.3 |  | 10158 | 10158 | 10158 | 10158 | 10158 | 10158 | 10489.4 | 12376.2 | 10313.4 | 10158.1 | 10158 | 12862.9 | -134.662
1038.04 |  | 12760.4 |  | 10156.1 | 10156.1 | 10156.1 | 10156.1 | 10156.1 | 10156.1 | 10478.9 | 12371.8 | 10315.7 | 10156.1 | 10156.1 | 12854.3 | -93.9033
1038.02 |  | 12784.5 |  | 10154.1 | 10154.1 | 10154.1 | 10154.1 | 10154.1 | 10154.1 | 10468.6 | 12366.9 | 10318 | 10154.1 | 10154.1 | 12845.4 | -60.8594
1038 |  | 12695.7 |  | 10152.1 | 10152.1 | 10152.1 | 10152.1 | 10152.1 | 10152.1 | 10458.4 | 12361.5 | 10320.4 | 10152.2 | 10152.1 | 12836.2 | -140.477
1037.98 |  | 12655.3 |  | 10150.1 | 10150.1 | 10150.1 | 10150.2 | 10150.1 | 10150.1 | 10448.5 | 12355.6 | 10323 | 10150.2 | 10150.1 | 12826.8 | -171.51
1037.96 |  | 12658.5 |  | 10148.2 | 10148.2 | 10148.2 | 10148.2 | 10148.2 | 10148.2 | 10438.7 | 12349.1 | 10325.6 | 10148.3 | 10148.2 | 12817.1 | -158.601
1037.94 |  | 12585.9 |  | 10146.2 | 10146.2 | 10146.2 | 10146.2 | 10146.2 | 10146.2 | 10429.1 | 12342.2 | 10328.4 | 10146.3 | 10146.2 | 12807.2 | -221.335
1037.92 |  | 12574.4 |  | 10144.3 | 10144.3 | 10144.3 | 10144.3 | 10144.3 | 10144.3 | 10419.7 | 12334.7 | 10331.2 | 10144.4 | 10144.3 | 12797.1 | -222.702
1037.9 |  | 12549 |  | 10142.3 | 10142.3 | 10142.3 | 10142.3 | 10142.3 | 10142.3 | 10410.4 | 12326.8 | 10334.2 | 10142.4 | 10142.3 | 12786.7 | -237.709
1037.88 |  | 12514.1 |  | 10140.4 | 10140.4 | 10140.4 | 10140.4 | 10140.4 | 10140.4 | 10401.3 | 12318.3 | 10337.2 | 10140.5 | 10140.4 | 12776.1 | -262.029
1037.86 |  | 12494.9 |  | 10138.5 | 10138.5 | 10138.5 | 10138.5 | 10138.5 | 10138.5 | 10392.4 | 12309.4 | 10340.4 | 10138.6 | 10138.5 | 12765.3 | -270.463
1037.84 |  | 12534.2 |  | 10136.6 | 10136.6 | 10136.6 | 10136.6 | 10136.6 | 10136.6 | 10383.7 | 12299.9 | 10343.7 | 10136.6 | 10136.6 | 12754.3 | -220.081
1037.82 |  | 12571.7 |  | 10134.6 | 10134.6 | 10134.6 | 10134.6 | 10134.6 | 10134.6 | 10375.1 | 12290.1 | 10347.1 | 10134.7 | 10134.6 | 12743 | -171.375
1037.8 |  | 12641.4 |  | 10132.7 | 10132.7 | 10132.7 | 10132.7 | 10132.7 | 10132.7 | 10366.6 | 12279.7 | 10350.6 | 10132.8 | 10132.7 | 12731.6 | -90.1439
1037.78 |  | 12589.4 |  | 10130.8 | 10130.8 | 10130.8 | 10130.8 | 10130.8 | 10130.8 | 10358.3 | 12268.8 | 10354.3 | 10130.9 | 10130.8 | 12719.9 | -130.47
1037.76 |  | 12559.3 |  | 10128.9 | 10128.9 | 10128.9 | 10128.9 | 10128.9 | 10128.9 | 10350.2 | 12257.6 | 10358 | 10129 | 10128.9 | 12708 | -148.742
1037.74 |  | 12640.6 |  | 10127.1 | 10127.1 | 10127.1 | 10127.1 | 10127.1 | 10127.1 | 10342.2 | 12245.8 | 10361.9 | 10127.2 | 10127.1 | 12696 | -55.3386
1037.72 |  | 12695.1 |  | 10125.2 | 10125.2 | 10125.2 | 10125.2 | 10125.2 | 10125.2 | 10334.4 | 12233.6 | 10365.9 | 10125.3 | 10125.2 | 12683.7 | 11.3747
1037.7 |  | 12624.4 |  | 10123.3 | 10123.3 | 10123.3 | 10123.3 | 10123.3 | 10123.3 | 10326.7 | 12221 | 10370 | 10123.4 | 10123.3 | 12671.3 | -46.8754
1037.68 |  | 12581 |  | 10121.4 | 10121.4 | 10121.4 | 10121.4 | 10121.4 | 10121.4 | 10319.2 | 12207.9 | 10374.2 | 10121.5 | 10121.4 | 12658.6 | -77.6828
1037.66 |  | 12566.3 |  | 10119.5 | 10119.5 | 10119.5 | 10119.5 | 10119.5 | 10119.5 | 10311.7 | 12194.5 | 10378.6 | 10119.7 | 10119.5 | 12645.9 | -79.5806
1037.64 |  | 12543.6 |  | 10117.7 | 10117.7 | 10117.7 | 10117.7 | 10117.7 | 10117.7 | 10304.5 | 12180.6 | 10383.1 | 10117.8 | 10117.7 | 12632.9 | -89.2792
1037.62 |  | 12485.3 |  | 10115.8 | 10115.8 | 10115.8 | 10115.8 | 10115.8 | 10115.8 | 10297.3 | 12166.3 | 10387.7 | 10115.9 | 10115.8 | 12619.8 | -134.483
1037.6 |  | 12494 |  | 10113.9 | 10113.9 | 10113.9 | 10113.9 | 10113.9 | 10113.9 | 10290.3 | 12151.6 | 10392.4 | 10114.1 | 10113.9 | 12606.6 | -112.608
1037.58 |  | 12556.2 |  | 10112.1 | 10112.1 | 10112.1 | 10112.1 | 10112.1 | 10112.1 | 10283.4 | 12136.5 | 10397.2 | 10112.2 | 10112.1 | 12593.2 | -36.9751
1037.56 |  | 12577.8 |  | 10110.2 | 10110.2 | 10110.2 | 10110.2 | 10110.2 | 10110.2 | 10276.7 | 12121.1 | 10402.2 | 10110.4 | 10110.2 | 12579.7 | -1.88631
1037.54 |  | 12494.1 |  | 10108.4 | 10108.4 | 10108.4 | 10108.4 | 10108.4 | 10108.4 | 10270 | 12105.3 | 10407.3 | 10108.6 | 10108.4 | 12566 | -71.9904
1037.52 |  | 12450.7 |  | 10106.5 | 10106.5 | 10106.5 | 10106.5 | 10106.5 | 10106.5 | 10263.5 | 12089.1 | 10412.5 | 10106.7 | 10106.5 | 12552.3 | -101.6
1037.5 |  | 12453.3 |  | 10104.7 | 10104.7 | 10104.7 | 10104.7 | 10104.7 | 10104.7 | 10257.1 | 12072.6 | 10417.9 | 10104.9 | 10104.7 | 12538.5 | -85.193
1037.48 |  | 12476.7 |  | 10102.9 | 10102.9 | 10102.9 | 10102.9 | 10102.9 | 10102.9 | 10250.9 | 12055.8 | 10423.4 | 10103.1 | 10102.9 | 12524.6 | -47.8566
1037.46 |  | 12558 |  | 10101 | 10101 | 10101 | 10101 | 10101 | 10101 | 10244.7 | 12038.7 | 10429 | 10101.3 | 10101 | 12510.6 | 47.425
1037.44 |  | 12544.7 |  | 10099.2 | 10099.2 | 10099.2 | 10099.2 | 10099.2 | 10099.2 | 10238.7 | 12021.2 | 10434.8 | 10099.5 | 10099.2 | 12496.5 | 48.1702
1037.42 |  | 12419.8 |  | 10097.4 | 10097.4 | 10097.4 | 10097.4 | 10097.4 | 10097.4 | 10232.8 | 12003.5 | 10440.7 | 10097.7 | 10097.4 | 12482.4 | -62.5425
1037.4 |  | 12308.2 |  | 10095.6 | 10095.6 | 10095.6 | 10095.6 | 10095.6 | 10095.6 | 10227 | 11985.5 | 10446.7 | 10095.9 | 10095.6 | 12468.2 | -160.004
1037.38 |  | 12283.9 |  | 10093.8 | 10093.8 | 10093.8 | 10093.8 | 10093.8 | 10093.8 | 10221.3 | 11967.2 | 10452.9 | 10094.1 | 10093.8 | 12454 | -170.036
1037.36 |  | 12348.5 |  | 10092 | 10092 | 10092 | 10092 | 10092 | 10092 | 10215.7 | 11948.6 | 10459.2 | 10092.3 | 10092 | 12439.7 | -91.2162
1037.34 |  | 12350.1 |  | 10090.2 | 10090.2 | 10090.2 | 10090.2 | 10090.2 | 10090.2 | 10210.2 | 11929.7 | 10465.7 | 10090.5 | 10090.2 | 12425.4 | -75.3183
1037.32 |  | 12395.2 |  | 10088.4 | 10088.4 | 10088.4 | 10088.4 | 10088.4 | 10088.4 | 10204.8 | 11910.7 | 10472.2 | 10088.7 | 10088.4 | 12411.1 | -15.8754
1037.3 |  | 12405.8 |  | 10086.7 | 10086.7 | 10086.7 | 10086.7 | 10086.7 | 10086.7 | 10199.5 | 11891.3 | 10478.9 | 10087 | 10086.7 | 12396.8 | 9.06128
1037.28 |  | 12368.5 |  | 10084.9 | 10084.9 | 10084.9 | 10084.9 | 10084.9 | 10084.9 | 10194.3 | 11871.8 | 10485.8 | 10085.2 | 10084.9 | 12382.5 | -13.9798
1037.26 |  | 12306.5 |  | 10083.1 | 10083.1 | 10083.1 | 10083.1 | 10083.1 | 10083.1 | 10189.2 | 11852 | 10492.7 | 10083.4 | 10083.1 | 12368.2 | -61.6938
1037.24 |  | 12275.7 |  | 10081.3 | 10081.3 | 10081.3 | 10081.3 | 10081.3 | 10081.3 | 10184.2 | 11832.1 | 10499.8 | 10081.6 | 10081.3 | 12353.9 | -78.1787
1037.22 |  | 12240.8 |  | 10079.5 | 10079.5 | 10079.5 | 10079.5 | 10079.5 | 10079.5 | 10179.2 | 11812 | 10507.1 | 10079.9 | 10079.5 | 12339.6 | -98.8082
1037.2 |  | 12289.9 |  | 10077.7 | 10077.7 | 10077.7 | 10077.7 | 10077.7 | 10077.7 | 10174.4 | 11791.6 | 10514.4 | 10078.1 | 10077.7 | 12325.4 | -35.5071
1037.18 |  | 12378 |  | 10075.9 | 10075.9 | 10075.9 | 10075.9 | 10075.9 | 10075.9 | 10169.6 | 11771.1 | 10522 | 10076.3 | 10075.9 | 12311.3 | 66.7081
1037.16 |  | 12453.4 |  | 10074.1 | 10074.1 | 10074.1 | 10074.1 | 10074.1 | 10074.1 | 10164.9 | 11750.5 | 10529.6 | 10074.6 | 10074.1 | 12297.2 | 156.197
1037.14 |  | 12506.8 |  | 10072.4 | 10072.4 | 10072.4 | 10072.4 | 10072.4 | 10072.4 | 10160.3 | 11729.7 | 10537.4 | 10072.8 | 10072.4 | 12283.2 | 223.655
1037.12 |  | 12485.7 |  | 10070.6 | 10070.6 | 10070.6 | 10070.6 | 10070.6 | 10070.6 | 10155.8 | 11708.8 | 10545.3 | 10071.1 | 10070.6 | 12269.2 | 216.508
1037.1 |  | 12494 |  | 10068.8 | 10068.8 | 10068.8 | 10068.8 | 10068.8 | 10068.8 | 10151.4 | 11687.8 | 10553.4 | 10069.3 | 10068.8 | 12255.4 | 238.611
1037.08 |  | 12440.4 |  | 10067.1 | 10067.1 | 10067.1 | 10067.1 | 10067.1 | 10067.1 | 10147 | 11666.7 | 10561.6 | 10067.6 | 10067.1 | 12241.6 | 198.824
1037.06 |  | 12446.7 |  | 10065.3 | 10065.3 | 10065.3 | 10065.3 | 10065.3 | 10065.3 | 10142.7 | 11645.4 | 10569.9 | 10065.8 | 10065.3 | 12228 | 218.68
1037.04 |  | 12432 |  | 10063.6 | 10063.6 | 10063.6 | 10063.6 | 10063.6 | 10063.6 | 10138.5 | 11624.1 | 10578.4 | 10064.1 | 10063.6 | 12214.5 | 217.562
1037.02 |  | 12371.2 |  | 10061.8 | 10061.8 | 10061.8 | 10061.8 | 10061.8 | 10061.8 | 10134.4 | 11602.7 | 10587 | 10062.4 | 10061.8 | 12201.1 | 170.123
1037 |  | 12375.8 |  | 10060.1 | 10060.1 | 10060.1 | 10060.1 | 10060.1 | 10060.1 | 10130.4 | 11581.3 | 10595.7 | 10060.7 | 10060.1 | 12187.8 | 187.993
1036.98 |  | 12368.4 |  | 10058.4 | 10058.4 | 10058.4 | 10058.4 | 10058.4 | 10058.4 | 10126.4 | 11559.8 | 10604.6 | 10059 | 10058.4 | 12174.7 | 193.678
1036.96 |  | 12330.6 |  | 10056.6 | 10056.6 | 10056.6 | 10056.6 | 10056.6 | 10056.6 | 10122.5 | 11538.2 | 10613.6 | 10057.3 | 10056.6 | 12161.7 | 168.847
1036.94 |  | 12312.8 |  | 10054.9 | 10054.9 | 10054.9 | 10054.9 | 10054.9 | 10054.9 | 10118.6 | 11516.7 | 10622.7 | 10055.6 | 10054.9 | 12148.9 | 163.86
1036.92 |  | 12288.2 |  | 10053.2 | 10053.2 | 10053.2 | 10053.2 | 10053.2 | 10053.2 | 10114.8 | 11495 | 10632 | 10053.9 | 10053.2 | 12136.3 | 151.939
1036.9 |  | 12215 |  | 10051.5 | 10051.5 | 10051.5 | 10051.5 | 10051.5 | 10051.5 | 10111.1 | 11473.4 | 10641.4 | 10052.2 | 10051.5 | 12123.8 | 91.2378
1036.88 |  | 12144 |  | 10049.7 | 10049.7 | 10049.7 | 10049.7 | 10049.7 | 10049.7 | 10107.5 | 11451.8 | 10651 | 10050.5 | 10049.7 | 12111.5 | 32.535
1036.86 |  | 12164 |  | 10048 | 10048 | 10048 | 10048 | 10048 | 10048 | 10103.9 | 11430.2 | 10660.6 | 10048.9 | 10048 | 12099.4 | 64.6402
1036.84 |  | 12198.5 |  | 10046.4 | 10046.4 | 10046.4 | 10046.4 | 10046.4 | 10046.4 | 10100.4 | 11408.6 | 10670.4 | 10047.2 | 10046.4 | 12087.5 | 111.047
1036.82 |  | 12136.9 |  | 10044.7 | 10044.7 | 10044.7 | 10044.7 | 10044.7 | 10044.7 | 10096.9 | 11387 | 10680.3 | 10045.6 | 10044.7 | 12075.8 | 61.0644
1036.8 |  | 12042.6 |  | 10043 | 10043 | 10043 | 10043 | 10043 | 10043 | 10093.5 | 11365.5 | 10690.4 | 10043.9 | 10043 | 12064.3 | -21.7253
1036.78 |  | 12008.6 |  | 10041.3 | 10041.3 | 10041.3 | 10041.3 | 10041.3 | 10041.3 | 10090.1 | 11344 | 10700.5 | 10042.3 | 10041.3 | 12053 | -44.4098
1036.76 |  | 12079.8 |  | 10039.6 | 10039.6 | 10039.6 | 10039.6 | 10039.6 | 10039.6 | 10086.8 | 11322.5 | 10710.8 | 10040.7 | 10039.6 | 12041.9 | 37.9329
1036.74 |  | 12133.2 |  | 10038 | 10038 | 10038 | 10038 | 10038 | 10038 | 10083.6 | 11301.1 | 10721.2 | 10039 | 10038 | 12031.1 | 102.133
1036.72 |  | 12172.7 |  | 10036.3 | 10036.3 | 10036.3 | 10036.3 | 10036.3 | 10036.3 | 10080.4 | 11279.8 | 10731.8 | 10037.4 | 10036.3 | 12020.4 | 152.234
1036.7 |  | 12247.6 |  | 10034.7 | 10034.7 | 10034.7 | 10034.7 | 10034.7 | 10034.7 | 10077.3 | 11258.6 | 10742.4 | 10035.8 | 10034.7 | 12010 | 237.595
1036.68 |  | 12170.7 |  | 10033 | 10033 | 10033 | 10033 | 10033 | 10033 | 10074.2 | 11237.4 | 10753.2 | 10034.2 | 10033 | 11999.9 | 170.787
1036.66 |  | 12141.2 |  | 10031.4 | 10031.4 | 10031.4 | 10031.4 | 10031.4 | 10031.4 | 10071.2 | 11216.3 | 10764 | 10032.7 | 10031.4 | 11990 | 151.262
1036.64 |  | 12135.8 |  | 10029.8 | 10029.8 | 10029.8 | 10029.8 | 10029.8 | 10029.8 | 10068.2 | 11195.4 | 10775 | 10031.1 | 10029.8 | 11980.3 | 155.529
1036.62 |  | 12184.3 |  | 10028.1 | 10028.1 | 10028.1 | 10028.1 | 10028.1 | 10028.1 | 10065.3 | 11174.5 | 10786 | 10029.5 | 10028.1 | 11970.8 | 213.506
1036.6 |  | 12245.8 |  | 10026.5 | 10026.5 | 10026.5 | 10026.5 | 10026.5 | 10026.5 | 10062.4 | 11153.7 | 10797.2 | 10027.9 | 10026.5 | 11961.6 | 284.166
1036.58 |  | 12227.7 |  | 10024.9 | 10024.9 | 10024.9 | 10024.9 | 10024.9 | 10024.9 | 10059.5 | 11133 | 10808.4 | 10026.4 | 10024.9 | 11952.7 | 275.026
1036.56 |  | 12252.4 |  | 10023.3 | 10023.3 | 10023.3 | 10023.3 | 10023.3 | 10023.3 | 10056.7 | 11112.5 | 10819.8 | 10024.8 | 10023.3 | 11944 | 308.489
1036.54 |  | 12163.6 |  | 10021.6 | 10021.6 | 10021.6 | 10021.6 | 10021.6 | 10021.6 | 10053.9 | 11092.1 | 10831.2 | 10023.2 | 10021.6 | 11935.5 | 228.133
1036.52 |  | 12077.2 |  | 10020 | 10020 | 10020 | 10020 | 10020 | 10020 | 10051.2 | 11071.8 | 10842.7 | 10021.7 | 10020 | 11927.3 | 149.924
1036.5 |  | 12034.5 |  | 10018.4 | 10018.4 | 10018.4 | 10018.4 | 10018.4 | 10018.4 | 10048.5 | 11051.6 | 10854.4 | 10020.1 | 10018.4 | 11919.4 | 115.116
1036.48 |  | 12061.8 |  | 10016.8 | 10016.8 | 10016.8 | 10016.8 | 10016.8 | 10016.8 | 10045.8 | 11031.6 | 10866 | 10018.6 | 10016.8 | 11911.7 | 150.153
1036.46 |  | 12056.5 |  | 10015.2 | 10015.2 | 10015.2 | 10015.2 | 10015.2 | 10015.2 | 10043.2 | 11011.8 | 10877.8 | 10017.1 | 10015.2 | 11904.2 | 152.29
1036.44 |  | 12130 |  | 10013.6 | 10013.6 | 10013.6 | 10013.6 | 10013.6 | 10013.6 | 10040.7 | 10992.1 | 10889.6 | 10015.6 | 10013.6 | 11897.1 | 232.938
1036.42 |  | 12159.7 |  | 10012 | 10012 | 10012 | 10012 | 10012 | 10012 | 10038.1 | 10972.5 | 10901.5 | 10014.1 | 10012 | 11890.1 | 269.569
1036.4 |  | 12199.1 |  | 10010.4 | 10010.4 | 10010.4 | 10010.4 | 10010.4 | 10010.4 | 10035.6 | 10953.1 | 10913.5 | 10012.6 | 10010.4 | 11883.5 | 315.643
1036.38 |  | 12165.2 |  | 10008.9 | 10008.9 | 10008.9 | 10008.9 | 10008.9 | 10008.9 | 10033.1 | 10933.9 | 10925.5 | 10011.1 | 10008.9 | 11877 | 288.119
1036.36 |  | 12090 |  | 10007.3 | 10007.3 | 10007.3 | 10007.3 | 10007.3 | 10007.3 | 10030.7 | 10914.9 | 10937.6 | 10009.6 | 10007.3 | 11870.9 | 219.118
1036.34 |  | 11960.5 |  | 10005.7 | 10005.7 | 10005.7 | 10005.7 | 10005.7 | 10005.7 | 10028.3 | 10896 | 10949.7 | 10008.1 | 10005.7 | 11865 | 95.5158
1036.32 |  | 11844.4 |  | 10004.2 | 10004.2 | 10004.2 | 10004.2 | 10004.2 | 10004.2 | 10025.9 | 10877.3 | 10961.9 | 10006.6 | 10004.2 | 11859.3 | -14.8824
1036.3 |  | 11849.1 |  | 10002.6 | 10002.6 | 10002.6 | 10002.6 | 10002.6 | 10002.6 | 10023.6 | 10858.8 | 10974.2 | 10005.2 | 10002.6 | 11853.9 | -4.81208
1036.28 |  | 11799.4 |  | 10001 | 10001 | 10001 | 10001 | 10001 | 10001 | 10021.3 | 10840.5 | 10986.4 | 10003.7 | 10001 | 11848.8 | -49.3265
1036.26 |  | 11824 |  | 9999.51 | 9999.51 | 9999.51 | 9999.51 | 9999.51 | 9999.51 | 10019 | 10822.4 | 10998.7 | 10002.3 | 9999.51 | 11843.9 | -19.8767
1036.24 |  | 11953.5 |  | 9997.97 | 9997.97 | 9997.97 | 9997.97 | 9997.97 | 9997.97 | 10016.8 | 10804.4 | 11011.1 | 10000.8 | 9997.97 | 11839.2 | 114.26
1036.22 |  | 12080.8 |  | 9996.44 | 9996.44 | 9996.44 | 9996.44 | 9996.44 | 9996.44 | 10014.5 | 10786.7 | 11023.4 | 9999.42 | 9996.44 | 11834.8 | 246.014
1036.2 |  | 12108.4 |  | 9994.91 | 9994.91 | 9994.91 | 9994.91 | 9994.91 | 9994.91 | 10012.3 | 10769.2 | 11035.8 | 9998.01 | 9994.91 | 11830.6 | 277.8
1036.18 |  | 12030.8 |  | 9993.38 | 9993.38 | 9993.38 | 9993.38 | 9993.38 | 9993.38 | 10010.2 | 10751.8 | 11048.2 | 9996.6 | 9993.38 | 11826.6 | 204.139
1036.16 |  | 11926.8 |  | 9991.86 | 9991.86 | 9991.86 | 9991.86 | 9991.86 | 9991.86 | 10008 | 10734.7 | 11060.6 | 9995.21 | 9991.86 | 11822.9 | 103.932
1036.14 |  | 11909.5 |  | 9990.34 | 9990.34 | 9990.34 | 9990.34 | 9990.34 | 9990.34 | 10005.9 | 10717.7 | 11072.9 | 9993.82 | 9990.34 | 11819.4 | 90.0896
1036.12 |  | 11972.8 |  | 9988.83 | 9988.83 | 9988.83 | 9988.83 | 9988.83 | 9988.83 | 10003.9 | 10701 | 11085.3 | 9992.45 | 9988.83 | 11816.1 | 156.744
1036.1 |  | 11961.6 |  | 9987.33 | 9987.33 | 9987.33 | 9987.33 | 9987.33 | 9987.33 | 10001.8 | 10684.4 | 11097.7 | 9991.09 | 9987.33 | 11813 | 148.597
1036.08 |  | 11926 |  | 9985.83 | 9985.83 | 9985.83 | 9985.83 | 9985.83 | 9985.83 | 9999.76 | 10668.1 | 11110.1 | 9989.73 | 9985.83 | 11810.1 | 115.851
1036.06 |  | 11934.8 |  | 9984.33 | 9984.33 | 9984.33 | 9984.33 | 9984.33 | 9984.33 | 9997.74 | 10652 | 11122.4 | 9988.38 | 9984.33 | 11807.5 | 127.295
1036.04 |  | 11901.5 |  | 9982.82 | 9982.82 | 9982.82 | 9982.82 | 9982.82 | 9982.82 | 9995.73 | 10636 | 11134.7 | 9987.02 | 9982.82 | 11805 | 96.4863
1036.02 |  | 11881.2 |  | 9981.31 | 9981.31 | 9981.31 | 9981.31 | 9981.31 | 9981.31 | 9993.73 | 10620.3 | 11146.9 | 9985.67 | 9981.31 | 11802.7 | 78.5215
1036 |  | 11906.2 |  | 9979.79 | 9979.79 | 9979.79 | 9979.79 | 9979.79 | 9979.79 | 9991.74 | 10604.8 | 11159.1 | 9984.31 | 9979.79 | 11800.6 | 105.634
1035.98 |  | 11940.5 |  | 9978.27 | 9978.27 | 9978.27 | 9978.27 | 9978.27 | 9978.27 | 9989.77 | 10589.4 | 11171.2 | 9982.96 | 9978.27 | 11798.6 | 141.88
1035.96 |  | 11926.8 |  | 9976.75 | 9976.75 | 9976.75 | 9976.75 | 9976.75 | 9976.75 | 9987.82 | 10574.3 | 11183.3 | 9981.63 | 9976.75 | 11796.8 | 130.011
1035.94 |  | 11909.3 |  | 9975.24 | 9975.24 | 9975.24 | 9975.24 | 9975.24 | 9975.24 | 9985.89 | 10559.4 | 11195.3 | 9980.3 | 9975.24 | 11795.2 | 114.128
1035.92 |  | 11873.9 |  | 9973.75 | 9973.75 | 9973.75 | 9973.75 | 9973.75 | 9973.75 | 9983.99 | 10544.7 | 11207.3 | 9979 | 9973.75 | 11793.8 | 80.1416
1035.9 |  | 11915.6 |  | 9972.26 | 9972.26 | 9972.26 | 9972.26 | 9972.26 | 9972.26 | 9982.11 | 10530.2 | 11219.2 | 9977.7 | 9972.26 | 11792.5 | 123.135
1035.88 |  | 11958.9 |  | 9970.77 | 9970.77 | 9970.77 | 9970.77 | 9970.77 | 9970.77 | 9980.25 | 10516 | 11231 | 9976.42 | 9970.77 | 11791.3 | 167.587
1035.86 |  | 12004.6 |  | 9969.29 | 9969.29 | 9969.29 | 9969.29 | 9969.29 | 9969.29 | 9978.4 | 10501.9 | 11242.7 | 9975.15 | 9969.29 | 11790.3 | 214.301
1035.84 |  | 11985.1 |  | 9967.81 | 9967.81 | 9967.81 | 9967.81 | 9967.81 | 9967.81 | 9976.58 | 10488.1 | 11254.4 | 9973.89 | 9967.81 | 11789.5 | 195.617
1035.82 |  | 12001.8 |  | 9966.34 | 9966.34 | 9966.34 | 9966.34 | 9966.34 | 9966.34 | 9974.76 | 10474.4 | 11265.9 | 9972.63 | 9966.34 | 11788.7 | 213.067
1035.8 |  | 12055 |  | 9964.86 | 9964.86 | 9964.86 | 9964.86 | 9964.86 | 9964.86 | 9972.96 | 10461 | 11277.3 | 9971.39 | 9964.86 | 11788.1 | 266.953
1035.78 |  | 11951 |  | 9963.38 | 9963.38 | 9963.38 | 9963.38 | 9963.38 | 9963.38 | 9971.17 | 10447.8 | 11288.6 | 9970.15 | 9963.38 | 11787.5 | 163.518
1035.76 |  | 11777.6 |  | 9961.91 | 9961.91 | 9961.91 | 9961.91 | 9961.91 | 9961.91 | 9969.39 | 10434.7 | 11299.8 | 9968.92 | 9961.91 | 11787.1 | -9.5249
1035.74 |  | 11725.7 |  | 9960.44 | 9960.44 | 9960.44 | 9960.44 | 9960.44 | 9960.44 | 9967.63 | 10421.9 | 11310.8 | 9967.7 | 9960.44 | 11786.7 | -61.0201
1035.72 |  | 11771.6 |  | 9958.97 | 9958.97 | 9958.97 | 9958.97 | 9958.97 | 9958.97 | 9965.87 | 10409.3 | 11321.7 | 9966.5 | 9958.97 | 11786.5 | -14.8415
1035.7 |  | 11792.8 |  | 9957.5 | 9957.5 | 9957.5 | 9957.5 | 9957.5 | 9957.5 | 9964.14 | 10396.9 | 11332.5 | 9965.3 | 9957.5 | 11786.3 | 6.4715
1035.68 |  | 11761.5 |  | 9956.03 | 9956.03 | 9956.03 | 9956.03 | 9956.03 | 9956.03 | 9962.41 | 10384.6 | 11343.1 | 9964.12 | 9956.03 | 11786.2 | -24.6349
1035.66 |  | 11704.6 |  | 9954.57 | 9954.57 | 9954.57 | 9954.57 | 9954.57 | 9954.57 | 9960.69 | 10372.6 | 11353.6 | 9962.94 | 9954.57 | 11786.1 | -81.4752
1035.64 |  | 11745.1 |  | 9953.11 | 9953.11 | 9953.11 | 9953.11 | 9953.11 | 9953.11 | 9958.99 | 10360.8 | 11363.9 | 9961.78 | 9953.11 | 11786.1 | -40.9761
1035.62 |  | 11816.6 |  | 9951.65 | 9951.65 | 9951.65 | 9951.65 | 9951.65 | 9951.65 | 9957.3 | 10349.2 | 11374 | 9960.64 | 9951.65 | 11786.1 | 30.4302
1035.6 |  | 11888.7 |  | 9950.2 | 9950.2 | 9950.2 | 9950.2 | 9950.2 | 9950.2 | 9955.63 | 10337.8 | 11383.9 | 9959.51 | 9950.2 | 11786.2 | 102.515
1035.58 |  | 11922.4 |  | 9948.76 | 9948.76 | 9948.76 | 9948.76 | 9948.76 | 9948.76 | 9953.97 | 10326.5 | 11393.7 | 9958.39 | 9948.76 | 11786.3 | 136.103
1035.56 |  | 11851 |  | 9947.33 | 9947.33 | 9947.33 | 9947.33 | 9947.33 | 9947.33 | 9952.33 | 10315.5 | 11403.3 | 9957.3 | 9947.33 | 11786.4 | 64.5476
1035.54 |  | 11844.9 |  | 9945.9 | 9945.9 | 9945.9 | 9945.9 | 9945.9 | 9945.9 | 9950.69 | 10304.7 | 11412.7 | 9956.22 | 9945.9 | 11786.6 | 58.3292
1035.52 |  | 11793.8 |  | 9944.47 | 9944.47 | 9944.47 | 9944.47 | 9944.47 | 9944.47 | 9949.07 | 10294 | 11421.9 | 9955.15 | 9944.47 | 11786.7 | 7.12928
1035.5 |  | 11784.5 |  | 9943.05 | 9943.05 | 9943.05 | 9943.05 | 9943.05 | 9943.05 | 9947.47 | 10283.6 | 11430.9 | 9954.1 | 9943.05 | 11786.9 | -2.32448
1035.48 |  | 11770.1 |  | 9941.64 | 9941.64 | 9941.64 | 9941.64 | 9941.64 | 9941.64 | 9945.87 | 10273.3 | 11439.6 | 9953.08 | 9941.64 | 11787 | -16.8408
1035.46 |  | 11838.9 |  | 9940.23 | 9940.23 | 9940.23 | 9940.23 | 9940.23 | 9940.23 | 9944.3 | 10263.2 | 11448.2 | 9952.07 | 9940.23 | 11787.1 | 51.8554
1035.44 |  | 11877.9 |  | 9938.83 | 9938.83 | 9938.83 | 9938.83 | 9938.83 | 9938.83 | 9942.73 | 10253.3 | 11456.5 | 9951.08 | 9938.83 | 11787.2 | 90.6839
1035.42 |  | 11719.4 |  | 9937.44 | 9937.44 | 9937.44 | 9937.44 | 9937.44 | 9937.44 | 9941.19 | 10243.6 | 11464.6 | 9950.11 | 9937.44 | 11787.2 | -67.8534
1035.4 |  | 11674 |  | 9936.06 | 9936.06 | 9936.06 | 9936.06 | 9936.06 | 9936.06 | 9939.65 | 10234.1 | 11472.5 | 9949.16 | 9936.06 | 11787.2 | -113.227
1035.38 |  | 11757 |  | 9934.68 | 9934.68 | 9934.68 | 9934.68 | 9934.68 | 9934.68 | 9938.12 | 10224.8 | 11480.1 | 9948.22 | 9934.68 | 11787.2 | -30.1593
1035.36 |  | 11708.9 |  | 9933.29 | 9933.29 | 9933.29 | 9933.29 | 9933.29 | 9933.29 | 9936.59 | 10215.6 | 11487.5 | 9947.3 | 9933.29 | 11787 | -78.1933
1035.34 |  | 11723.5 |  | 9931.91 | 9931.91 | 9931.91 | 9931.91 | 9931.91 | 9931.91 | 9935.07 | 10206.6 | 11494.6 | 9946.39 | 9931.91 | 11786.9 | -63.334
1035.32 |  | 11870.6 |  | 9930.54 | 9930.54 | 9930.54 | 9930.54 | 9930.54 | 9930.54 | 9933.57 | 10197.7 | 11501.4 | 9945.51 | 9930.54 | 11786.6 | 83.9913
1035.3 |  | 11879.6 |  | 9929.18 | 9929.18 | 9929.18 | 9929.18 | 9929.18 | 9929.18 | 9932.08 | 10189.1 | 11508 | 9944.65 | 9929.18 | 11786.3 | 93.3733
1035.28 |  | 11670 |  | 9927.82 | 9927.82 | 9927.82 | 9927.82 | 9927.82 | 9927.82 | 9930.61 | 10180.6 | 11514.3 | 9943.82 | 9927.82 | 11785.8 | -115.784
1035.26 |  | 11536 |  | 9926.47 | 9926.47 | 9926.47 | 9926.47 | 9926.47 | 9926.47 | 9929.14 | 10172.2 | 11520.3 | 9943 | 9926.47 | 11785.3 | -249.26
1035.24 |  | 11464.8 |  | 9925.13 | 9925.13 | 9925.13 | 9925.13 | 9925.13 | 9925.13 | 9927.69 | 10164.1 | 11526.1 | 9942.21 | 9925.13 | 11784.7 | -319.891
1035.22 |  | 11423.2 |  | 9923.8 | 9923.8 | 9923.8 | 9923.8 | 9923.8 | 9923.8 | 9926.25 | 10156.1 | 11531.6 | 9941.45 | 9923.8 | 11783.9 | -360.749
1035.2 |  | 11463.4 |  | 9922.47 | 9922.47 | 9922.47 | 9922.47 | 9922.47 | 9922.47 | 9924.82 | 10148.2 | 11536.7 | 9940.7 | 9922.47 | 11783.1 | -319.649
1035.18 |  | 11572.2 |  | 9921.16 | 9921.16 | 9921.16 | 9921.16 | 9921.16 | 9921.16 | 9923.41 | 10140.6 | 11541.6 | 9939.99 | 9921.16 | 11782.1 | -209.939
1035.16 |  | 11733.8 |  | 9919.86 | 9919.86 | 9919.86 | 9919.86 | 9919.86 | 9919.86 | 9922.01 | 10133 | 11546.2 | 9939.31 | 9919.86 | 11781 | -47.2634
1035.14 |  | 11725.2 |  | 9918.56 | 9918.56 | 9918.56 | 9918.56 | 9918.56 | 9918.56 | 9920.62 | 10125.7 | 11550.5 | 9938.64 | 9918.56 | 11779.8 | -54.555
1035.12 |  | 11658.5 |  | 9917.26 | 9917.26 | 9917.26 | 9917.26 | 9917.26 | 9917.26 | 9919.23 | 10118.4 | 11554.5 | 9938 | 9917.26 | 11778.4 | -119.953
1035.1 |  | 11544.2 |  | 9915.97 | 9915.97 | 9915.97 | 9915.97 | 9915.97 | 9915.97 | 9917.86 | 10111.4 | 11558.2 | 9937.38 | 9915.97 | 11776.9 | -232.716
1035.08 |  | 11586.1 |  | 9914.68 | 9914.68 | 9914.68 | 9914.68 | 9914.68 | 9914.68 | 9916.49 | 10104.4 | 11561.6 | 9936.78 | 9914.68 | 11775.2 | -189.131
1035.06 |  | 11572.1 |  | 9913.39 | 9913.39 | 9913.39 | 9913.39 | 9913.39 | 9913.39 | 9915.12 | 10097.6 | 11564.6 | 9936.21 | 9913.39 | 11773.4 | -201.22
1035.04 |  | 11560.8 |  | 9912.11 | 9912.11 | 9912.11 | 9912.11 | 9912.11 | 9912.11 | 9913.77 | 10091 | 11567.3 | 9935.66 | 9912.11 | 11771.4 | -210.527
1035.02 |  | 11563.9 |  | 9910.84 | 9910.84 | 9910.84 | 9910.84 | 9910.84 | 9910.84 | 9912.42 | 10084.4 | 11569.7 | 9935.14 | 9910.84 | 11769.2 | -205.297
1035 |  | 11500.4 |  | 9909.56 | 9909.56 | 9909.56 | 9909.56 | 9909.56 | 9909.56 | 9911.08 | 10078.1 | 11571.8 | 9934.64 | 9909.56 | 11766.8 | -266.454
1034.98 |  | 11455.2 |  | 9908.29 | 9908.29 | 9908.29 | 9908.29 | 9908.29 | 9908.29 | 9909.74 | 10071.8 | 11573.5 | 9934.16 | 9908.29 | 11764.3 | -309.084
1034.96 |  | 11418.1 |  | 9907.02 | 9907.02 | 9907.02 | 9907.02 | 9907.02 | 9907.02 | 9908.41 | 10065.7 | 11574.9 | 9933.7 | 9907.02 | 11761.6 | -343.539
1034.94 |  | 11483 |  | 9905.75 | 9905.75 | 9905.75 | 9905.75 | 9905.75 | 9905.75 | 9907.08 | 10059.6 | 11576 | 9933.27 | 9905.75 | 11758.7 | -275.67
1034.92 |  | 11586 |  | 9904.47 | 9904.47 | 9904.47 | 9904.47 | 9904.47 | 9904.47 | 9905.74 | 10053.7 | 11576.7 | 9932.86 | 9904.47 | 11755.6 | -169.627
1034.9 |  | 11593.9 |  | 9903.2 | 9903.2 | 9903.2 | 9903.2 | 9903.2 | 9903.2 | 9904.41 | 10048 | 11577 | 9932.47 | 9903.2 | 11752.3 | -158.424
1034.88 |  | 11572.8 |  | 9901.93 | 9901.93 | 9901.93 | 9901.93 | 9901.93 | 9901.93 | 9903.09 | 10042.3 | 11577.1 | 9932.11 | 9901.93 | 11748.8 | -175.991
1034.86 |  | 11564.8 |  | 9900.66 | 9900.66 | 9900.66 | 9900.66 | 9900.66 | 9900.66 | 9901.77 | 10036.8 | 11576.8 | 9931.78 | 9900.66 | 11745.1 | -180.321
1034.84 |  | 11620 |  | 9899.4 | 9899.4 | 9899.4 | 9899.4 | 9899.4 | 9899.4 | 9900.46 | 10031.3 | 11576.1 | 9931.47 | 9899.4 | 11741.2 | -121.215
1034.82 |  | 11618.8 |  | 9898.14 | 9898.14 | 9898.14 | 9898.14 | 9898.14 | 9898.14 | 9899.15 | 10026 | 11575.2 | 9931.19 | 9898.14 | 11737.1 | -118.303
1034.8 |  | 11647.7 |  | 9896.87 | 9896.87 | 9896.87 | 9896.87 | 9896.87 | 9896.87 | 9897.84 | 10020.8 | 11573.8 | 9930.94 | 9896.87 | 11732.8 | -85.0759
1034.78 |  | 11596.8 |  | 9895.6 | 9895.6 | 9895.6 | 9895.6 | 9895.6 | 9895.6 | 9896.53 | 10015.7 | 11572.2 | 9930.7 | 9895.6 | 11728.3 | -131.495
1034.76 |  | 11467.4 |  | 9894.32 | 9894.32 | 9894.32 | 9894.32 | 9894.32 | 9894.32 | 9895.21 | 10010.7 | 11570.1 | 9930.49 | 9894.32 | 11723.5 | -256.17
1034.74 |  | 11424.8 |  | 9893.04 | 9893.04 | 9893.04 | 9893.04 | 9893.04 | 9893.04 | 9893.89 | 10005.8 | 11567.8 | 9930.3 | 9893.04 | 11718.6 | -293.751
1034.72 |  | 11485.1 |  | 9891.76 | 9891.76 | 9891.76 | 9891.76 | 9891.76 | 9891.76 | 9892.57 | 10000.9 | 11565 | 9930.14 | 9891.76 | 11713.4 | -228.311
1034.7 |  | 11491.6 |  | 9890.48 | 9890.48 | 9890.48 | 9890.48 | 9890.48 | 9890.48 | 9891.25 | 9996.2 | 11562 | 9930.01 | 9890.48 | 11708 | -216.354
1034.68 |  | 11508.5 |  | 9889.2 | 9889.2 | 9889.2 | 9889.2 | 9889.2 | 9889.2 | 9889.94 | 9991.57 | 11558.6 | 9929.91 | 9889.2 | 11702.4 | -193.927
1034.66 |  | 11555.9 |  | 9887.92 | 9887.92 | 9887.92 | 9887.92 | 9887.92 | 9887.92 | 9888.62 | 9987.03 | 11554.8 | 9929.84 | 9887.92 | 11696.6 | -140.622
1034.64 |  | 11509.8 |  | 9886.64 | 9886.64 | 9886.64 | 9886.64 | 9886.64 | 9886.64 | 9887.31 | 9982.58 | 11550.8 | 9929.8 | 9886.64 | 11690.5 | -180.683
1034.62 |  | 11536.8 |  | 9885.37 | 9885.37 | 9885.37 | 9885.37 | 9885.37 | 9885.37 | 9886.01 | 9978.22 | 11546.4 | 9929.79 | 9885.37 | 11684.3 | -147.537
1034.6 |  | 11590.2 |  | 9884.09 | 9884.09 | 9884.09 | 9884.09 | 9884.09 | 9884.09 | 9884.7 | 9973.96 | 11541.6 | 9929.82 | 9884.09 | 11677.8 | -87.6618
1034.58 |  | 11626.6 |  | 9882.82 | 9882.82 | 9882.82 | 9882.82 | 9882.82 | 9882.82 | 9883.41 | 9969.77 | 11536.6 | 9929.89 | 9882.82 | 11671.2 | -44.5697
1034.56 |  | 11703.7 |  | 9881.55 | 9881.55 | 9881.55 | 9881.55 | 9881.55 | 9881.55 | 9882.11 | 9965.68 | 11531.2 | 9929.99 | 9881.55 | 11664.3 | 39.37
1034.54 |  | 11732.5 |  | 9880.29 | 9880.29 | 9880.29 | 9880.29 | 9880.29 | 9880.29 | 9880.82 | 9961.67 | 11525.5 | 9930.12 | 9880.29 | 11657.2 | 75.2614
1034.52 |  | 11598.8 |  | 9879.03 | 9879.03 | 9879.03 | 9879.03 | 9879.03 | 9879.03 | 9879.54 | 9957.74 | 11519.4 | 9930.3 | 9879.03 | 11649.9 | -51.1603
1034.5 |  | 11520.4 |  | 9877.77 | 9877.77 | 9877.77 | 9877.77 | 9877.77 | 9877.77 | 9878.26 | 9953.89 | 11513.1 | 9930.51 | 9877.77 | 11642.4 | -122.047
1034.48 |  | 11461 |  | 9876.51 | 9876.51 | 9876.51 | 9876.51 | 9876.51 | 9876.51 | 9876.97 | 9950.11 | 11506.4 | 9930.76 | 9876.51 | 11634.7 | -173.739
1034.46 |  | 11392.5 |  | 9875.25 | 9875.25 | 9875.25 | 9875.25 | 9875.25 | 9875.25 | 9875.69 | 9946.4 | 11499.5 | 9931.03 | 9875.25 | 11626.8 | -234.3
1034.44 |  | 11437.5 |  | 9873.99 | 9873.99 | 9873.99 | 9873.99 | 9873.99 | 9873.99 | 9874.41 | 9942.77 | 11492.2 | 9931.35 | 9873.99 | 11618.8 | -181.22
1034.42 |  | 11474.4 |  | 9872.73 | 9872.73 | 9872.73 | 9872.73 | 9872.73 | 9872.73 | 9873.13 | 9939.2 | 11484.6 | 9931.71 | 9872.73 | 11610.5 | -136.033
1034.4 |  | 11467.5 |  | 9871.47 | 9871.47 | 9871.47 | 9871.47 | 9871.47 | 9871.47 | 9871.85 | 9935.71 | 11476.7 | 9932.1 | 9871.47 | 11602 | -134.532
1034.38 |  | 11440.5 |  | 9870.21 | 9870.21 | 9870.21 | 9870.21 | 9870.21 | 9870.21 | 9870.58 | 9932.29 | 11468.6 | 9932.54 | 9870.21 | 11593.3 | -152.802
1034.36 |  | 11470.5 |  | 9868.96 | 9868.96 | 9868.96 | 9868.96 | 9868.96 | 9868.96 | 9869.31 | 9928.93 | 11460.1 | 9933.02 | 9868.96 | 11584.5 | -113.932
1034.34 |  | 11484.7 |  | 9867.71 | 9867.71 | 9867.71 | 9867.71 | 9867.71 | 9867.71 | 9868.04 | 9925.64 | 11451.4 | 9933.54 | 9867.71 | 11575.5 | -90.7891
1034.32 |  | 11491.1 |  | 9866.47 | 9866.47 | 9866.47 | 9866.47 | 9866.47 | 9866.47 | 9866.78 | 9922.42 | 11442.4 | 9934.11 | 9866.47 | 11566.3 | -75.1126
1034.3 |  | 11468.6 |  | 9865.23 | 9865.23 | 9865.23 | 9865.23 | 9865.23 | 9865.23 | 9865.53 | 9919.26 | 11433.1 | 9934.72 | 9865.23 | 11556.9 | -88.2583
1034.28 |  | 11504.8 |  | 9863.99 | 9863.99 | 9863.99 | 9863.99 | 9863.99 | 9863.99 | 9864.28 | 9916.17 | 11423.5 | 9935.38 | 9863.99 | 11547.4 | -42.5371
1034.26 |  | 11527.4 |  | 9862.77 | 9862.77 | 9862.77 | 9862.77 | 9862.77 | 9862.77 | 9863.04 | 9913.14 | 11413.7 | 9936.09 | 9862.77 | 11537.7 | -10.2389
1034.24 |  | 11487.4 |  | 9861.54 | 9861.54 | 9861.54 | 9861.54 | 9861.54 | 9861.54 | 9861.8 | 9910.17 | 11403.7 | 9936.85 | 9861.54 | 11527.8 | -40.4117
1034.22 |  | 11424.4 |  | 9860.33 | 9860.33 | 9860.33 | 9860.33 | 9860.33 | 9860.33 | 9860.58 | 9907.26 | 11393.3 | 9937.66 | 9860.33 | 11517.9 | -93.4848
1034.2 |  | 11396.4 |  | 9859.12 | 9859.12 | 9859.12 | 9859.12 | 9859.12 | 9859.12 | 9859.35 | 9904.41 | 11382.8 | 9938.51 | 9859.12 | 11507.7 | -111.279
1034.18 |  | 11419 |  | 9857.9 | 9857.9 | 9857.9 | 9857.9 | 9857.9 | 9857.9 | 9858.13 | 9901.6 | 11372 | 9939.42 | 9857.9 | 11497.4 | -78.4765
1034.16 |  | 11426 |  | 9856.69 | 9856.69 | 9856.69 | 9856.69 | 9856.69 | 9856.69 | 9856.91 | 9898.85 | 11361 | 9940.36 | 9856.69 | 11487 | -61.0636
1034.14 |  | 11409.3 |  | 9855.48 | 9855.48 | 9855.48 | 9855.48 | 9855.48 | 9855.48 | 9855.69 | 9896.15 | 11349.7 | 9941.36 | 9855.48 | 11476.5 | -67.1413
1034.12 |  | 11348.5 |  | 9854.27 | 9854.27 | 9854.27 | 9854.27 | 9854.27 | 9854.27 | 9854.47 | 9893.5 | 11338.2 | 9942.4 | 9854.27 | 11465.8 | -117.27
1034.1 |  | 11399.1 |  | 9853.07 | 9853.07 | 9853.07 | 9853.07 | 9853.07 | 9853.07 | 9853.25 | 9890.9 | 11326.6 | 9943.5 | 9853.07 | 11455 | -55.8826
1034.08 |  | 11446.2 |  | 9851.87 | 9851.87 | 9851.87 | 9851.87 | 9851.87 | 9851.87 | 9852.04 | 9888.34 | 11314.7 | 9944.64 | 9851.87 | 11444.1 | 2.14265
1034.06 |  | 11499 |  | 9850.67 | 9850.67 | 9850.67 | 9850.67 | 9850.67 | 9850.67 | 9850.84 | 9885.84 | 11302.6 | 9945.85 | 9850.67 | 11433.1 | 65.9175
1034.04 |  | 11501.9 |  | 9849.48 | 9849.48 | 9849.48 | 9849.48 | 9849.48 | 9849.48 | 9849.64 | 9883.38 | 11290.3 | 9947.1 | 9849.48 | 11422 | 79.8959
1034.02 |  | 11417.6 |  | 9848.3 | 9848.3 | 9848.3 | 9848.3 | 9848.3 | 9848.3 | 9848.45 | 9880.97 | 11277.8 | 9948.41 | 9848.3 | 11410.8 | 6.82493
1034 |  | 11299.5 |  | 9847.11 | 9847.11 | 9847.11 | 9847.11 | 9847.11 | 9847.11 | 9847.26 | 9878.6 | 11265.2 | 9949.77 | 9847.11 | 11399.5 | -99.9478
1033.98 |  | 11288.1 |  | 9845.93 | 9845.93 | 9845.93 | 9845.93 | 9845.93 | 9845.93 | 9846.07 | 9876.27 | 11252.3 | 9951.19 | 9845.93 | 11388.1 | -99.9967
1033.96 |  | 11346.5 |  | 9844.75 | 9844.75 | 9844.75 | 9844.75 | 9844.75 | 9844.75 | 9844.88 | 9873.98 | 11239.3 | 9952.65 | 9844.75 | 11376.6 | -30.1497
1033.94 |  | 11393.1 |  | 9843.57 | 9843.57 | 9843.57 | 9843.57 | 9843.57 | 9843.57 | 9843.69 | 9871.73 | 11226.2 | 9954.18 | 9843.57 | 11365.1 | 28.0327
1033.92 |  | 11414 |  | 9842.39 | 9842.39 | 9842.39 | 9842.39 | 9842.39 | 9842.39 | 9842.51 | 9869.51 | 11212.9 | 9955.75 | 9842.39 | 11353.5 | 60.5711
1033.9 |  | 11401.3 |  | 9841.21 | 9841.21 | 9841.21 | 9841.21 | 9841.21 | 9841.21 | 9841.33 | 9867.33 | 11199.4 | 9957.38 | 9841.21 | 11341.8 | 59.4565
1033.88 |  | 11288.5 |  | 9840.04 | 9840.04 | 9840.04 | 9840.04 | 9840.04 | 9840.04 | 9840.15 | 9865.19 | 11185.8 | 9959.07 | 9840.04 | 11330.1 | -41.5817
1033.86 |  | 11238.3 |  | 9838.87 | 9838.87 | 9838.87 | 9838.87 | 9838.87 | 9838.87 | 9838.97 | 9863.09 | 11172.1 | 9960.82 | 9838.87 | 11318.3 | -79.9743
1033.84 |  | 11270.6 |  | 9837.71 | 9837.71 | 9837.71 | 9837.71 | 9837.71 | 9837.71 | 9837.81 | 9861.02 | 11158.2 | 9962.63 | 9837.71 | 11306.5 | -35.9426
1033.82 |  | 11342.1 |  | 9836.55 | 9836.55 | 9836.55 | 9836.55 | 9836.55 | 9836.55 | 9836.64 | 9858.99 | 11144.2 | 9964.5 | 9836.55 | 11294.7 | 47.3842
1033.8 |  | 11367.3 |  | 9835.4 | 9835.4 | 9835.4 | 9835.4 | 9835.4 | 9835.4 | 9835.49 | 9857 | 11130.1 | 9966.43 | 9835.4 | 11282.8 | 84.4978
1033.78 |  | 11416.9 |  | 9834.26 | 9834.26 | 9834.26 | 9834.26 | 9834.26 | 9834.26 | 9834.34 | 9855.04 | 11116 | 9968.42 | 9834.26 | 11271 | 145.974
1033.76 |  | 11420.4 |  | 9833.13 | 9833.13 | 9833.13 | 9833.13 | 9833.13 | 9833.13 | 9833.21 | 9853.12 | 11101.7 | 9970.49 | 9833.13 | 11259.1 | 161.337
1033.74 |  | 11365.2 |  | 9832.01 | 9832.01 | 9832.01 | 9832.01 | 9832.01 | 9832.01 | 9832.08 | 9851.24 | 11087.3 | 9972.62 | 9832.01 | 11247.2 | 117.991
1033.72 |  | 11315.5 |  | 9830.89 | 9830.89 | 9830.89 | 9830.89 | 9830.89 | 9830.89 | 9830.96 | 9849.38 | 11072.9 | 9974.8 | 9830.89 | 11235.3 | 80.1135
1033.7 |  | 11369.6 |  | 9829.77 | 9829.77 | 9829.77 | 9829.77 | 9829.77 | 9829.77 | 9829.84 | 9847.56 | 11058.3 | 9977.06 | 9829.77 | 11223.5 | 146.134
1033.68 |  | 11395.3 |  | 9828.66 | 9828.66 | 9828.66 | 9828.66 | 9828.66 | 9828.66 | 9828.72 | 9845.76 | 11043.7 | 9979.37 | 9828.66 | 11211.6 | 183.696
1033.66 |  | 11268.4 |  | 9827.55 | 9827.55 | 9827.55 | 9827.55 | 9827.55 | 9827.55 | 9827.61 | 9843.99 | 11029.1 | 9981.74 | 9827.55 | 11199.8 | 68.5964
1033.64 |  | 11168.3 |  | 9826.44 | 9826.44 | 9826.44 | 9826.44 | 9826.44 | 9826.44 | 9826.5 | 9842.25 | 11014.3 | 9984.19 | 9826.44 | 11187.9 | -19.6844
1033.62 |  | 11168 |  | 9825.35 | 9825.35 | 9825.35 | 9825.35 | 9825.35 | 9825.35 | 9825.4 | 9840.54 | 10999.6 | 9986.69 | 9825.35 | 11176.2 | -8.12194
1033.6 |  | 11168.4 |  | 9824.25 | 9824.25 | 9824.25 | 9824.25 | 9824.25 | 9824.25 | 9824.3 | 9838.86 | 10984.7 | 9989.26 | 9824.25 | 11164.4 | 3.94942
1033.58 |  | 11195.6 |  | 9823.16 | 9823.16 | 9823.16 | 9823.16 | 9823.16 | 9823.16 | 9823.21 | 9837.19 | 10969.9 | 9991.89 | 9823.16 | 11152.7 | 42.9398
1033.56 |  | 11237.7 |  | 9822.07 | 9822.07 | 9822.07 | 9822.07 | 9822.07 | 9822.07 | 9822.12 | 9835.55 | 10955 | 9994.59 | 9822.07 | 11141 | 96.6573
1033.54 |  | 11108.8 |  | 9820.99 | 9820.99 | 9820.99 | 9820.99 | 9820.99 | 9820.99 | 9821.04 | 9833.95 | 10940.1 | 9997.35 | 9820.99 | 11129.4 | -20.6787
1033.52 |  | 11115 |  | 9819.92 | 9819.92 | 9819.92 | 9819.92 | 9819.92 | 9819.92 | 9819.97 | 9832.37 | 10925.1 | 10000.2 | 9819.92 | 11117.9 | -2.90337
1033.5 |  | 11178.4 |  | 9818.87 | 9818.87 | 9818.87 | 9818.87 | 9818.87 | 9818.87 | 9818.91 | 9830.82 | 10910.2 | 10003.1 | 9818.87 | 11106.4 | 72.0213
1033.48 |  | 11187.3 |  | 9817.82 | 9817.82 | 9817.82 | 9817.82 | 9817.82 | 9817.82 | 9817.86 | 9829.3 | 10895.3 | 10006.1 | 9817.82 | 11095 | 92.3048
1033.46 |  | 11175.4 |  | 9816.78 | 9816.78 | 9816.78 | 9816.78 | 9816.78 | 9816.78 | 9816.82 | 9827.8 | 10880.3 | 10009.1 | 9816.78 | 11083.7 | 91.6813
1033.44 |  | 11218.1 |  | 9815.75 | 9815.75 | 9815.75 | 9815.75 | 9815.75 | 9815.75 | 9815.78 | 9826.32 | 10865.4 | 10012.2 | 9815.75 | 11072.5 | 145.593
1033.42 |  | 11168.1 |  | 9814.71 | 9814.71 | 9814.71 | 9814.71 | 9814.71 | 9814.71 | 9814.74 | 9824.86 | 10850.4 | 10015.4 | 9814.71 | 11061.3 | 106.764
1033.4 |  | 11201.9 |  | 9813.68 | 9813.68 | 9813.68 | 9813.68 | 9813.68 | 9813.68 | 9813.71 | 9823.43 | 10835.5 | 10018.7 | 9813.68 | 11050.3 | 151.673
1033.38 |  | 11236.6 |  | 9812.66 | 9812.66 | 9812.66 | 9812.66 | 9812.66 | 9812.66 | 9812.69 | 9822.01 | 10820.6 | 10022 | 9812.66 | 11039.3 | 197.274
1033.36 |  | 11147.9 |  | 9811.64 | 9811.64 | 9811.64 | 9811.64 | 9811.64 | 9811.64 | 9811.67 | 9820.61 | 10805.7 | 10025.3 | 9811.64 | 11028.4 | 119.426
1033.34 |  | 11018.8 |  | 9810.62 | 9810.62 | 9810.62 | 9810.62 | 9810.62 | 9810.62 | 9810.64 | 9819.22 | 10790.9 | 10028.8 | 9810.62 | 11017.7 | 1.09324
1033.32 |  | 11013.3 |  | 9809.6 | 9809.6 | 9809.6 | 9809.6 | 9809.6 | 9809.6 | 9809.62 | 9817.86 | 10776 | 10032.3 | 9809.6 | 11007 | 6.31145
1033.3 |  | 11029.9 |  | 9808.59 | 9808.59 | 9808.59 | 9808.59 | 9808.59 | 9808.59 | 9808.61 | 9816.5 | 10761.3 | 10035.8 | 9808.59 | 10996.5 | 33.4825
1033.28 |  | 10996 |  | 9807.57 | 9807.57 | 9807.57 | 9807.57 | 9807.57 | 9807.57 | 9807.6 | 9815.17 | 10746.5 | 10039.5 | 9807.57 | 10986 | 9.96861
1033.26 |  | 11062.3 |  | 9806.56 | 9806.56 | 9806.56 | 9806.56 | 9806.56 | 9806.56 | 9806.59 | 9813.84 | 10731.8 | 10043.2 | 9806.56 | 10975.7 | 86.5522
1033.24 |  | 11127.9 |  | 9805.56 | 9805.56 | 9805.56 | 9805.56 | 9805.56 | 9805.56 | 9805.58 | 9812.54 | 10717.2 | 10046.9 | 9805.56 | 10965.5 | 162.421
1033.22 |  | 11207.6 |  | 9804.55 | 9804.55 | 9804.55 | 9804.55 | 9804.55 | 9804.55 | 9804.57 | 9811.24 | 10702.6 | 10050.7 | 9804.55 | 10955.5 | 252.181
1033.2 |  | 11236.5 |  | 9803.55 | 9803.55 | 9803.55 | 9803.55 | 9803.55 | 9803.55 | 9803.56 | 9809.96 | 10688 | 10054.6 | 9803.55 | 10945.5 | 290.955
1033.18 |  | 11176.9 |  | 9802.54 | 9802.54 | 9802.54 | 9802.54 | 9802.54 | 9802.54 | 9802.56 | 9808.69 | 10673.6 | 10058.5 | 9802.54 | 10935.7 | 241.221
1033.16 |  | 11113.5 |  | 9801.55 | 9801.55 | 9801.55 | 9801.55 | 9801.55 | 9801.55 | 9801.56 | 9807.43 | 10659.2 | 10062.5 | 9801.55 | 10926.1 | 187.482
1033.14 |  | 11066.8 |  | 9800.55 | 9800.55 | 9800.55 | 9800.55 | 9800.55 | 9800.55 | 9800.56 | 9806.19 | 10644.8 | 10066.6 | 9800.55 | 10916.5 | 150.283
1033.12 |  | 11098.8 |  | 9799.55 | 9799.55 | 9799.55 | 9799.55 | 9799.55 | 9799.55 | 9799.57 | 9804.95 | 10630.6 | 10070.7 | 9799.55 | 10907.1 | 191.702
1033.1 |  | 11081.9 |  | 9798.57 | 9798.57 | 9798.57 | 9798.57 | 9798.57 | 9798.57 | 9798.58 | 9803.74 | 10616.4 | 10074.9 | 9798.57 | 10897.9 | 183.952
1033.08 |  | 11072.8 |  | 9797.58 | 9797.58 | 9797.58 | 9797.58 | 9797.58 | 9797.58 | 9797.6 | 9802.54 | 10602.3 | 10079.1 | 9797.58 | 10888.8 | 183.98
1033.06 |  | 11079.6 |  | 9796.6 | 9796.6 | 9796.6 | 9796.6 | 9796.6 | 9796.6 | 9796.62 | 9801.35 | 10588.3 | 10083.4 | 9796.6 | 10879.9 | 199.678
1033.04 |  | 11052.2 |  | 9795.63 | 9795.63 | 9795.63 | 9795.63 | 9795.63 | 9795.63 | 9795.64 | 9800.17 | 10574.4 | 10087.8 | 9795.63 | 10871.1 | 181.103
1033.02 |  | 11040.4 |  | 9794.65 | 9794.65 | 9794.65 | 9794.65 | 9794.65 | 9794.65 | 9794.66 | 9799 | 10560.6 | 10092.2 | 9794.65 | 10862.5 | 177.851
1033 |  | 11068.2 |  | 9793.69 | 9793.69 | 9793.69 | 9793.69 | 9793.69 | 9793.69 | 9793.7 | 9797.85 | 10546.8 | 10096.7 | 9793.69 | 10854 | 214.193
1032.98 |  | 11088.1 |  | 9792.73 | 9792.73 | 9792.73 | 9792.73 | 9792.73 | 9792.73 | 9792.74 | 9796.71 | 10533.2 | 10101.2 | 9792.73 | 10845.7 | 242.329
1032.96 |  | 11102.4 |  | 9791.77 | 9791.77 | 9791.77 | 9791.77 | 9791.77 | 9791.77 | 9791.78 | 9795.59 | 10519.7 | 10105.8 | 9791.77 | 10837.6 | 264.77
1032.94 |  | 11126.1 |  | 9790.83 | 9790.83 | 9790.83 | 9790.83 | 9790.83 | 9790.83 | 9790.84 | 9794.48 | 10506.3 | 10110.5 | 9790.83 | 10829.6 | 296.419
1032.92 |  | 11135.2 |  | 9789.9 | 9789.9 | 9789.9 | 9789.9 | 9789.9 | 9789.9 | 9789.91 | 9793.39 | 10493 | 10115.2 | 9789.9 | 10821.9 | 313.353
1032.9 |  | 11007.4 |  | 9788.98 | 9788.98 | 9788.98 | 9788.98 | 9788.98 | 9788.98 | 9788.99 | 9792.32 | 10479.9 | 10120 | 9788.98 | 10814.2 | 193.118
1032.88 |  | 10943.6 |  | 9788.07 | 9788.07 | 9788.07 | 9788.07 | 9788.07 | 9788.07 | 9788.08 | 9791.26 | 10466.8 | 10124.8 | 9788.07 | 10806.8 | 136.825
1032.86 |  | 10965.9 |  | 9787.17 | 9787.17 | 9787.17 | 9787.17 | 9787.17 | 9787.17 | 9787.17 | 9790.22 | 10453.9 | 10129.7 | 9787.17 | 10799.5 | 166.414
1032.84 |  | 10931.1 |  | 9786.28 | 9786.28 | 9786.28 | 9786.28 | 9786.28 | 9786.28 | 9786.28 | 9789.19 | 10441.1 | 10134.7 | 9786.28 | 10792.4 | 138.7
1032.82 |  | 10927.4 |  | 9785.39 | 9785.39 | 9785.39 | 9785.39 | 9785.39 | 9785.39 | 9785.4 | 9788.18 | 10428.4 | 10139.7 | 9785.39 | 10785.5 | 141.889
1032.8 |  | 10885.3 |  | 9784.51 | 9784.51 | 9784.51 | 9784.51 | 9784.51 | 9784.51 | 9784.52 | 9787.18 | 10415.8 | 10144.7 | 9784.51 | 10778.7 | 106.575
1032.78 |  | 10772.9 |  | 9783.63 | 9783.63 | 9783.63 | 9783.63 | 9783.63 | 9783.63 | 9783.64 | 9786.18 | 10403.4 | 10149.8 | 9783.63 | 10772.1 | 0.782514
1032.76 |  | 10799.6 |  | 9782.76 | 9782.76 | 9782.76 | 9782.76 | 9782.76 | 9782.76 | 9782.77 | 9785.2 | 10391.1 | 10154.9 | 9782.76 | 10765.7 | 33.9248
1032.74 |  | 10847.6 |  | 9781.9 | 9781.9 | 9781.9 | 9781.9 | 9781.9 | 9781.9 | 9781.9 | 9784.22 | 10378.9 | 10160.1 | 9781.9 | 10759.5 | 88.1886
1032.72 |  | 10859.2 |  | 9781.04 | 9781.04 | 9781.04 | 9781.04 | 9781.04 | 9781.04 | 9781.04 | 9783.26 | 10366.8 | 10165.3 | 9781.04 | 10753.4 | 105.87
1032.7 |  | 10834.6 |  | 9780.18 | 9780.18 | 9780.18 | 9780.18 | 9780.18 | 9780.18 | 9780.19 | 9782.3 | 10354.9 | 10170.6 | 9780.18 | 10747.5 | 87.1893
1032.68 |  | 10827.5 |  | 9779.33 | 9779.33 | 9779.33 | 9779.33 | 9779.33 | 9779.33 | 9779.34 | 9781.36 | 10343.1 | 10175.9 | 9779.33 | 10741.7 | 85.8256
1032.66 |  | 10772.7 |  | 9778.5 | 9778.5 | 9778.5 | 9778.5 | 9778.5 | 9778.5 | 9778.5 | 9780.43 | 10331.5 | 10181.2 | 9778.5 | 10736.1 | 36.5073
1032.64 |  | 10728.9 |  | 9777.67 | 9777.67 | 9777.67 | 9777.67 | 9777.67 | 9777.67 | 9777.67 | 9779.51 | 10319.9 | 10186.6 | 9777.67 | 10730.7 | -1.83005
1032.62 |  | 10756.4 |  | 9776.84 | 9776.84 | 9776.84 | 9776.84 | 9776.84 | 9776.84 | 9776.84 | 9778.6 | 10308.6 | 10192 | 9776.84 | 10725.5 | 30.9041
1032.6 |  | 10834.3 |  | 9776.02 | 9776.02 | 9776.02 | 9776.02 | 9776.02 | 9776.02 | 9776.02 | 9777.7 | 10297.3 | 10197.5 | 9776.02 | 10720.4 | 113.837
1032.58 |  | 10916.9 |  | 9775.19 | 9775.19 | 9775.19 | 9775.19 | 9775.19 | 9775.19 | 9775.2 | 9776.8 | 10286.2 | 10202.9 | 9775.19 | 10715.5 | 201.368
1032.56 |  | 10924.8 |  | 9774.38 | 9774.38 | 9774.38 | 9774.38 | 9774.38 | 9774.38 | 9774.38 | 9775.91 | 10275.2 | 10208.4 | 9774.38 | 10710.8 | 214.027
1032.54 |  | 10865.3 |  | 9773.57 | 9773.57 | 9773.57 | 9773.57 | 9773.57 | 9773.57 | 9773.57 | 9775.03 | 10264.3 | 10213.9 | 9773.57 | 10706.2 | 159.105
1032.52 |  | 10851.9 |  | 9772.76 | 9772.76 | 9772.76 | 9772.76 | 9772.76 | 9772.76 | 9772.76 | 9774.15 | 10253.6 | 10219.5 | 9772.76 | 10701.7 | 150.214
1032.5 |  | 10887.5 |  | 9771.94 | 9771.94 | 9771.94 | 9771.94 | 9771.94 | 9771.94 | 9771.94 | 9773.27 | 10243 | 10225 | 9771.94 | 10697.4 | 190.108
1032.48 |  | 10834.1 |  | 9771.13 | 9771.13 | 9771.13 | 9771.13 | 9771.13 | 9771.13 | 9771.13 | 9772.4 | 10232.6 | 10230.6 | 9771.13 | 10693.3 | 140.782
1032.46 |  | 10843.2 |  | 9770.32 | 9770.32 | 9770.32 | 9770.32 | 9770.32 | 9770.32 | 9770.32 | 9771.53 | 10222.3 | 10236.1 | 9770.32 | 10689.3 | 153.922
1032.44 |  | 10812 |  | 9769.51 | 9769.51 | 9769.51 | 9769.51 | 9769.51 | 9769.51 | 9769.52 | 9770.67 | 10212.1 | 10241.7 | 9769.51 | 10685.4 | 126.584
1032.42 |  | 10831.6 |  | 9768.72 | 9768.72 | 9768.72 | 9768.72 | 9768.72 | 9768.72 | 9768.72 | 9769.82 | 10202 | 10247.3 | 9768.72 | 10681.7 | 149.917
1032.4 |  | 10883 |  | 9767.93 | 9767.93 | 9767.93 | 9767.93 | 9767.93 | 9767.93 | 9767.93 | 9768.97 | 10192.1 | 10252.9 | 9767.93 | 10678.2 | 204.777
1032.38 |  | 10866.7 |  | 9767.14 | 9767.14 | 9767.14 | 9767.14 | 9767.14 | 9767.14 | 9767.14 | 9768.14 | 10182.4 | 10258.5 | 9767.14 | 10674.8 | 191.953
1032.36 |  | 10855.7 |  | 9766.35 | 9766.35 | 9766.35 | 9766.35 | 9766.35 | 9766.35 | 9766.35 | 9767.3 | 10172.7 | 10264.1 | 9766.35 | 10671.5 | 184.233
1032.34 |  | 10772.7 |  | 9765.56 | 9765.56 | 9765.56 | 9765.56 | 9765.56 | 9765.56 | 9765.56 | 9766.46 | 10163.2 | 10269.7 | 9765.56 | 10668.3 | 104.411
1032.32 |  | 10734.5 |  | 9764.77 | 9764.77 | 9764.77 | 9764.77 | 9764.77 | 9764.77 | 9764.77 | 9765.63 | 10153.9 | 10275.3 | 9764.77 | 10665.3 | 69.2045
1032.3 |  | 10798.5 |  | 9763.99 | 9763.99 | 9763.99 | 9763.99 | 9763.99 | 9763.99 | 9763.99 | 9764.81 | 10144.6 | 10280.9 | 9763.99 | 10662.4 | 136.114
1032.28 |  | 10875.7 |  | 9763.22 | 9763.22 | 9763.22 | 9763.22 | 9763.22 | 9763.22 | 9763.22 | 9764 | 10135.6 | 10286.5 | 9763.22 | 10659.7 | 216.018
1032.26 |  | 10768.1 |  | 9762.46 | 9762.46 | 9762.46 | 9762.46 | 9762.46 | 9762.46 | 9762.46 | 9763.21 | 10126.6 | 10292.1 | 9762.46 | 10657 | 111.052
1032.24 |  | 10708.5 |  | 9761.71 | 9761.71 | 9761.71 | 9761.71 | 9761.71 | 9761.71 | 9761.72 | 9762.43 | 10117.8 | 10297.7 | 9761.71 | 10654.5 | 53.9899
1032.22 |  | 10674.2 |  | 9760.98 | 9760.98 | 9760.98 | 9760.98 | 9760.98 | 9760.98 | 9760.98 | 9761.65 | 10109.2 | 10303.3 | 9760.98 | 10652.1 | 22.0674
1032.2 |  | 10583.8 |  | 9760.24 | 9760.24 | 9760.24 | 9760.24 | 9760.24 | 9760.24 | 9760.24 | 9760.89 | 10100.6 | 10308.8 | 9760.24 | 10649.9 | -66.0489
1032.18 |  | 10612 |  | 9759.52 | 9759.52 | 9759.52 | 9759.52 | 9759.52 | 9759.52 | 9759.52 | 9760.13 | 10092.2 | 10314.4 | 9759.52 | 10647.7 | -35.6861
1032.16 |  | 10662.5 |  | 9758.8 | 9758.8 | 9758.8 | 9758.8 | 9758.8 | 9758.8 | 9758.8 | 9759.38 | 10084 | 10319.9 | 9758.8 | 10645.7 | 16.8618
1032.14 |  | 10757.8 |  | 9758.08 | 9758.08 | 9758.08 | 9758.08 | 9758.08 | 9758.08 | 9758.08 | 9758.64 | 10075.9 | 10325.4 | 9758.08 | 10643.7 | 114.142
1032.12 |  | 10795.6 |  | 9757.38 | 9757.38 | 9757.38 | 9757.38 | 9757.38 | 9757.38 | 9757.38 | 9757.91 | 10067.9 | 10330.8 | 9757.38 | 10641.9 | 153.761
1032.1 |  | 10751.1 |  | 9756.68 | 9756.68 | 9756.68 | 9756.68 | 9756.68 | 9756.68 | 9756.68 | 9757.19 | 10060 | 10336.2 | 9756.68 | 10640.1 | 111.024
1032.08 |  | 10582.6 |  | 9755.99 | 9755.99 | 9755.99 | 9755.99 | 9755.99 | 9755.99 | 9755.99 | 9756.47 | 10052.3 | 10341.6 | 9755.99 | 10638.4 | -55.8059
1032.06 |  | 10500.5 |  | 9755.31 | 9755.31 | 9755.31 | 9755.31 | 9755.31 | 9755.31 | 9755.31 | 9755.76 | 10044.7 | 10347 | 9755.31 | 10636.9 | -136.369
1032.04 |  | 10471.1 |  | 9754.63 | 9754.63 | 9754.63 | 9754.63 | 9754.63 | 9754.63 | 9754.63 | 9755.07 | 10037.3 | 10352.3 | 9754.63 | 10635.4 | -164.284
1032.02 |  | 10509.4 |  | 9753.97 | 9753.97 | 9753.97 | 9753.97 | 9753.97 | 9753.97 | 9753.97 | 9754.38 | 10030 | 10357.6 | 9753.97 | 10634 | -124.602
1032 |  | 10601.9 |  | 9753.31 | 9753.31 | 9753.31 | 9753.31 | 9753.31 | 9753.31 | 9753.32 | 9753.71 | 10022.8 | 10362.8 | 9753.31 | 10632.6 | -30.7035
1031.98 |  | 10639.1 |  | 9752.67 | 9752.67 | 9752.67 | 9752.67 | 9752.67 | 9752.67 | 9752.67 | 9753.04 | 10015.7 | 10368 | 9752.67 | 10631.4 | 7.72043
1031.96 |  | 10607.6 |  | 9752.03 | 9752.03 | 9752.03 | 9752.03 | 9752.03 | 9752.03 | 9752.03 | 9752.38 | 10008.8 | 10373.1 | 9752.03 | 10630.2 | -22.5969
1031.94 |  | 10607.9 |  | 9751.39 | 9751.39 | 9751.39 | 9751.39 | 9751.39 | 9751.39 | 9751.39 | 9751.72 | 10001.9 | 10378.2 | 9751.39 | 10629 | -21.1492
1031.92 |  | 10577 |  | 9750.75 | 9750.75 | 9750.75 | 9750.75 | 9750.75 | 9750.75 | 9750.75 | 9751.07 | 9995.23 | 10383.2 | 9750.75 | 10628 | -50.9391
1031.9 |  | 10577 |  | 9750.12 | 9750.12 | 9750.12 | 9750.12 | 9750.12 | 9750.12 | 9750.12 | 9750.42 | 9988.65 | 10388.1 | 9750.12 | 10626.9 | -49.9694
1031.88 |  | 10595.8 |  | 9749.5 | 9749.5 | 9749.5 | 9749.5 | 9749.5 | 9749.5 | 9749.5 | 9749.78 | 9982.19 | 10392.9 | 9749.5 | 10625.9 | -30.1322
1031.86 |  | 10615.4 |  | 9748.88 | 9748.88 | 9748.88 | 9748.88 | 9748.88 | 9748.88 | 9748.88 | 9749.15 | 9975.85 | 10397.7 | 9748.88 | 10625 | -9.62313
1031.84 |  | 10555.3 |  | 9748.26 | 9748.26 | 9748.26 | 9748.26 | 9748.26 | 9748.26 | 9748.26 | 9748.52 | 9969.63 | 10402.5 | 9748.26 | 10624.1 | -68.8038
1031.82 |  | 10453.6 |  | 9747.65 | 9747.65 | 9747.65 | 9747.65 | 9747.65 | 9747.65 | 9747.65 | 9747.9 | 9963.52 | 10407.1 | 9747.65 | 10623.2 | -169.66
1031.8 |  | 10426 |  | 9747.04 | 9747.04 | 9747.04 | 9747.04 | 9747.04 | 9747.04 | 9747.05 | 9747.28 | 9957.52 | 10411.7 | 9747.04 | 10622.4 | -196.422
1031.78 |  | 10477.6 |  | 9746.43 | 9746.43 | 9746.43 | 9746.43 | 9746.43 | 9746.43 | 9746.43 | 9746.65 | 9951.63 | 10416.1 | 9746.43 | 10621.6 | -143.96
1031.76 |  | 10522.4 |  | 9745.81 | 9745.81 | 9745.81 | 9745.81 | 9745.81 | 9745.81 | 9745.81 | 9746.02 | 9945.84 | 10420.5 | 9745.81 | 10620.7 | -98.2941
1031.74 |  | 10556.1 |  | 9745.19 | 9745.19 | 9745.19 | 9745.19 | 9745.19 | 9745.19 | 9745.19 | 9745.39 | 9940.15 | 10424.8 | 9745.19 | 10619.9 | -63.8372
1031.72 |  | 10547.9 |  | 9744.57 | 9744.57 | 9744.57 | 9744.57 | 9744.57 | 9744.57 | 9744.58 | 9744.76 | 9934.56 | 10428.9 | 9744.57 | 10619.1 | -71.2049
1031.7 |  | 10484 |  | 9743.96 | 9743.96 | 9743.96 | 9743.96 | 9743.96 | 9743.96 | 9743.96 | 9744.14 | 9929.09 | 10433 | 9743.96 | 10618.3 | -134.294
1031.68 |  | 10448 |  | 9743.36 | 9743.36 | 9743.36 | 9743.36 | 9743.36 | 9743.36 | 9743.36 | 9743.53 | 9923.72 | 10437 | 9743.36 | 10617.5 | -169.562
1031.66 |  | 10450.8 |  | 9742.76 | 9742.76 | 9742.76 | 9742.76 | 9742.76 | 9742.76 | 9742.76 | 9742.92 | 9918.46 | 10440.9 | 9742.76 | 10616.8 | -165.918
1031.64 |  | 10519 |  | 9742.16 | 9742.16 | 9742.16 | 9742.16 | 9742.16 | 9742.16 | 9742.16 | 9742.31 | 9913.3 | 10444.7 | 9742.16 | 10616 | -96.9391
1031.62 |  | 10593.6 |  | 9741.56 | 9741.56 | 9741.56 | 9741.56 | 9741.56 | 9741.56 | 9741.56 | 9741.71 | 9908.24 | 10448.3 | 9741.56 | 10615.2 | -21.5967
1031.6 |  | 10626.3 |  | 9740.97 | 9740.97 | 9740.97 | 9740.97 | 9740.97 | 9740.97 | 9740.97 | 9741.11 | 9903.28 | 10451.9 | 9740.97 | 10614.3 | 11.9988
1031.58 |  | 10580.2 |  | 9740.37 | 9740.37 | 9740.37 | 9740.37 | 9740.37 | 9740.37 | 9740.37 | 9740.5 | 9898.41 | 10455.3 | 9740.37 | 10613.5 | -33.3234
1031.56 |  | 10608.7 |  | 9739.78 | 9739.78 | 9739.78 | 9739.78 | 9739.78 | 9739.78 | 9739.78 | 9739.9 | 9893.63 | 10458.6 | 9739.78 | 10612.6 | -3.92276
1031.54 |  | 10623.6 |  | 9739.18 | 9739.18 | 9739.18 | 9739.18 | 9739.18 | 9739.18 | 9739.18 | 9739.3 | 9888.95 | 10461.8 | 9739.18 | 10611.7 | 11.8844
1031.52 |  | 10541.6 |  | 9738.58 | 9738.58 | 9738.58 | 9738.58 | 9738.58 | 9738.58 | 9738.58 | 9738.7 | 9884.35 | 10464.9 | 9738.58 | 10610.8 | -69.1658
1031.5 |  | 10508.3 |  | 9737.98 | 9737.98 | 9737.98 | 9737.98 | 9737.98 | 9737.98 | 9737.98 | 9738.09 | 9879.84 | 10467.8 | 9737.98 | 10609.8 | -101.451
1031.48 |  | 10488.1 |  | 9737.38 | 9737.38 | 9737.38 | 9737.38 | 9737.38 | 9737.38 | 9737.38 | 9737.48 | 9875.41 | 10470.6 | 9737.38 | 10608.8 | -120.619
1031.46 |  | 10341.3 |  | 9736.78 | 9736.78 | 9736.78 | 9736.78 | 9736.78 | 9736.78 | 9736.78 | 9736.88 | 9871.08 | 10473.3 | 9736.78 | 10607.7 | -266.43
1031.44 |  | 10363.7 |  | 9736.19 | 9736.19 | 9736.19 | 9736.19 | 9736.19 | 9736.19 | 9736.19 | 9736.28 | 9866.83 | 10475.9 | 9736.19 | 10606.6 | -242.851
1031.42 |  | 10510.6 |  | 9735.6 | 9735.6 | 9735.6 | 9735.6 | 9735.6 | 9735.6 | 9735.6 | 9735.68 | 9862.67 | 10478.3 | 9735.6 | 10605.4 | -94.8256
1031.4 |  | 10538.2 |  | 9735 | 9735 | 9735 | 9735 | 9735 | 9735 | 9735 | 9735.08 | 9858.59 | 10480.5 | 9735 | 10604.2 | -66.0523
1031.38 |  | 10560.1 |  | 9734.41 | 9734.41 | 9734.41 | 9734.41 | 9734.41 | 9734.41 | 9734.41 | 9734.49 | 9854.59 | 10482.7 | 9734.41 | 10602.9 | -42.8549
1031.36 |  | 10536 |  | 9733.82 | 9733.82 | 9733.82 | 9733.82 | 9733.82 | 9733.82 | 9733.82 | 9733.89 | 9850.68 | 10484.7 | 9733.82 | 10601.6 | -65.5749
1031.34 |  | 10511 |  | 9733.24 | 9733.24 | 9733.24 | 9733.24 | 9733.24 | 9733.24 | 9733.24 | 9733.31 | 9846.85 | 10486.5 | 9733.24 | 10600.2 | -89.2086
1031.32 |  | 10558.7 |  | 9732.67 | 9732.67 | 9732.67 | 9732.67 | 9732.67 | 9732.67 | 9732.67 | 9732.74 | 9843.11 | 10488.3 | 9732.67 | 10598.8 | -40.0951
1031.3 |  | 10528.3 |  | 9732.11 | 9732.11 | 9732.11 | 9732.11 | 9732.11 | 9732.11 | 9732.11 | 9732.17 | 9839.45 | 10489.8 | 9732.11 | 10597.2 | -68.9704
1031.28 |  | 10516.4 |  | 9731.55 | 9731.55 | 9731.55 | 9731.55 | 9731.55 | 9731.55 | 9731.55 | 9731.6 | 9835.86 | 10491.3 | 9731.55 | 10595.7 | -79.2228
1031.26 |  | 10524.2 |  | 9730.99 | 9730.99 | 9730.99 | 9730.99 | 9730.99 | 9730.99 | 9730.99 | 9731.05 | 9832.36 | 10492.6 | 9730.99 | 10594 | -69.8303
1031.24 |  | 10411.7 |  | 9730.44 | 9730.44 | 9730.44 | 9730.44 | 9730.44 | 9730.44 | 9730.44 | 9730.49 | 9828.93 | 10493.7 | 9730.44 | 10592.3 | -180.522
1031.22 |  | 10369 |  | 9729.89 | 9729.89 | 9729.89 | 9729.89 | 9729.89 | 9729.89 | 9729.89 | 9729.94 | 9825.57 | 10494.7 | 9729.89 | 10590.4 | -221.455
1031.2 |  | 10443.1 |  | 9729.33 | 9729.33 | 9729.33 | 9729.33 | 9729.33 | 9729.33 | 9729.33 | 9729.38 | 9822.28 | 10495.6 | 9729.33 | 10588.5 | -145.464
1031.18 |  | 10503.5 |  | 9728.78 | 9728.78 | 9728.78 | 9728.78 | 9728.78 | 9728.78 | 9728.78 | 9728.82 | 9819.04 | 10496.2 | 9728.78 | 10586.5 | -83.036
1031.16 |  | 10426.9 |  | 9728.21 | 9728.21 | 9728.21 | 9728.21 | 9728.21 | 9728.21 | 9728.21 | 9728.25 | 9815.87 | 10496.8 | 9728.21 | 10584.5 | -157.564
1031.14 |  | 10305.1 |  | 9727.65 | 9727.65 | 9727.65 | 9727.65 | 9727.65 | 9727.65 | 9727.65 | 9727.69 | 9812.77 | 10497.1 | 9727.65 | 10582.3 | -277.21
1031.12 |  | 10264.9 |  | 9727.08 | 9727.08 | 9727.08 | 9727.08 | 9727.08 | 9727.08 | 9727.08 | 9727.12 | 9809.72 | 10497.3 | 9727.08 | 10580 | -315.072
1031.1 |  | 10383.3 |  | 9726.52 | 9726.52 | 9726.52 | 9726.52 | 9726.52 | 9726.52 | 9726.52 | 9726.55 | 9806.74 | 10497.4 | 9726.52 | 10577.6 | -194.287
1031.08 |  | 10407.2 |  | 9725.95 | 9725.95 | 9725.95 | 9725.95 | 9725.95 | 9725.95 | 9725.95 | 9725.99 | 9803.83 | 10497.3 | 9725.95 | 10575.2 | -167.978
1031.06 |  | 10362.3 |  | 9725.39 | 9725.39 | 9725.39 | 9725.39 | 9725.39 | 9725.39 | 9725.39 | 9725.42 | 9800.97 | 10497 | 9725.39 | 10572.6 | -210.309
1031.04 |  | 10434.5 |  | 9724.83 | 9724.83 | 9724.83 | 9724.83 | 9724.83 | 9724.83 | 9724.83 | 9724.86 | 9798.17 | 10496.6 | 9724.83 | 10569.9 | -135.49
1031.02 |  | 10515.4 |  | 9724.27 | 9724.27 | 9724.27 | 9724.27 | 9724.27 | 9724.27 | 9724.27 | 9724.3 | 9795.44 | 10496 | 9724.27 | 10567.2 | -51.7565
1031 |  | 10473.9 |  | 9723.72 | 9723.72 | 9723.72 | 9723.72 | 9723.72 | 9723.72 | 9723.72 | 9723.74 | 9792.76 | 10495.3 | 9723.72 | 10564.3 | -90.4464
1030.98 |  | 10469.7 |  | 9723.17 | 9723.17 | 9723.17 | 9723.17 | 9723.17 | 9723.17 | 9723.17 | 9723.19 | 9790.14 | 10494.4 | 9723.17 | 10561.4 | -91.6268
1030.96 |  | 10520.7 |  | 9722.62 | 9722.62 | 9722.62 | 9722.62 | 9722.62 | 9722.62 | 9722.62 | 9722.64 | 9787.58 | 10493.3 | 9722.62 | 10558.3 | -37.6362
1030.94 |  | 10521.4 |  | 9722.06 | 9722.06 | 9722.06 | 9722.06 | 9722.06 | 9722.06 | 9722.06 | 9722.08 | 9785.07 | 10492.1 | 9722.06 | 10555.2 | -33.7807
1030.92 |  | 10551.5 |  | 9721.51 | 9721.51 | 9721.51 | 9721.51 | 9721.51 | 9721.51 | 9721.51 | 9721.53 | 9782.6 | 10490.8 | 9721.51 | 10551.9 | -0.339194
1030.9 |  | 10533.3 |  | 9720.95 | 9720.95 | 9720.95 | 9720.95 | 9720.95 | 9720.95 | 9720.95 | 9720.97 | 9780.19 | 10489.2 | 9720.95 | 10548.5 | -15.1566
1030.88 |  | 10508.7 |  | 9720.39 | 9720.39 | 9720.39 | 9720.39 | 9720.39 | 9720.39 | 9720.39 | 9720.41 | 9777.82 | 10487.6 | 9720.39 | 10545 | -36.3487
1030.86 |  | 10513.1 |  | 9719.82 | 9719.82 | 9719.82 | 9719.82 | 9719.82 | 9719.82 | 9719.82 | 9719.84 | 9775.49 | 10485.7 | 9719.82 | 10541.4 | -28.3203
1030.84 |  | 10489.1 |  | 9719.25 | 9719.25 | 9719.25 | 9719.25 | 9719.25 | 9719.25 | 9719.25 | 9719.26 | 9773.2 | 10483.7 | 9719.25 | 10537.7 | -48.6082
1030.82 |  | 10405.2 |  | 9718.67 | 9718.67 | 9718.67 | 9718.67 | 9718.67 | 9718.67 | 9718.67 | 9718.68 | 9770.96 | 10481.5 | 9718.67 | 10533.9 | -128.63
1030.8 |  | 10415.1 |  | 9718.09 | 9718.09 | 9718.09 | 9718.09 | 9718.09 | 9718.09 | 9718.09 | 9718.1 | 9768.76 | 10479.2 | 9718.09 | 10529.9 | -114.836
1030.78 |  | 10445.2 |  | 9717.5 | 9717.5 | 9717.5 | 9717.5 | 9717.5 | 9717.5 | 9717.5 | 9717.51 | 9766.6 | 10476.8 | 9717.5 | 10525.9 | -80.6761
1030.76 |  | 10380.3 |  | 9716.91 | 9716.91 | 9716.91 | 9716.91 | 9716.91 | 9716.91 | 9716.91 | 9716.93 | 9764.48 | 10474.1 | 9716.91 | 10521.7 | -141.418
1030.74 |  | 10390.5 |  | 9716.33 | 9716.33 | 9716.33 | 9716.33 | 9716.33 | 9716.33 | 9716.33 | 9716.34 | 9762.4 | 10471.4 | 9716.33 | 10517.5 | -126.992
1030.72 |  | 10508.5 |  | 9715.74 | 9715.74 | 9715.74 | 9715.74 | 9715.74 | 9715.74 | 9715.74 | 9715.75 | 9760.36 | 10468.4 | 9715.74 | 10513.1 | -4.59468
1030.7 |  | 10485.2 |  | 9715.15 | 9715.15 | 9715.15 | 9715.15 | 9715.15 | 9715.15 | 9715.15 | 9715.16 | 9758.36 | 10465.4 | 9715.15 | 10508.6 | -23.4503
1030.68 |  | 10485 |  | 9714.56 | 9714.56 | 9714.56 | 9714.56 | 9714.56 | 9714.56 | 9714.56 | 9714.57 | 9756.41 | 10462.2 | 9714.56 | 10504 | -18.9879
1030.66 |  | 10558.2 |  | 9713.98 | 9713.98 | 9713.98 | 9713.98 | 9713.98 | 9713.98 | 9713.98 | 9713.99 | 9754.49 | 10458.8 | 9713.98 | 10499.4 | 58.8773
1030.64 |  | 10531.9 |  | 9713.4 | 9713.4 | 9713.4 | 9713.4 | 9713.4 | 9713.4 | 9713.4 | 9713.4 | 9752.62 | 10455.3 | 9713.4 | 10494.6 | 37.294
1030.62 |  | 10464.6 |  | 9712.81 | 9712.81 | 9712.81 | 9712.81 | 9712.81 | 9712.81 | 9712.81 | 9712.82 | 9750.78 | 10451.7 | 9712.81 | 10489.7 | -25.078
1030.6 |  | 10480.1 |  | 9712.24 | 9712.24 | 9712.24 | 9712.24 | 9712.24 | 9712.24 | 9712.24 | 9712.24 | 9748.98 | 10448 | 9712.24 | 10484.7 | -4.66215
1030.58 |  | 10510.6 |  | 9711.66 | 9711.66 | 9711.66 | 9711.66 | 9711.66 | 9711.66 | 9711.66 | 9711.67 | 9747.22 | 10444.1 | 9711.66 | 10479.7 | 30.9142
1030.56 |  | 10512.3 |  | 9711.09 | 9711.09 | 9711.09 | 9711.09 | 9711.09 | 9711.09 | 9711.09 | 9711.09 | 9745.5 | 10440.1 | 9711.09 | 10474.5 | 37.789
1030.54 |  | 10425.3 |  | 9710.51 | 9710.51 | 9710.51 | 9710.51 | 9710.51 | 9710.51 | 9710.51 | 9710.52 | 9743.8 | 10435.9 | 9710.51 | 10469.2 | -43.9716
1030.52 |  | 10489.5 |  | 9709.94 | 9709.94 | 9709.94 | 9709.94 | 9709.94 | 9709.94 | 9709.94 | 9709.94 | 9742.14 | 10431.7 | 9709.94 | 10463.9 | 25.6471
1030.5 |  | 10556.9 |  | 9709.36 | 9709.36 | 9709.36 | 9709.36 | 9709.36 | 9709.36 | 9709.36 | 9709.37 | 9740.51 | 10427.3 | 9709.36 | 10458.4 | 98.4355
1030.48 |  | 10502.6 |  | 9708.79 | 9708.79 | 9708.79 | 9708.79 | 9708.79 | 9708.79 | 9708.79 | 9708.8 | 9738.92 | 10422.8 | 9708.79 | 10452.9 | 49.6762
1030.46 |  | 10368.4 |  | 9708.22 | 9708.22 | 9708.22 | 9708.22 | 9708.22 | 9708.22 | 9708.22 | 9708.23 | 9737.36 | 10418.1 | 9708.22 | 10447.3 | -78.9155
1030.44 |  | 10400.7 |  | 9707.66 | 9707.66 | 9707.66 | 9707.66 | 9707.66 | 9707.66 | 9707.66 | 9707.67 | 9735.83 | 10413.4 | 9707.66 | 10441.6 | -40.9197
1030.42 |  | 10516.5 |  | 9707.11 | 9707.11 | 9707.11 | 9707.11 | 9707.11 | 9707.11 | 9707.11 | 9707.11 | 9734.35 | 10408.6 | 9707.11 | 10435.8 | 80.7388
1030.4 |  | 10452.7 |  | 9706.56 | 9706.56 | 9706.56 | 9706.56 | 9706.56 | 9706.56 | 9706.56 | 9706.57 | 9732.89 | 10403.6 | 9706.56 | 10429.9 | 22.7071
1030.38 |  | 10421 |  | 9706.02 | 9706.02 | 9706.02 | 9706.02 | 9706.02 | 9706.02 | 9706.02 | 9706.03 | 9731.47 | 10398.6 | 9706.02 | 10424 | -3.01389
1030.36 |  | 10444.4 |  | 9705.49 | 9705.49 | 9705.49 | 9705.49 | 9705.49 | 9705.49 | 9705.49 | 9705.49 | 9730.09 | 10393.4 | 9705.49 | 10418 | 26.408
1030.34 |  | 10392.6 |  | 9704.96 | 9704.96 | 9704.96 | 9704.96 | 9704.96 | 9704.96 | 9704.96 | 9704.97 | 9728.73 | 10388.2 | 9704.96 | 10411.9 | -19.3612
1030.32 |  | 10427.9 |  | 9704.44 | 9704.44 | 9704.44 | 9704.44 | 9704.44 | 9704.44 | 9704.44 | 9704.44 | 9727.41 | 10382.8 | 9704.44 | 10405.8 | 22.095
1030.3 |  | 10418.9 |  | 9703.92 | 9703.92 | 9703.92 | 9703.92 | 9703.92 | 9703.92 | 9703.92 | 9703.93 | 9726.12 | 10377.4 | 9703.92 | 10399.6 | 19.3053
1030.28 |  | 10373 |  | 9703.41 | 9703.41 | 9703.41 | 9703.41 | 9703.41 | 9703.41 | 9703.41 | 9703.41 | 9724.85 | 10371.9 | 9703.41 | 10393.3 | -20.2985
1030.26 |  | 10312.3 |  | 9702.9 | 9702.9 | 9702.9 | 9702.9 | 9702.9 | 9702.9 | 9702.9 | 9702.9 | 9723.6 | 10366.3 | 9702.9 | 10387 | -74.6875
1030.24 |  | 10263.8 |  | 9702.38 | 9702.38 | 9702.38 | 9702.38 | 9702.38 | 9702.38 | 9702.38 | 9702.38 | 9722.37 | 10360.6 | 9702.38 | 10380.6 | -116.802
1030.22 |  | 10250.8 |  | 9701.86 | 9701.86 | 9701.86 | 9701.86 | 9701.86 | 9701.86 | 9701.86 | 9701.86 | 9721.17 | 10354.8 | 9701.86 | 10374.1 | -123.252
1030.2 |  | 10228 |  | 9701.34 | 9701.34 | 9701.34 | 9701.34 | 9701.34 | 9701.34 | 9701.34 | 9701.35 | 9719.99 | 10348.9 | 9701.34 | 10367.5 | -139.591
1030.18 |  | 10245.8 |  | 9700.83 | 9700.83 | 9700.83 | 9700.83 | 9700.83 | 9700.83 | 9700.83 | 9700.83 | 9718.83 | 10342.9 | 9700.83 | 10361 | -115.158
1030.16 |  | 10308.6 |  | 9700.32 | 9700.32 | 9700.32 | 9700.32 | 9700.32 | 9700.32 | 9700.32 | 9700.32 | 9717.7 | 10336.9 | 9700.32 | 10354.3 | -45.7338
1030.14 |  | 10273.5 |  | 9699.82 | 9699.82 | 9699.82 | 9699.82 | 9699.82 | 9699.82 | 9699.82 | 9699.82 | 9716.59 | 10330.8 | 9699.82 | 10347.6 | -74.0859
1030.12 |  | 10287.2 |  | 9699.32 | 9699.32 | 9699.32 | 9699.32 | 9699.32 | 9699.32 | 9699.32 | 9699.32 | 9715.51 | 10324.7 | 9699.32 | 10340.9 | -53.7149
1030.1 |  | 10292 |  | 9698.83 | 9698.83 | 9698.83 | 9698.83 | 9698.83 | 9698.83 | 9698.83 | 9698.83 | 9714.45 | 10318.5 | 9698.83 | 10334.1 | -42.1086
1030.08 |  | 10307.2 |  | 9698.33 | 9698.33 | 9698.33 | 9698.33 | 9698.33 | 9698.33 | 9698.33 | 9698.33 | 9713.41 | 10312.2 | 9698.33 | 10327.3 | -20.1378
1030.06 |  | 10414.6 |  | 9697.84 | 9697.84 | 9697.84 | 9697.84 | 9697.84 | 9697.84 | 9697.84 | 9697.84 | 9712.38 | 10305.9 | 9697.84 | 10320.4 | 94.1677
1030.04 |  | 10529.5 |  | 9697.34 | 9697.34 | 9697.34 | 9697.34 | 9697.34 | 9697.34 | 9697.34 | 9697.35 | 9711.37 | 10299.5 | 9697.34 | 10313.5 | 216.007
1030.02 |  | 10556 |  | 9696.85 | 9696.85 | 9696.85 | 9696.85 | 9696.85 | 9696.85 | 9696.85 | 9696.85 | 9710.39 | 10293.1 | 9696.85 | 10306.6 | 249.442
1030 |  | 10479.7 |  | 9696.37 | 9696.37 | 9696.37 | 9696.37 | 9696.37 | 9696.37 | 9696.37 | 9696.37 | 9709.42 | 10286.6 | 9696.37 | 10299.6 | 180.055
1029.98 |  | 10406.3 |  | 9695.89 | 9695.89 | 9695.89 | 9695.89 | 9695.89 | 9695.89 | 9695.89 | 9695.89 | 9708.47 | 10280 | 9695.89 | 10292.6 | 113.675
1029.96 |  | 10363 |  | 9695.41 | 9695.41 | 9695.41 | 9695.41 | 9695.41 | 9695.41 | 9695.41 | 9695.41 | 9707.55 | 10273.5 | 9695.41 | 10285.6 | 77.3405
1029.94 |  | 10275.2 |  | 9694.94 | 9694.94 | 9694.94 | 9694.94 | 9694.94 | 9694.94 | 9694.94 | 9694.94 | 9706.64 | 10266.9 | 9694.94 | 10278.6 | -3.3243
1029.92 |  | 10230.2 |  | 9694.46 | 9694.46 | 9694.46 | 9694.46 | 9694.46 | 9694.46 | 9694.46 | 9694.47 | 9705.74 | 10260.2 | 9694.46 | 10271.5 | -41.3313
1029.9 |  | 10229.5 |  | 9693.99 | 9693.99 | 9693.99 | 9693.99 | 9693.99 | 9693.99 | 9693.99 | 9693.99 | 9704.86 | 10253.5 | 9693.99 | 10264.4 | -34.8874
1029.88 |  | 10311.6 |  | 9693.52 | 9693.52 | 9693.52 | 9693.52 | 9693.52 | 9693.52 | 9693.52 | 9693.52 | 9703.99 | 10246.8 | 9693.52 | 10257.3 | 54.2665
1029.86 |  | 10407.2 |  | 9693.05 | 9693.05 | 9693.05 | 9693.05 | 9693.05 | 9693.05 | 9693.05 | 9693.05 | 9703.14 | 10240.1 | 9693.05 | 10250.2 | 156.965
1029.84 |  | 10441.6 |  | 9692.57 | 9692.57 | 9692.57 | 9692.57 | 9692.57 | 9692.57 | 9692.57 | 9692.57 | 9702.3 | 10233.3 | 9692.57 | 10243.1 | 198.522
1029.82 |  | 10408.6 |  | 9692.09 | 9692.09 | 9692.09 | 9692.09 | 9692.09 | 9692.09 | 9692.09 | 9692.09 | 9701.46 | 10226.5 | 9692.09 | 10235.9 | 172.739
1029.8 |  | 10300.7 |  | 9691.62 | 9691.62 | 9691.62 | 9691.62 | 9691.62 | 9691.62 | 9691.62 | 9691.62 | 9700.64 | 10219.7 | 9691.62 | 10228.8 | 71.9739
1029.78 |  | 10146.9 |  | 9691.15 | 9691.15 | 9691.15 | 9691.15 | 9691.15 | 9691.15 | 9691.15 | 9691.15 | 9699.84 | 10212.9 | 9691.15 | 10221.6 | -74.7226
1029.76 |  | 10135.3 |  | 9690.69 | 9690.69 | 9690.69 | 9690.69 | 9690.69 | 9690.69 | 9690.69 | 9690.69 | 9699.06 | 10206.1 | 9690.69 | 10214.5 | -79.1211
1029.74 |  | 10155.1 |  | 9690.24 | 9690.24 | 9690.24 | 9690.24 | 9690.24 | 9690.24 | 9690.24 | 9690.24 | 9698.31 | 10199.3 | 9690.24 | 10207.3 | -52.2082
1029.72 |  | 10190 |  | 9689.81 | 9689.81 | 9689.81 | 9689.81 | 9689.81 | 9689.81 | 9689.81 | 9689.81 | 9697.57 | 10192.4 | 9689.81 | 10200.2 | -10.1642
1029.7 |  | 10190.9 |  | 9689.38 | 9689.38 | 9689.38 | 9689.38 | 9689.38 | 9689.38 | 9689.38 | 9689.38 | 9696.86 | 10185.6 | 9689.38 | 10193.1 | -2.15527
1029.68 |  | 10224.6 |  | 9688.96 | 9688.96 | 9688.96 | 9688.96 | 9688.96 | 9688.96 | 9688.96 | 9688.96 | 9696.16 | 10178.8 | 9688.96 | 10186 | 38.6064
1029.66 |  | 10235.8 |  | 9688.55 | 9688.55 | 9688.55 | 9688.55 | 9688.55 | 9688.55 | 9688.55 | 9688.55 | 9695.47 | 10172 | 9688.55 | 10178.9 | 56.9196
1029.64 |  | 10319.6 |  | 9688.14 | 9688.14 | 9688.14 | 9688.14 | 9688.14 | 9688.14 | 9688.14 | 9688.14 | 9694.8 | 10165.2 | 9688.14 | 10171.8 | 147.754
1029.62 |  | 10327.8 |  | 9687.73 | 9687.73 | 9687.73 | 9687.73 | 9687.73 | 9687.73 | 9687.73 | 9687.73 | 9694.15 | 10158.4 | 9687.73 | 10164.8 | 163.042
1029.6 |  | 10345.1 |  | 9687.33 | 9687.33 | 9687.33 | 9687.33 | 9687.33 | 9687.33 | 9687.33 | 9687.33 | 9693.51 | 10151.6 | 9687.33 | 10157.8 | 187.361
1029.58 |  | 10278.1 |  | 9686.94 | 9686.94 | 9686.94 | 9686.94 | 9686.94 | 9686.94 | 9686.94 | 9686.94 | 9692.88 | 10144.8 | 9686.94 | 10150.7 | 127.302
1029.56 |  | 10187.5 |  | 9686.56 | 9686.56 | 9686.56 | 9686.56 | 9686.56 | 9686.56 | 9686.56 | 9686.56 | 9692.27 | 10138.1 | 9686.56 | 10143.8 | 43.7372
1029.54 |  | 10151.7 |  | 9686.18 | 9686.18 | 9686.18 | 9686.18 | 9686.18 | 9686.18 | 9686.18 | 9686.18 | 9691.68 | 10131.3 | 9686.18 | 10136.8 | 14.8571
1029.52 |  | 10078.1 |  | 9685.81 | 9685.81 | 9685.81 | 9685.81 | 9685.81 | 9685.81 | 9685.81 | 9685.81 | 9691.09 | 10124.6 | 9685.81 | 10129.9 | -51.7987
1029.5 |  | 10114.5 |  | 9685.43 | 9685.43 | 9685.43 | 9685.43 | 9685.43 | 9685.43 | 9685.43 | 9685.43 | 9690.51 | 10117.9 | 9685.43 | 10123 | -8.5204
1029.48 |  | 10187.1 |  | 9685.05 | 9685.05 | 9685.05 | 9685.05 | 9685.05 | 9685.05 | 9685.05 | 9685.06 | 9689.94 | 10111.2 | 9685.05 | 10116.1 | 71.0087
1029.46 |  | 10157.3 |  | 9684.68 | 9684.68 | 9684.68 | 9684.68 | 9684.68 | 9684.68 | 9684.68 | 9684.68 | 9689.37 | 10104.6 | 9684.68 | 10109.3 | 48.0119
1029.44 |  | 10052.6 |  | 9684.29 | 9684.29 | 9684.29 | 9684.29 | 9684.29 | 9684.29 | 9684.29 | 9684.3 | 9688.81 | 10097.9 | 9684.29 | 10102.5 | -49.8552
1029.42 |  | 10020.5 |  | 9683.91 | 9683.91 | 9683.91 | 9683.91 | 9683.91 | 9683.91 | 9683.91 | 9683.91 | 9688.25 | 10091.3 | 9683.91 | 10095.7 | -75.145
1029.4 |  | 10053.3 |  | 9683.54 | 9683.54 | 9683.54 | 9683.54 | 9683.54 | 9683.54 | 9683.54 | 9683.54 | 9687.71 | 10084.8 | 9683.54 | 10088.9 | -35.5946
1029.38 |  | 10126.4 |  | 9683.16 | 9683.16 | 9683.16 | 9683.16 | 9683.16 | 9683.16 | 9683.16 | 9683.16 | 9687.17 | 10078.2 | 9683.16 | 10082.2 | 44.1864
1029.36 |  | 10162.7 |  | 9682.8 | 9682.8 | 9682.8 | 9682.8 | 9682.8 | 9682.8 | 9682.8 | 9682.8 | 9686.65 | 10071.7 | 9682.8 | 10075.6 | 87.1868
1029.34 |  | 10175 |  | 9682.45 | 9682.45 | 9682.45 | 9682.45 | 9682.45 | 9682.45 | 9682.45 | 9682.45 | 9686.14 | 10065.3 | 9682.45 | 10069 | 106.021
1029.32 |  | 10210.3 |  | 9682.1 | 9682.1 | 9682.1 | 9682.1 | 9682.1 | 9682.1 | 9682.1 | 9682.1 | 9685.65 | 10058.8 | 9682.1 | 10062.4 | 147.943
1029.3 |  | 10204.1 |  | 9681.76 | 9681.76 | 9681.76 | 9681.76 | 9681.76 | 9681.76 | 9681.76 | 9681.76 | 9685.18 | 10052.5 | 9681.76 | 10055.9 | 148.183
1029.28 |  | 10147.3 |  | 9681.42 | 9681.42 | 9681.42 | 9681.42 | 9681.42 | 9681.42 | 9681.42 | 9681.43 | 9684.7 | 10046.1 | 9681.42 | 10049.4 | 97.8679
1029.26 |  | 10185.6 |  | 9681.09 | 9681.09 | 9681.09 | 9681.09 | 9681.09 | 9681.09 | 9681.09 | 9681.09 | 9684.23 | 10039.8 | 9681.09 | 10043 | 142.577
1029.24 |  | 10234.8 |  | 9680.75 | 9680.75 | 9680.75 | 9680.75 | 9680.75 | 9680.75 | 9680.75 | 9680.75 | 9683.78 | 10033.6 | 9680.75 | 10036.6 | 198.177
1029.22 |  | 10200.3 |  | 9680.43 | 9680.43 | 9680.43 | 9680.43 | 9680.43 | 9680.43 | 9680.43 | 9680.43 | 9683.33 | 10027.4 | 9680.43 | 10030.3 | 169.956
1029.2 |  | 10178.9 |  | 9680.11 | 9680.11 | 9680.11 | 9680.11 | 9680.11 | 9680.11 | 9680.11 | 9680.11 | 9682.89 | 10021.2 | 9680.11 | 10024 | 154.881
1029.18 |  | 10122 |  | 9679.8 | 9679.8 | 9679.8 | 9679.8 | 9679.8 | 9679.8 | 9679.8 | 9679.8 | 9682.47 | 10015.2 | 9679.8 | 10017.8 | 104.186
1029.16 |  | 10083.6 |  | 9679.49 | 9679.49 | 9679.49 | 9679.49 | 9679.49 | 9679.49 | 9679.49 | 9679.49 | 9682.05 | 10009.1 | 9679.49 | 10011.7 | 71.9655
1029.14 |  | 10018.5 |  | 9679.18 | 9679.18 | 9679.18 | 9679.18 | 9679.18 | 9679.18 | 9679.18 | 9679.18 | 9681.64 | 10003.1 | 9679.18 | 10005.6 | 12.9613
1029.12 |  | 9996.58 |  | 9678.87 | 9678.87 | 9678.87 | 9678.87 | 9678.87 | 9678.87 | 9678.87 | 9678.87 | 9681.23 | 9997.17 | 9678.87 | 9999.53 | -2.95258
1029.1 |  | 10024 |  | 9678.58 | 9678.58 | 9678.58 | 9678.58 | 9678.58 | 9678.58 | 9678.58 | 9678.58 | 9680.84 | 9991.28 | 9678.58 | 9993.55 | 30.4723
1029.08 |  | 10074.2 |  | 9678.29 | 9678.29 | 9678.29 | 9678.29 | 9678.29 | 9678.29 | 9678.29 | 9678.29 | 9680.46 | 9985.46 | 9678.29 | 9987.63 | 86.5441
1029.06 |  | 10155.2 |  | 9678.01 | 9678.01 | 9678.01 | 9678.01 | 9678.01 | 9678.01 | 9678.01 | 9678.01 | 9680.09 | 9979.69 | 9678.01 | 9981.78 | 173.399
1029.04 |  | 10123.8 |  | 9677.74 | 9677.74 | 9677.74 | 9677.74 | 9677.74 | 9677.74 | 9677.74 | 9677.74 | 9679.74 | 9973.99 | 9677.74 | 9975.99 | 147.791
1029.02 |  | 9938.79 |  | 9677.48 | 9677.48 | 9677.48 | 9677.48 | 9677.48 | 9677.48 | 9677.48 | 9677.48 | 9679.4 | 9968.35 | 9677.48 | 9970.27 | -31.4798
1029 |  | 9867.24 |  | 9677.23 | 9677.23 | 9677.23 | 9677.23 | 9677.23 | 9677.23 | 9677.23 | 9677.23 | 9679.06 | 9962.77 | 9677.23 | 9964.61 | -97.3754
1028.98 |  | 9970.76 |  | 9676.98 | 9676.98 | 9676.98 | 9676.98 | 9676.98 | 9676.98 | 9676.98 | 9676.98 | 9678.74 | 9957.26 | 9676.98 | 9959.02 | 11.7416
1028.96 |  | 9929.04 |  | 9676.74 | 9676.74 | 9676.74 | 9676.74 | 9676.74 | 9676.74 | 9676.74 | 9676.74 | 9678.42 | 9951.8 | 9676.74 | 9953.49 | -24.4467
1028.94 |  | 9947.83 |  | 9676.5 | 9676.5 | 9676.5 | 9676.5 | 9676.5 | 9676.5 | 9676.5 | 9676.5 | 9678.12 | 9946.41 | 9676.5 | 9948.03 | -0.203984
1028.92 |  | 9958.27 |  | 9676.27 | 9676.27 | 9676.27 | 9676.27 | 9676.27 | 9676.27 | 9676.27 | 9676.27 | 9677.83 | 9941.08 | 9676.27 | 9942.64 | 15.6351
1028.9 |  | 9925.93 |  | 9676.05 | 9676.05 | 9676.05 | 9676.05 | 9676.05 | 9676.05 | 9676.05 | 9676.05 | 9677.54 | 9935.82 | 9676.05 | 9937.3 | -11.3776
1028.88 |  | 9870.64 |  | 9675.83 | 9675.83 | 9675.83 | 9675.83 | 9675.83 | 9675.83 | 9675.83 | 9675.83 | 9677.25 | 9930.61 | 9675.83 | 9932.04 | -61.4002
1028.86 |  | 9837.54 |  | 9675.6 | 9675.6 | 9675.6 | 9675.6 | 9675.6 | 9675.6 | 9675.6 | 9675.6 | 9676.96 | 9925.46 | 9675.6 | 9926.83 | -89.286
1028.84 |  | 9856.34 |  | 9675.37 | 9675.37 | 9675.37 | 9675.37 | 9675.37 | 9675.37 | 9675.37 | 9675.37 | 9676.68 | 9920.37 | 9675.37 | 9921.67 | -65.3354
1028.82 |  | 9879.71 |  | 9675.14 | 9675.14 | 9675.14 | 9675.14 | 9675.14 | 9675.14 | 9675.14 | 9675.14 | 9676.39 | 9915.33 | 9675.14 | 9916.58 | -36.8718
1028.8 |  | 9942.78 |  | 9674.91 | 9674.91 | 9674.91 | 9674.91 | 9674.91 | 9674.91 | 9674.91 | 9674.91 | 9676.11 | 9910.36 | 9674.91 | 9911.56 | 31.2211
1028.78 |  | 9989.08 |  | 9674.69 | 9674.69 | 9674.69 | 9674.69 | 9674.69 | 9674.69 | 9674.69 | 9674.69 | 9675.84 | 9905.45 | 9674.69 | 9906.6 | 82.4749
1028.76 |  | 9973.2 |  | 9674.48 | 9674.48 | 9674.48 | 9674.48 | 9674.48 | 9674.48 | 9674.48 | 9674.48 | 9675.58 | 9900.62 | 9674.48 | 9901.72 | 71.4879
1028.74 |  | 9955.84 |  | 9674.27 | 9674.27 | 9674.27 | 9674.27 | 9674.27 | 9674.27 | 9674.27 | 9674.27 | 9675.32 | 9895.84 | 9674.27 | 9896.9 | 58.9443
1028.72 |  | 9959.69 |  | 9674.06 | 9674.06 | 9674.06 | 9674.06 | 9674.06 | 9674.06 | 9674.06 | 9674.06 | 9675.07 | 9891.13 | 9674.06 | 9892.14 | 67.5514
1028.7 |  | 9988.46 |  | 9673.85 | 9673.85 | 9673.85 | 9673.85 | 9673.85 | 9673.85 | 9673.85 | 9673.85 | 9674.81 | 9886.48 | 9673.85 | 9887.44 | 101.012
1028.68 |  | 10016.9 |  | 9673.64 | 9673.64 | 9673.64 | 9673.64 | 9673.64 | 9673.64 | 9673.64 | 9673.64 | 9674.56 | 9881.89 | 9673.64 | 9882.81 | 134.082
1028.66 |  | 10005.4 |  | 9673.43 | 9673.43 | 9673.43 | 9673.43 | 9673.43 | 9673.43 | 9673.43 | 9673.43 | 9674.32 | 9877.36 | 9673.43 | 9878.25 | 127.19
1028.64 |  | 10093.4 |  | 9673.23 | 9673.23 | 9673.23 | 9673.23 | 9673.23 | 9673.23 | 9673.23 | 9673.23 | 9674.07 | 9872.9 | 9673.23 | 9873.74 | 219.628
1028.62 |  | 10138.9 |  | 9673.02 | 9673.02 | 9673.02 | 9673.02 | 9673.02 | 9673.02 | 9673.02 | 9673.02 | 9673.83 | 9868.5 | 9673.02 | 9869.31 | 269.593
1028.6 |  | 10055.9 |  | 9672.82 | 9672.82 | 9672.82 | 9672.82 | 9672.82 | 9672.82 | 9672.82 | 9672.82 | 9673.59 | 9864.16 | 9672.82 | 9864.93 | 190.928
1028.58 |  | 9929.02 |  | 9672.61 | 9672.61 | 9672.61 | 9672.61 | 9672.61 | 9672.61 | 9672.61 | 9672.61 | 9673.35 | 9859.88 | 9672.61 | 9860.62 | 68.4
1028.56 |  | 9913.8 |  | 9672.41 | 9672.41 | 9672.41 | 9672.41 | 9672.41 | 9672.41 | 9672.41 | 9672.41 | 9673.12 | 9855.67 | 9672.41 | 9856.38 | 57.4208
1028.54 |  | 9911.41 |  | 9672.21 | 9672.21 | 9672.21 | 9672.21 | 9672.21 | 9672.21 | 9672.21 | 9672.21 | 9672.89 | 9851.52 | 9672.21 | 9852.19 | 59.2197
1028.52 |  | 9860.76 |  | 9672.01 | 9672.01 | 9672.01 | 9672.01 | 9672.01 | 9672.01 | 9672.01 | 9672.01 | 9672.66 | 9847.43 | 9672.01 | 9848.07 | 12.6822
1028.5 |  | 9854 |  | 9671.81 | 9671.81 | 9671.81 | 9671.81 | 9671.81 | 9671.81 | 9671.81 | 9671.81 | 9672.43 | 9843.4 | 9671.81 | 9844.02 | 9.98263
1028.48 |  | 9882.55 |  | 9671.62 | 9671.62 | 9671.62 | 9671.62 | 9671.62 | 9671.62 | 9671.62 | 9671.62 | 9672.21 | 9839.44 | 9671.62 | 9840.03 | 42.5176
1028.46 |  | 9927.51 |  | 9671.44 | 9671.44 | 9671.44 | 9671.44 | 9671.44 | 9671.44 | 9671.44 | 9671.44 | 9672 | 9835.54 | 9671.44 | 9836.11 | 91.3997
1028.44 |  | 9964.27 |  | 9671.26 | 9671.26 | 9671.26 | 9671.26 | 9671.26 | 9671.26 | 9671.26 | 9671.26 | 9671.8 | 9831.72 | 9671.26 | 9832.26 | 132.005
1028.42 |  | 9887 |  | 9671.1 | 9671.1 | 9671.1 | 9671.1 | 9671.1 | 9671.1 | 9671.1 | 9671.1 | 9671.61 | 9827.97 | 9671.1 | 9828.48 | 58.5189
1028.4 |  | 9832.26 |  | 9670.95 | 9670.95 | 9670.95 | 9670.95 | 9670.95 | 9670.95 | 9670.95 | 9670.95 | 9671.44 | 9824.29 | 9670.95 | 9824.78 | 7.4781
1028.38 |  | 9840.15 |  | 9670.8 | 9670.8 | 9670.8 | 9670.8 | 9670.8 | 9670.8 | 9670.8 | 9670.8 | 9671.27 | 9820.67 | 9670.8 | 9821.14 | 19.0078
1028.36 |  | 9836.99 |  | 9670.66 | 9670.66 | 9670.66 | 9670.66 | 9670.66 | 9670.66 | 9670.66 | 9670.66 | 9671.11 | 9817.11 | 9670.66 | 9817.56 | 19.4286
1028.34 |  | 9777.09 |  | 9670.53 | 9670.53 | 9670.53 | 9670.53 | 9670.53 | 9670.53 | 9670.53 | 9670.53 | 9670.95 | 9813.63 | 9670.53 | 9814.06 | -36.9702
1028.32 |  | 9880.14 |  | 9670.4 | 9670.4 | 9670.4 | 9670.4 | 9670.4 | 9670.4 | 9670.4 | 9670.4 | 9670.81 | 9810.21 | 9670.4 | 9810.62 | 69.5201
1028.3 |  | 9903.64 |  | 9670.28 | 9670.28 | 9670.28 | 9670.28 | 9670.28 | 9670.28 | 9670.28 | 9670.28 | 9670.67 | 9806.84 | 9670.28 | 9807.24 | 96.402
1028.28 |  | 9908.61 |  | 9670.15 | 9670.15 | 9670.15 | 9670.15 | 9670.15 | 9670.15 | 9670.15 | 9670.15 | 9670.53 | 9803.54 | 9670.15 | 9803.92 | 104.695
1028.26 |  | 9789.46 |  | 9670.04 | 9670.04 | 9670.04 | 9670.04 | 9670.04 | 9670.04 | 9670.04 | 9670.04 | 9670.39 | 9800.3 | 9670.04 | 9800.66 | -11.1999
1028.24 |  | 9692.91 |  | 9669.92 | 9669.92 | 9669.92 | 9669.92 | 9669.92 | 9669.92 | 9669.92 | 9669.92 | 9670.26 | 9797.11 | 9669.92 | 9797.46 | -104.546
1028.22 |  | 9578.18 |  | 9669.8 | 9669.8 | 9669.8 | 9669.8 | 9669.8 | 9669.8 | 9669.8 | 9669.8 | 9670.13 | 9793.99 | 9669.8 | 9794.31 | -216.13
1028.2 |  | 9644.79 |  | 9669.69 | 9669.69 | 9669.69 | 9669.69 | 9669.69 | 9669.69 | 9669.69 | 9669.69 | 9670 | 9790.91 | 9669.69 | 9791.22 | -146.432
1028.18 |  | 9696.74 |  | 9669.58 | 9669.58 | 9669.58 | 9669.58 | 9669.58 | 9669.58 | 9669.58 | 9669.58 | 9669.87 | 9787.9 | 9669.58 | 9788.2 | -91.458
1028.16 |  | 9826.79 |  | 9669.47 | 9669.47 | 9669.47 | 9669.47 | 9669.47 | 9669.47 | 9669.47 | 9669.47 | 9669.75 | 9784.95 | 9669.47 | 9785.23 | 41.5548
1028.14 |  | 9861.2 |  | 9669.37 | 9669.37 | 9669.37 | 9669.37 | 9669.37 | 9669.37 | 9669.37 | 9669.37 | 9669.64 | 9782.05 | 9669.37 | 9782.32 | 78.8828
1028.12 |  | 9808.68 |  | 9669.27 | 9669.27 | 9669.27 | 9669.27 | 9669.27 | 9669.27 | 9669.27 | 9669.27 | 9669.52 | 9779.21 | 9669.27 | 9779.47 | 29.2116
1028.1 |  | 9873.68 |  | 9669.17 | 9669.17 | 9669.17 | 9669.17 | 9669.17 | 9669.17 | 9669.17 | 9669.17 | 9669.41 | 9776.42 | 9669.17 | 9776.67 | 97.0102
1028.08 |  | 9887.98 |  | 9669.07 | 9669.07 | 9669.07 | 9669.07 | 9669.07 | 9669.07 | 9669.07 | 9669.07 | 9669.31 | 9773.69 | 9669.07 | 9773.93 | 114.052
1028.06 |  | 9822.6 |  | 9668.98 | 9668.98 | 9668.98 | 9668.98 | 9668.98 | 9668.98 | 9668.98 | 9668.98 | 9669.2 | 9771.01 | 9668.98 | 9771.24 | 51.3619
1028.04 |  | 9790.42 |  | 9668.89 | 9668.89 | 9668.89 | 9668.89 | 9668.89 | 9668.89 | 9668.89 | 9668.89 | 9669.1 | 9768.39 | 9668.89 | 9768.6 | 21.8169
1028.02 |  | 9821.79 |  | 9668.8 | 9668.8 | 9668.8 | 9668.8 | 9668.8 | 9668.8 | 9668.8 | 9668.8 | 9669 | 9765.82 | 9668.8 | 9766.02 | 55.7643
1028 |  | 9846.27 |  | 9668.72 | 9668.72 | 9668.72 | 9668.72 | 9668.72 | 9668.72 | 9668.72 | 9668.72 | 9668.91 | 9763.3 | 9668.72 | 9763.5 | 82.7771
1027.98 |  | 9828.72 |  | 9668.63 | 9668.63 | 9668.63 | 9668.63 | 9668.64 | 9668.63 | 9668.63 | 9668.63 | 9668.82 | 9760.83 | 9668.63 | 9761.02 | 67.6997
1027.96 |  | 9760.81 |  | 9668.54 | 9668.54 | 9668.54 | 9668.54 | 9668.54 | 9668.54 | 9668.54 | 9668.54 | 9668.72 | 9758.4 | 9668.54 | 9758.58 | 2.2273
1027.94 |  | 9792.58 |  | 9668.44 | 9668.44 | 9668.44 | 9668.44 | 9668.44 | 9668.44 | 9668.44 | 9668.44 | 9668.61 | 9756.01 | 9668.44 | 9756.18 | 36.3915
1027.92 |  | 9785.09 |  | 9668.33 | 9668.33 | 9668.33 | 9668.33 | 9668.33 | 9668.33 | 9668.33 | 9668.33 | 9668.49 | 9753.66 | 9668.33 | 9753.82 | 31.2625
1027.9 |  | 9774.39 |  | 9668.21 | 9668.21 | 9668.21 | 9668.21 | 9668.22 | 9668.21 | 9668.21 | 9668.21 | 9668.37 | 9751.35 | 9668.21 | 9751.51 | 22.8778
1027.88 |  | 9781.09 |  | 9668.1 | 9668.1 | 9668.1 | 9668.1 | 9668.1 | 9668.1 | 9668.1 | 9668.1 | 9668.24 | 9749.09 | 9668.1 | 9749.24 | 31.8471
1027.86 |  | 9744.6 |  | 9667.99 | 9667.99 | 9667.99 | 9667.99 | 9667.99 | 9667.99 | 9667.99 | 9667.99 | 9668.12 | 9746.88 | 9667.99 | 9747.02 | -2.41665
1027.84 |  | 9691.72 |  | 9667.87 | 9667.87 | 9667.87 | 9667.87 | 9667.88 | 9667.87 | 9667.87 | 9667.87 | 9668 | 9744.7 | 9667.87 | 9744.84 | -53.1212
1027.82 |  | 9773.37 |  | 9667.76 | 9667.76 | 9667.76 | 9667.76 | 9667.76 | 9667.76 | 9667.76 | 9667.76 | 9667.88 | 9742.58 | 9667.76 | 9742.71 | 30.6617
1027.8 |  | 9764.59 |  | 9667.65 | 9667.65 | 9667.65 | 9667.65 | 9667.65 | 9667.65 | 9667.65 | 9667.65 | 9667.77 | 9740.5 | 9667.65 | 9740.62 | 23.9727
1027.78 |  | 9801.84 |  | 9667.54 | 9667.54 | 9667.54 | 9667.54 | 9667.54 | 9667.54 | 9667.54 | 9667.54 | 9667.65 | 9738.46 | 9667.54 | 9738.58 | 63.2614
1027.76 |  | 9896.17 |  | 9667.42 | 9667.42 | 9667.42 | 9667.42 | 9667.43 | 9667.42 | 9667.42 | 9667.42 | 9667.53 | 9736.46 | 9667.42 | 9736.57 | 159.598
1027.74 |  | 9877.92 |  | 9667.31 | 9667.31 | 9667.31 | 9667.31 | 9667.32 | 9667.31 | 9667.31 | 9667.31 | 9667.41 | 9734.5 | 9667.31 | 9734.61 | 143.306
1027.72 |  | 9886.22 |  | 9667.2 | 9667.2 | 9667.2 | 9667.2 | 9667.21 | 9667.2 | 9667.2 | 9667.2 | 9667.3 | 9732.59 | 9667.2 | 9732.7 | 153.527
1027.7 |  | 9945.13 |  | 9667.09 | 9667.09 | 9667.09 | 9667.09 | 9667.1 | 9667.09 | 9667.09 | 9667.09 | 9667.19 | 9730.72 | 9667.09 | 9730.82 | 214.309
1027.68 |  | 9851.7 |  | 9666.99 | 9666.99 | 9666.99 | 9666.99 | 9667 | 9666.99 | 9666.99 | 9666.99 | 9667.08 | 9728.9 | 9666.99 | 9728.99 | 122.705
1027.66 |  | 9795.36 |  | 9666.89 | 9666.89 | 9666.89 | 9666.89 | 9666.9 | 9666.89 | 9666.89 | 9666.89 | 9666.97 | 9727.11 | 9666.89 | 9727.21 | 68.1492
1027.64 |  | 9808.46 |  | 9666.8 | 9666.8 | 9666.8 | 9666.8 | 9666.81 | 9666.8 | 9666.8 | 9666.8 | 9666.88 | 9725.38 | 9666.8 | 9725.47 | 82.9906
1027.62 |  | 9840.94 |  | 9666.71 | 9666.71 | 9666.71 | 9666.71 | 9666.72 | 9666.71 | 9666.71 | 9666.71 | 9666.79 | 9723.69 | 9666.71 | 9723.77 | 117.168
1027.6 |  | 9827.88 |  | 9666.63 | 9666.63 | 9666.63 | 9666.63 | 9666.64 | 9666.63 | 9666.63 | 9666.63 | 9666.7 | 9722.04 | 9666.63 | 9722.12 | 105.753
1027.58 |  | 9848.72 |  | 9666.55 | 9666.55 | 9666.55 | 9666.55 | 9666.56 | 9666.55 | 9666.55 | 9666.55 | 9666.62 | 9720.42 | 9666.55 | 9720.51 | 128.21
1027.56 |  | 9844.83 |  | 9666.47 | 9666.47 | 9666.47 | 9666.47 | 9666.48 | 9666.47 | 9666.47 | 9666.47 | 9666.53 | 9718.84 | 9666.47 | 9718.92 | 125.911
1027.54 |  | 9823.11 |  | 9666.39 | 9666.39 | 9666.39 | 9666.39 | 9666.4 | 9666.39 | 9666.39 | 9666.39 | 9666.45 | 9717.3 | 9666.39 | 9717.38 | 105.727
1027.52 |  | 9788.85 |  | 9666.31 | 9666.31 | 9666.31 | 9666.31 | 9666.33 | 9666.31 | 9666.31 | 9666.31 | 9666.37 | 9715.8 | 9666.31 | 9715.87 | 72.9784
1027.5 |  | 9756.55 |  | 9666.24 | 9666.24 | 9666.24 | 9666.24 | 9666.26 | 9666.24 | 9666.24 | 9666.24 | 9666.3 | 9714.33 | 9666.24 | 9714.41 | 42.1371
1027.48 |  | 9719.25 |  | 9666.18 | 9666.18 | 9666.18 | 9666.18 | 9666.2 | 9666.18 | 9666.18 | 9666.18 | 9666.23 | 9712.91 | 9666.18 | 9712.98 | 6.27012
1027.46 |  | 9711.87 |  | 9666.12 | 9666.12 | 9666.12 | 9666.12 | 9666.14 | 9666.12 | 9666.12 | 9666.12 | 9666.17 | 9711.52 | 9666.12 | 9711.6 | 0.269991
1027.44 |  | 9591.08 |  | 9666.07 | 9666.07 | 9666.07 | 9666.07 | 9666.09 | 9666.07 | 9666.07 | 9666.07 | 9666.12 | 9710.18 | 9666.07 | 9710.26 | -119.176
1027.42 |  | 9528.6 |  | 9666.03 | 9666.03 | 9666.03 | 9666.03 | 9666.06 | 9666.03 | 9666.03 | 9666.03 | 9666.07 | 9708.88 | 9666.03 | 9708.95 | -180.357
1027.4 |  | 9559.78 |  | 9665.99 | 9665.99 | 9665.99 | 9665.99 | 9666.03 | 9665.99 | 9665.99 | 9665.99 | 9666.04 | 9707.61 | 9665.99 | 9707.69 | -147.912
1027.38 |  | 9634.57 |  | 9665.97 | 9665.97 | 9665.97 | 9665.97 | 9666 | 9665.97 | 9665.97 | 9665.97 | 9666.01 | 9706.38 | 9665.97 | 9706.46 | -71.8889
1027.36 |  | 9759.79 |  | 9665.94 | 9665.94 | 9665.94 | 9665.94 | 9665.98 | 9665.94 | 9665.94 | 9665.94 | 9665.98 | 9705.19 | 9665.94 | 9705.26 | 54.531
1027.34 |  | 9768.89 |  | 9665.92 | 9665.92 | 9665.92 | 9665.92 | 9665.96 | 9665.92 | 9665.92 | 9665.92 | 9665.96 | 9704.02 | 9665.92 | 9704.1 | 64.7887
1027.32 |  | 9680.38 |  | 9665.9 | 9665.9 | 9665.9 | 9665.9 | 9665.94 | 9665.9 | 9665.9 | 9665.9 | 9665.93 | 9702.88 | 9665.9 | 9702.97 | -22.5888
1027.3 |  | 9601.54 |  | 9665.87 | 9665.87 | 9665.87 | 9665.87 | 9665.92 | 9665.87 | 9665.87 | 9665.87 | 9665.91 | 9701.78 | 9665.87 | 9701.86 | -100.322
1027.28 |  | 9637.21 |  | 9665.86 | 9665.86 | 9665.86 | 9665.86 | 9665.91 | 9665.86 | 9665.86 | 9665.86 | 9665.89 | 9700.7 | 9665.86 | 9700.79 | -63.577
1027.26 |  | 9680.76 |  | 9665.84 | 9665.84 | 9665.84 | 9665.84 | 9665.9 | 9665.84 | 9665.84 | 9665.84 | 9665.87 | 9699.66 | 9665.84 | 9699.75 | -18.9909
1027.24 |  | 9655.04 |  | 9665.83 | 9665.83 | 9665.83 | 9665.83 | 9665.9 | 9665.83 | 9665.83 | 9665.83 | 9665.86 | 9698.64 | 9665.83 | 9698.74 | -43.6922
1027.22 |  | 9632.81 |  | 9665.82 | 9665.82 | 9665.82 | 9665.82 | 9665.89 | 9665.82 | 9665.82 | 9665.82 | 9665.84 | 9697.65 | 9665.82 | 9697.75 | -64.9396
1027.2 |  | 9608.16 |  | 9665.8 | 9665.8 | 9665.8 | 9665.8 | 9665.88 | 9665.8 | 9665.8 | 9665.8 | 9665.83 | 9696.68 | 9665.8 | 9696.79 | -88.6233
1027.18 |  | 9639.09 |  | 9665.79 | 9665.79 | 9665.79 | 9665.79 | 9665.87 | 9665.79 | 9665.79 | 9665.79 | 9665.81 | 9695.74 | 9665.79 | 9695.85 | -56.7602
1027.16 |  | 9661.38 |  | 9665.77 | 9665.77 | 9665.77 | 9665.77 | 9665.86 | 9665.77 | 9665.77 | 9665.77 | 9665.8 | 9694.82 | 9665.77 | 9694.94 | -33.5588
1027.14 |  | 9679.02 |  | 9665.75 | 9665.75 | 9665.75 | 9665.75 | 9665.85 | 9665.75 | 9665.75 | 9665.75 | 9665.78 | 9693.92 | 9665.75 | 9694.04 | -15.0197
1027.12 |  | 9735.7 |  | 9665.73 | 9665.73 | 9665.73 | 9665.73 | 9665.84 | 9665.73 | 9665.73 | 9665.73 | 9665.75 | 9693.04 | 9665.73 | 9693.17 | 42.5311
1027.1 |  | 9840.11 |  | 9665.71 | 9665.71 | 9665.71 | 9665.71 | 9665.82 | 9665.71 | 9665.71 | 9665.71 | 9665.72 | 9692.19 | 9665.71 | 9692.32 | 147.785
1027.08 |  | 9799.14 |  | 9665.68 | 9665.68 | 9665.68 | 9665.68 | 9665.81 | 9665.68 | 9665.68 | 9665.68 | 9665.7 | 9691.35 | 9665.68 | 9691.5 | 107.645
1027.06 |  | 9744.53 |  | 9665.66 | 9665.66 | 9665.66 | 9665.66 | 9665.8 | 9665.66 | 9665.66 | 9665.66 | 9665.68 | 9690.54 | 9665.66 | 9690.7 | 53.8293
1027.04 |  | 9686.65 |  | 9665.64 | 9665.64 | 9665.64 | 9665.64 | 9665.79 | 9665.64 | 9665.64 | 9665.64 | 9665.66 | 9689.75 | 9665.64 | 9689.92 | -3.2742
1027.02 |  | 9718.84 |  | 9665.62 | 9665.62 | 9665.62 | 9665.62 | 9665.79 | 9665.62 | 9665.62 | 9665.62 | 9665.64 | 9688.99 | 9665.62 | 9689.17 | 29.6719
1027 |  | 9822.86 |  | 9665.61 | 9665.61 | 9665.61 | 9665.61 | 9665.78 | 9665.61 | 9665.61 | 9665.61 | 9665.62 | 9688.25 | 9665.61 | 9688.44 | 134.419
1026.98 |  | 9750.64 |  | 9665.59 | 9665.59 | 9665.59 | 9665.59 | 9665.78 | 9665.59 | 9665.59 | 9665.59 | 9665.61 | 9687.52 | 9665.59 | 9687.73 | 62.9122
1026.96 |  | 9668.99 |  | 9665.58 | 9665.58 | 9665.58 | 9665.58 | 9665.78 | 9665.58 | 9665.58 | 9665.58 | 9665.59 | 9686.82 | 9665.58 | 9687.04 | -18.0508
1026.94 |  | 9649.41 |  | 9665.56 | 9665.56 | 9665.56 | 9665.56 | 9665.78 | 9665.56 | 9665.56 | 9665.56 | 9665.57 | 9686.14 | 9665.56 | 9686.37 | -36.9617
1026.92 |  | 9707.53 |  | 9665.54 | 9665.54 | 9665.54 | 9665.54 | 9665.78 | 9665.54 | 9665.54 | 9665.54 | 9665.55 | 9685.47 | 9665.54 | 9685.72 | 21.8046
1026.9 |  | 9666.35 |  | 9665.52 | 9665.52 | 9665.52 | 9665.52 | 9665.78 | 9665.52 | 9665.52 | 9665.52 | 9665.53 | 9684.82 | 9665.52 | 9685.09 | -18.743
1026.88 |  | 9638.6 |  | 9665.5 | 9665.5 | 9665.5 | 9665.5 | 9665.78 | 9665.5 | 9665.5 | 9665.5 | 9665.51 | 9684.18 | 9665.5 | 9684.47 | -45.8789
1026.86 |  | 9704.74 |  | 9665.47 | 9665.47 | 9665.47 | 9665.47 | 9665.78 | 9665.47 | 9665.47 | 9665.47 | 9665.48 | 9683.56 | 9665.47 | 9683.88 | 20.858
1026.84 |  | 9700.84 |  | 9665.45 | 9665.45 | 9665.45 | 9665.45 | 9665.79 | 9665.45 | 9665.45 | 9665.45 | 9665.46 | 9682.96 | 9665.45 | 9683.3 | 17.5361
1026.82 |  | 9660.27 |  | 9665.44 | 9665.44 | 9665.44 | 9665.44 | 9665.8 | 9665.44 | 9665.44 | 9665.44 | 9665.45 | 9682.39 | 9665.44 | 9682.76 | -22.4856
1026.8 |  | 9547.27 |  | 9665.43 | 9665.43 | 9665.43 | 9665.43 | 9665.82 | 9665.43 | 9665.43 | 9665.43 | 9665.44 | 9681.83 | 9665.43 | 9682.23 | -134.955
1026.78 |  | 9577.26 |  | 9665.42 | 9665.42 | 9665.42 | 9665.42 | 9665.85 | 9665.42 | 9665.42 | 9665.42 | 9665.43 | 9681.29 | 9665.42 | 9681.72 | -104.463
1026.76 |  | 9666.25 |  | 9665.42 | 9665.42 | 9665.42 | 9665.42 | 9665.87 | 9665.42 | 9665.42 | 9665.42 | 9665.43 | 9680.77 | 9665.42 | 9681.23 | -14.9799
1026.74 |  | 9691.79 |  | 9665.42 | 9665.42 | 9665.42 | 9665.42 | 9665.91 | 9665.42 | 9665.42 | 9665.42 | 9665.42 | 9680.27 | 9665.42 | 9680.77 | 11.0254
1026.72 |  | 9635.75 |  | 9665.4 | 9665.4 | 9665.4 | 9665.4 | 9665.93 | 9665.4 | 9665.4 | 9665.4 | 9665.4 | 9679.76 | 9665.4 | 9680.3 | -44.5463
1026.7 |  | 9654.93 |  | 9665.38 | 9665.38 | 9665.38 | 9665.38 | 9665.95 | 9665.38 | 9665.38 | 9665.38 | 9665.38 | 9679.27 | 9665.38 | 9679.85 | -24.9154
1026.68 |  | 9689.29 |  | 9665.35 | 9665.35 | 9665.35 | 9665.35 | 9665.97 | 9665.35 | 9665.35 | 9665.35 | 9665.36 | 9678.79 | 9665.35 | 9679.42 | 9.87777
1026.66 |  | 9740.17 |  | 9665.33 | 9665.33 | 9665.33 | 9665.33 | 9666 | 9665.33 | 9665.33 | 9665.33 | 9665.34 | 9678.33 | 9665.33 | 9679 | 61.1748
1026.64 |  | 9711.52 |  | 9665.31 | 9665.31 | 9665.31 | 9665.31 | 9666.03 | 9665.31 | 9665.31 | 9665.31 | 9665.32 | 9677.87 | 9665.31 | 9678.6 | 32.9217
1026.62 |  | 9607.24 |  | 9665.29 | 9665.29 | 9665.29 | 9665.29 | 9666.06 | 9665.29 | 9665.29 | 9665.29 | 9665.29 | 9677.43 | 9665.29 | 9678.21 | -70.967
1026.6 |  | 9616.67 |  | 9665.26 | 9665.26 | 9665.26 | 9665.26 | 9666.1 | 9665.26 | 9665.26 | 9665.26 | 9665.26 | 9677 | 9665.26 | 9677.84 | -61.1707
1026.58 |  | 9675.31 |  | 9665.23 | 9665.23 | 9665.23 | 9665.23 | 9666.14 | 9665.23 | 9665.23 | 9665.23 | 9665.24 | 9676.58 | 9665.23 | 9677.49 | -2.17655
1026.56 |  | 9690.07 |  | 9665.21 | 9665.21 | 9665.21 | 9665.21 | 9666.18 | 9665.21 | 9665.21 | 9665.21 | 9665.21 | 9676.17 | 9665.21 | 9677.15 | 12.9252
1026.54 |  | 9614.87 |  | 9665.18 | 9665.18 | 9665.18 | 9665.18 | 9666.23 | 9665.18 | 9665.18 | 9665.18 | 9665.18 | 9675.77 | 9665.18 | 9676.83 | -61.9517
1026.52 |  | 9630.63 |  | 9665.15 | 9665.15 | 9665.15 | 9665.15 | 9666.28 | 9665.15 | 9665.15 | 9665.15 | 9665.15 | 9675.39 | 9665.15 | 9676.52 | -45.8888
1026.5 |  | 9739.01 |  | 9665.12 | 9665.12 | 9665.12 | 9665.12 | 9666.34 | 9665.12 | 9665.12 | 9665.12 | 9665.13 | 9675.01 | 9665.12 | 9676.23 | 62.7801
1026.48 |  | 9751.01 |  | 9665.09 | 9665.09 | 9665.09 | 9665.09 | 9666.4 | 9665.09 | 9665.09 | 9665.09 | 9665.1 | 9674.64 | 9665.09 | 9675.96 | 75.0548
1026.46 |  | 9699.29 |  | 9665.06 | 9665.06 | 9665.06 | 9665.06 | 9666.47 | 9665.06 | 9665.06 | 9665.06 | 9665.07 | 9674.29 | 9665.06 | 9675.7 | 23.5901
1026.44 |  | 9746.69 |  | 9665.04 | 9665.04 | 9665.04 | 9665.04 | 9666.55 | 9665.04 | 9665.04 | 9665.04 | 9665.04 | 9673.94 | 9665.04 | 9675.46 | 71.2262
1026.42 |  | 9786.99 |  | 9665.01 | 9665.01 | 9665.01 | 9665.01 | 9666.64 | 9665.01 | 9665.01 | 9665.01 | 9665.01 | 9673.61 | 9665.01 | 9675.24 | 111.75
1026.4 |  | 9855.18 |  | 9664.98 | 9664.98 | 9664.98 | 9664.98 | 9666.73 | 9664.98 | 9664.98 | 9664.98 | 9664.98 | 9673.28 | 9664.98 | 9675.04 | 180.145
1026.38 |  | 9796.19 |  | 9664.95 | 9664.95 | 9664.95 | 9664.95 | 9666.84 | 9664.95 | 9664.95 | 9664.95 | 9664.95 | 9672.96 | 9664.95 | 9674.85 | 121.338
1026.36 |  | 9728.51 |  | 9664.92 | 9664.92 | 9664.92 | 9664.92 | 9666.95 | 9664.92 | 9664.92 | 9664.92 | 9664.92 | 9672.66 | 9664.92 | 9674.68 | 53.8235
1026.34 |  | 9724.27 |  | 9664.89 | 9664.89 | 9664.89 | 9664.89 | 9667.06 | 9664.89 | 9664.89 | 9664.89 | 9664.89 | 9672.35 | 9664.89 | 9674.53 | 49.7379
1026.32 |  | 9695.7 |  | 9664.85 | 9664.85 | 9664.85 | 9664.85 | 9667.19 | 9664.85 | 9664.85 | 9664.85 | 9664.85 | 9672.06 | 9664.85 | 9674.4 | 21.3026
1026.3 |  | 9657.85 |  | 9664.82 | 9664.82 | 9664.82 | 9664.82 | 9667.33 | 9664.82 | 9664.82 | 9664.82 | 9664.82 | 9671.77 | 9664.82 | 9674.28 | -16.4275
1026.28 |  | 9659.25 |  | 9664.78 | 9664.78 | 9664.78 | 9664.78 | 9667.47 | 9664.78 | 9664.78 | 9664.78 | 9664.78 | 9671.49 | 9664.78 | 9674.18 | -14.9358
1026.26 |  | 9705.98 |  | 9664.74 | 9664.74 | 9664.74 | 9664.74 | 9667.63 | 9664.74 | 9664.74 | 9664.74 | 9664.74 | 9671.21 | 9664.74 | 9674.1 | 31.8743
1026.24 |  | 9663.11 |  | 9664.7 | 9664.7 | 9664.7 | 9664.7 | 9667.8 | 9664.7 | 9664.7 | 9664.7 | 9664.7 | 9670.94 | 9664.7 | 9674.05 | -10.933
1026.22 |  | 9608 |  | 9664.66 | 9664.66 | 9664.66 | 9664.66 | 9667.99 | 9664.66 | 9664.66 | 9664.66 | 9664.67 | 9670.68 | 9664.66 | 9674.01 | -66.0115
1026.2 |  | 9608.06 |  | 9664.63 | 9664.63 | 9664.63 | 9664.63 | 9668.19 | 9664.63 | 9664.63 | 9664.63 | 9664.63 | 9670.43 | 9664.63 | 9674 | -65.9394
1026.18 |  | 9706.71 |  | 9664.6 | 9664.6 | 9664.6 | 9664.6 | 9668.41 | 9664.6 | 9664.6 | 9664.6 | 9664.6 | 9670.19 | 9664.6 | 9674.01 | 32.7004
1026.16 |  | 9800.94 |  | 9664.56 | 9664.56 | 9664.56 | 9664.56 | 9668.66 | 9664.56 | 9664.56 | 9664.56 | 9664.56 | 9669.96 | 9664.56 | 9674.05 | 126.89
1026.14 |  | 9841.1 |  | 9664.53 | 9664.53 | 9664.53 | 9664.53 | 9668.92 | 9664.53 | 9664.53 | 9664.53 | 9664.53 | 9669.73 | 9664.53 | 9674.12 | 166.977
1026.12 |  | 9829.74 |  | 9664.5 | 9664.5 | 9664.5 | 9664.5 | 9669.2 | 9664.5 | 9664.5 | 9664.5 | 9664.5 | 9669.52 | 9664.5 | 9674.21 | 155.534
1026.1 |  | 9818.87 |  | 9664.47 | 9664.47 | 9664.47 | 9664.47 | 9669.5 | 9664.47 | 9664.47 | 9664.47 | 9664.47 | 9669.31 | 9664.47 | 9674.33 | 144.536
1026.08 |  | 9800.79 |  | 9664.44 | 9664.44 | 9664.44 | 9664.44 | 9669.82 | 9664.44 | 9664.44 | 9664.44 | 9664.44 | 9669.1 | 9664.44 | 9674.48 | 126.318
1026.06 |  | 9793.86 |  | 9664.41 | 9664.41 | 9664.41 | 9664.41 | 9670.16 | 9664.41 | 9664.41 | 9664.41 | 9664.41 | 9668.9 | 9664.41 | 9674.65 | 119.205
1026.04 |  | 9737.11 |  | 9664.38 | 9664.38 | 9664.38 | 9664.38 | 9670.53 | 9664.38 | 9664.38 | 9664.38 | 9664.38 | 9668.71 | 9664.38 | 9674.86 | 62.2493
1026.02 |  | 9737.34 |  | 9664.35 | 9664.35 | 9664.35 | 9664.35 | 9670.93 | 9664.35 | 9664.35 | 9664.35 | 9664.35 | 9668.52 | 9664.35 | 9675.09 | 62.2454
1026 |  | 9613.71 |  | 9664.32 | 9664.32 | 9664.32 | 9664.32 | 9671.35 | 9664.32 | 9664.32 | 9664.32 | 9664.32 | 9668.33 | 9664.32 | 9675.36 | -61.6476
1025.98 |  | 9496.33 |  | 9664.29 | 9664.29 | 9664.29 | 9664.29 | 9671.8 | 9664.29 | 9664.29 | 9664.29 | 9664.29 | 9668.15 | 9664.29 | 9675.66 | -179.33
1025.96 |  | 9504.99 |  | 9664.26 | 9664.26 | 9664.26 | 9664.26 | 9672.28 | 9664.26 | 9664.26 | 9664.26 | 9664.26 | 9667.98 | 9664.26 | 9676 | -171.008
1025.94 |  | 9606.81 |  | 9664.23 | 9664.23 | 9664.23 | 9664.23 | 9672.79 | 9664.23 | 9664.23 | 9664.23 | 9664.23 | 9667.81 | 9664.23 | 9676.37 | -69.5653
1025.92 |  | 9616.41 |  | 9664.19 | 9664.19 | 9664.19 | 9664.19 | 9673.33 | 9664.19 | 9664.19 | 9664.19 | 9664.19 | 9667.64 | 9664.19 | 9676.78 | -60.3769
1025.9 |  | 9735.86 |  | 9664.16 | 9664.16 | 9664.16 | 9664.16 | 9673.91 | 9664.16 | 9664.16 | 9664.16 | 9664.16 | 9667.47 | 9664.16 | 9677.23 | 58.6289
1025.88 |  | 9815.53 |  | 9664.12 | 9664.12 | 9664.12 | 9664.12 | 9674.53 | 9664.12 | 9664.12 | 9664.12 | 9664.12 | 9667.32 | 9664.12 | 9677.73 | 137.798
1025.86 |  | 9743.27 |  | 9664.09 | 9664.09 | 9664.09 | 9664.09 | 9675.19 | 9664.09 | 9664.09 | 9664.09 | 9664.09 | 9667.16 | 9664.09 | 9678.27 | 65.0036
1025.84 |  | 9700.97 |  | 9664.06 | 9664.06 | 9664.06 | 9664.06 | 9675.89 | 9664.06 | 9664.06 | 9664.06 | 9664.06 | 9667.02 | 9664.06 | 9678.86 | 22.1106
1025.82 |  | 9760.9 |  | 9664.03 | 9664.03 | 9664.03 | 9664.03 | 9676.64 | 9664.03 | 9664.03 | 9664.03 | 9664.03 | 9666.87 | 9664.03 | 9679.49 | 81.4021
1025.8 |  | 9727.53 |  | 9664 | 9663.99 | 9663.99 | 9663.99 | 9677.44 | 9663.99 | 9663.99 | 9663.99 | 9664 | 9666.73 | 9663.99 | 9680.18 | 47.3483
1025.78 |  | 9642.07 |  | 9663.97 | 9663.96 | 9663.96 | 9663.96 | 9678.29 | 9663.96 | 9663.96 | 9663.96 | 9663.96 | 9666.6 | 9663.96 | 9680.93 | -38.8541
1025.76 |  | 9733.02 |  | 9663.93 | 9663.93 | 9663.93 | 9663.93 | 9679.19 | 9663.93 | 9663.93 | 9663.93 | 9663.93 | 9666.47 | 9663.93 | 9681.73 | 51.2955
1025.74 |  | 9735.28 |  | 9663.9 | 9663.9 | 9663.9 | 9663.9 | 9680.14 | 9663.9 | 9663.9 | 9663.9 | 9663.9 | 9666.34 | 9663.9 | 9682.58 | 52.6975
1025.72 |  | 9731.04 |  | 9663.87 | 9663.87 | 9663.87 | 9663.87 | 9681.15 | 9663.87 | 9663.87 | 9663.87 | 9663.87 | 9666.21 | 9663.87 | 9683.5 | 47.5389
1025.7 |  | 9775.14 |  | 9663.83 | 9663.83 | 9663.83 | 9663.83 | 9682.22 | 9663.83 | 9663.83 | 9663.83 | 9663.83 | 9666.08 | 9663.83 | 9684.48 | 90.6546
1025.68 |  | 9749.52 |  | 9663.79 | 9663.79 | 9663.79 | 9663.79 | 9683.36 | 9663.79 | 9663.79 | 9663.79 | 9663.79 | 9665.95 | 9663.79 | 9685.53 | 63.9981
1025.66 |  | 9717.94 |  | 9663.75 | 9663.75 | 9663.75 | 9663.75 | 9684.55 | 9663.75 | 9663.75 | 9663.75 | 9663.75 | 9665.83 | 9663.75 | 9686.64 | 31.2968
1025.64 |  | 9677.67 |  | 9663.71 | 9663.7 | 9663.7 | 9663.7 | 9685.82 | 9663.7 | 9663.7 | 9663.7 | 9663.7 | 9665.7 | 9663.7 | 9687.83 | -10.1599
1025.62 |  | 9702.65 |  | 9663.66 | 9663.65 | 9663.65 | 9663.65 | 9687.16 | 9663.65 | 9663.65 | 9663.65 | 9663.65 | 9665.58 | 9663.65 | 9689.09 | 13.5512
1025.6 |  | 9732.01 |  | 9663.62 | 9663.61 | 9663.61 | 9663.61 | 9688.59 | 9663.61 | 9663.61 | 9663.61 | 9663.61 | 9665.46 | 9663.61 | 9690.44 | 41.5655
1025.58 |  | 9789.41 |  | 9663.57 | 9663.56 | 9663.56 | 9663.56 | 9690.09 | 9663.56 | 9663.56 | 9663.56 | 9663.56 | 9665.34 | 9663.56 | 9691.88 | 97.5332
1025.56 |  | 9826.53 |  | 9663.52 | 9663.51 | 9663.51 | 9663.51 | 9691.68 | 9663.51 | 9663.51 | 9663.51 | 9663.51 | 9665.22 | 9663.51 | 9693.4 | 133.132
1025.54 |  | 9811.99 |  | 9663.48 | 9663.47 | 9663.47 | 9663.47 | 9693.37 | 9663.47 | 9663.47 | 9663.47 | 9663.47 | 9665.11 | 9663.47 | 9695.02 | 116.971
1025.52 |  | 9731.29 |  | 9663.43 | 9663.42 | 9663.42 | 9663.42 | 9695.15 | 9663.42 | 9663.42 | 9663.42 | 9663.42 | 9664.99 | 9663.42 | 9696.73 | 34.5547
1025.5 |  | 9816.52 |  | 9663.37 | 9663.36 | 9663.36 | 9663.36 | 9697.03 | 9663.36 | 9663.36 | 9663.36 | 9663.36 | 9664.87 | 9663.36 | 9698.55 | 117.968
1025.48 |  | 9883.33 |  | 9663.32 | 9663.31 | 9663.31 | 9663.31 | 9699.01 | 9663.31 | 9663.31 | 9663.31 | 9663.31 | 9664.76 | 9663.31 | 9700.48 | 182.853
1025.46 |  | 9852.68 |  | 9663.27 | 9663.25 | 9663.25 | 9663.25 | 9701.11 | 9663.25 | 9663.25 | 9663.25 | 9663.25 | 9664.65 | 9663.25 | 9702.52 | 150.167
1025.44 |  | 9865.8 |  | 9663.21 | 9663.19 | 9663.19 | 9663.19 | 9703.32 | 9663.19 | 9663.19 | 9663.19 | 9663.19 | 9664.53 | 9663.19 | 9704.67 | 161.13
1025.42 |  | 9805.78 |  | 9663.16 | 9663.13 | 9663.13 | 9663.13 | 9705.65 | 9663.13 | 9663.13 | 9663.13 | 9663.13 | 9664.42 | 9663.13 | 9706.95 | 98.8298
1025.4 |  | 9765.92 |  | 9663.1 | 9663.07 | 9663.07 | 9663.07 | 9708.11 | 9663.07 | 9663.07 | 9663.07 | 9663.07 | 9664.31 | 9663.07 | 9709.36 | 56.5536
1025.38 |  | 9828.19 |  | 9663.04 | 9663.01 | 9663.01 | 9663.01 | 9710.7 | 9663.01 | 9663.01 | 9663.01 | 9663.01 | 9664.19 | 9663.01 | 9711.91 | 116.28
1025.36 |  | 9830 |  | 9662.97 | 9662.94 | 9662.94 | 9662.94 | 9713.43 | 9662.94 | 9662.94 | 9662.94 | 9662.94 | 9664.08 | 9662.94 | 9714.6 | 115.407
1025.34 |  | 9811.12 |  | 9662.91 | 9662.88 | 9662.88 | 9662.88 | 9716.31 | 9662.88 | 9662.88 | 9662.88 | 9662.88 | 9663.96 | 9662.88 | 9717.43 | 93.6873
1025.32 |  | 9874.75 |  | 9662.84 | 9662.81 | 9662.81 | 9662.81 | 9719.34 | 9662.81 | 9662.81 | 9662.81 | 9662.81 | 9663.85 | 9662.81 | 9720.42 | 154.332
1025.3 |  | 9934.75 |  | 9662.78 | 9662.73 | 9662.73 | 9662.73 | 9722.53 | 9662.73 | 9662.73 | 9662.73 | 9662.73 | 9663.74 | 9662.73 | 9723.58 | 211.171
1025.28 |  | 9941.84 |  | 9662.71 | 9662.66 | 9662.66 | 9662.66 | 9725.89 | 9662.66 | 9662.66 | 9662.66 | 9662.66 | 9663.62 | 9662.66 | 9726.9 | 214.937
1025.26 |  | 9835.85 |  | 9662.64 | 9662.59 | 9662.59 | 9662.59 | 9729.42 | 9662.59 | 9662.59 | 9662.59 | 9662.59 | 9663.51 | 9662.59 | 9730.4 | 105.454
1025.24 |  | 9811.44 |  | 9662.57 | 9662.51 | 9662.51 | 9662.51 | 9733.14 | 9662.51 | 9662.51 | 9662.51 | 9662.51 | 9663.39 | 9662.51 | 9734.09 | 77.3559
1025.22 |  | 9948.03 |  | 9662.5 | 9662.43 | 9662.43 | 9662.43 | 9737.04 | 9662.43 | 9662.43 | 9662.43 | 9662.43 | 9663.28 | 9662.43 | 9737.97 | 210.066
1025.2 |  | 9974.09 |  | 9662.43 | 9662.35 | 9662.35 | 9662.35 | 9741.15 | 9662.35 | 9662.35 | 9662.35 | 9662.35 | 9663.17 | 9662.35 | 9742.05 | 232.039
1025.18 |  | 9969.43 |  | 9662.37 | 9662.27 | 9662.27 | 9662.27 | 9745.47 | 9662.27 | 9662.27 | 9662.27 | 9662.27 | 9663.05 | 9662.27 | 9746.34 | 223.088
1025.16 |  | 9980.89 |  | 9662.3 | 9662.19 | 9662.19 | 9662.19 | 9750.01 | 9662.19 | 9662.19 | 9662.19 | 9662.19 | 9662.94 | 9662.19 | 9750.86 | 230.032
1025.14 |  | 9874.6 |  | 9662.23 | 9662.11 | 9662.11 | 9662.11 | 9754.77 | 9662.11 | 9662.11 | 9662.11 | 9662.11 | 9662.83 | 9662.11 | 9755.6 | 118.998
1025.12 |  | 9885.31 |  | 9662.16 | 9662.03 | 9662.03 | 9662.03 | 9759.77 | 9662.03 | 9662.03 | 9662.03 | 9662.03 | 9662.71 | 9662.03 | 9760.59 | 124.718
1025.1 |  | 9975.87 |  | 9662.09 | 9661.94 | 9661.94 | 9661.94 | 9765.01 | 9661.94 | 9661.94 | 9661.94 | 9661.94 | 9662.6 | 9661.94 | 9765.82 | 210.048
1025.08 |  | 9977.17 |  | 9662.02 | 9661.86 | 9661.86 | 9661.86 | 9770.51 | 9661.86 | 9661.86 | 9661.86 | 9661.86 | 9662.49 | 9661.86 | 9771.31 | 205.861
1025.06 |  | 9943.53 |  | 9661.95 | 9661.77 | 9661.77 | 9661.77 | 9776.28 | 9661.77 | 9661.77 | 9661.77 | 9661.77 | 9662.37 | 9661.77 | 9777.07 | 166.463
1025.04 |  | 9966.01 |  | 9661.89 | 9661.68 | 9661.68 | 9661.68 | 9782.33 | 9661.68 | 9661.68 | 9661.68 | 9661.68 | 9662.26 | 9661.68 | 9783.12 | 182.894
1025.02 |  | 9959.31 |  | 9661.83 | 9661.59 | 9661.59 | 9661.59 | 9788.67 | 9661.59 | 9661.59 | 9661.59 | 9661.59 | 9662.15 | 9661.59 | 9789.45 | 169.853
1025 |  | 9910.18 |  | 9661.77 | 9661.51 | 9661.51 | 9661.51 | 9795.3 | 9661.51 | 9661.51 | 9661.51 | 9661.51 | 9662.04 | 9661.51 | 9796.1 | 114.08
1024.98 |  | 9901.09 |  | 9661.71 | 9661.42 | 9661.42 | 9661.42 | 9802.25 | 9661.42 | 9661.42 | 9661.42 | 9661.42 | 9661.92 | 9661.42 | 9803.06 | 98.0319
1024.96 |  | 9931.54 |  | 9661.65 | 9661.32 | 9661.32 | 9661.32 | 9809.53 | 9661.32 | 9661.32 | 9661.32 | 9661.32 | 9661.81 | 9661.32 | 9810.34 | 121.2
1024.94 |  | 9926.97 |  | 9661.6 | 9661.23 | 9661.23 | 9661.23 | 9817.13 | 9661.23 | 9661.23 | 9661.23 | 9661.23 | 9661.69 | 9661.23 | 9817.97 | 109.001
1024.92 |  | 9984.82 |  | 9661.55 | 9661.13 | 9661.14 | 9661.13 | 9825.09 | 9661.13 | 9661.13 | 9661.13 | 9661.13 | 9661.58 | 9661.13 | 9825.95 | 158.862
1024.9 |  | 10084.1 |  | 9661.5 | 9661.04 | 9661.04 | 9661.04 | 9833.41 | 9661.04 | 9661.04 | 9661.04 | 9661.04 | 9661.46 | 9661.04 | 9834.3 | 249.82
1024.88 |  | 10041.9 |  | 9661.46 | 9660.94 | 9660.94 | 9660.94 | 9842.1 | 9660.94 | 9660.94 | 9660.94 | 9660.94 | 9661.34 | 9660.94 | 9843.03 | 198.852
1024.86 |  | 9876.69 |  | 9661.41 | 9660.83 | 9660.83 | 9660.83 | 9851.18 | 9660.83 | 9660.83 | 9660.83 | 9660.83 | 9661.22 | 9660.83 | 9852.15 | 24.5324
1024.84 |  | 9858.04 |  | 9661.38 | 9660.73 | 9660.73 | 9660.73 | 9860.66 | 9660.73 | 9660.73 | 9660.73 | 9660.73 | 9661.1 | 9660.73 | 9861.69 | -3.64852
1024.82 |  | 9879.35 |  | 9661.34 | 9660.62 | 9660.62 | 9660.62 | 9870.56 | 9660.62 | 9660.62 | 9660.62 | 9660.62 | 9660.98 | 9660.62 | 9871.64 | 7.7063
1024.8 |  | 9948.8 |  | 9661.32 | 9660.51 | 9660.51 | 9660.51 | 9880.89 | 9660.51 | 9660.51 | 9660.51 | 9660.51 | 9660.85 | 9660.51 | 9882.04 | 66.7653
1024.78 |  | 9953.04 |  | 9661.3 | 9660.4 | 9660.4 | 9660.4 | 9891.66 | 9660.4 | 9660.4 | 9660.4 | 9660.4 | 9660.72 | 9660.4 | 9892.89 | 60.1484
1024.76 |  | 10021.9 |  | 9661.29 | 9660.28 | 9660.28 | 9660.28 | 9902.89 | 9660.28 | 9660.28 | 9660.28 | 9660.28 | 9660.59 | 9660.28 | 9904.21 | 117.694
1024.74 |  | 10104 |  | 9661.28 | 9660.16 | 9660.16 | 9660.16 | 9914.6 | 9660.16 | 9660.16 | 9660.16 | 9660.16 | 9660.46 | 9660.16 | 9916.02 | 188.001
1024.72 |  | 10103.7 |  | 9661.29 | 9660.04 | 9660.04 | 9660.04 | 9926.8 | 9660.04 | 9660.04 | 9660.04 | 9660.04 | 9660.33 | 9660.04 | 9928.34 | 175.402
1024.7 |  | 10161.7 |  | 9661.3 | 9659.92 | 9659.92 | 9659.92 | 9939.51 | 9659.92 | 9659.92 | 9659.92 | 9659.92 | 9660.19 | 9659.92 | 9941.17 | 220.488
1024.68 |  | 10214.7 |  | 9661.33 | 9659.79 | 9659.79 | 9659.79 | 9952.73 | 9659.79 | 9659.79 | 9659.79 | 9659.79 | 9660.05 | 9659.79 | 9954.54 | 260.13
1024.66 |  | 10176.6 |  | 9661.37 | 9659.65 | 9659.66 | 9659.65 | 9966.5 | 9659.65 | 9659.65 | 9659.65 | 9659.65 | 9659.9 | 9659.65 | 9968.47 | 208.163
1024.64 |  | 10172.4 |  | 9661.42 | 9659.51 | 9659.52 | 9659.51 | 9980.82 | 9659.51 | 9659.51 | 9659.51 | 9659.51 | 9659.75 | 9659.51 | 9982.97 | 189.437
1024.62 |  | 9272.983 |  | 8785.289 | 8279.082 | 8785.236 | 8776.552 | 8803.634 | 8643.397 | 8934.433 | 9069.966 | 9180.375 | 9052.299 | 8785.236 | 9243.142 | 29.84231
1024.6 |  | 9266.334 |  | 8782.334 | 8272.912 | 8782.281 | 8773.476 | 8800.699 | 8639.955 | 8931.115 | 9067.027 | 9177.67 | 9049.583 | 8782.28 | 9236.529 | 29.80598
1024.58 |  | 9259.685 |  | 8779.378 | 8266.742 | 8779.325 | 8770.401 | 8797.764 | 8636.514 | 8927.797 | 9064.087 | 9174.965 | 9046.868 | 8779.325 | 9229.917 | 29.76966
1024.56 |  | 9253.036 |  | 8776.423 | 8260.572 | 8776.37 | 8767.326 | 8794.828 | 8633.072 | 8924.478 | 9061.147 | 9172.261 | 9044.152 | 8776.37 | 9223.304 | 29.73333
1024.54 |  | 10230 |  | 9661.97 | 9658.76 | 9658.77 | 9658.76 | 10061.3 | 9658.76 | 9658.76 | 9658.76 | 9658.76 | 9658.95 | 9658.76 | 10064.7 | 165.207
1024.52 |  | 10325.4 |  | 9662.16 | 9658.6 | 9658.61 | 9658.6 | 10079.3 | 9658.6 | 9658.6 | 9658.6 | 9658.6 | 9658.78 | 9658.6 | 10083.1 | 242.316
1024.5 |  | 10274.3 |  | 9662.37 | 9658.43 | 9658.44 | 9658.43 | 10098 | 9658.43 | 9658.43 | 9658.43 | 9658.43 | 9658.6 | 9658.43 | 10102.1 | 172.109
1024.48 |  | 10223.1 |  | 9662.62 | 9658.26 | 9658.26 | 9658.26 | 10117.4 | 9658.26 | 9658.26 | 9658.26 | 9658.26 | 9658.42 | 9658.26 | 10121.9 | 101.196
1024.46 |  | 10290.6 |  | 9662.9 | 9658.08 | 9658.09 | 9658.08 | 10137.5 | 9658.08 | 9658.08 | 9658.08 | 9658.08 | 9658.24 | 9658.08 | 10142.5 | 148.138
1024.44 |  | 10407.3 |  | 9663.23 | 9657.9 | 9657.9 | 9657.9 | 10158.3 | 9657.9 | 9657.9 | 9657.9 | 9657.9 | 9658.05 | 9657.9 | 10163.8 | 243.525
1024.42 |  | 10453.3 |  | 9663.6 | 9657.71 | 9657.72 | 9657.71 | 10179.9 | 9657.71 | 9657.71 | 9657.71 | 9657.71 | 9657.85 | 9657.71 | 10185.9 | 267.415
1024.4 |  | 10436.4 |  | 9664.03 | 9657.52 | 9657.53 | 9657.52 | 10202.2 | 9657.52 | 9657.52 | 9657.52 | 9657.52 | 9657.65 | 9657.52 | 10208.9 | 227.541
1024.38 |  | 10431.7 |  | 9664.51 | 9657.32 | 9657.33 | 9657.32 | 10225.3 | 9657.32 | 9657.32 | 9657.32 | 9657.32 | 9657.45 | 9657.32 | 10232.7 | 199.053
1024.36 |  | 10347.9 |  | 9665.05 | 9657.12 | 9657.13 | 9657.12 | 10249.3 | 9657.12 | 9657.12 | 9657.12 | 9657.12 | 9657.25 | 9657.12 | 10257.3 | 90.621
1024.34 |  | 10307.5 |  | 9665.67 | 9656.92 | 9656.93 | 9656.92 | 10274 | 9656.92 | 9656.92 | 9656.92 | 9656.92 | 9657.04 | 9656.92 | 10282.9 | 24.638
1024.32 |  | 10374.3 |  | 9666.35 | 9656.7 | 9656.72 | 9656.7 | 10299.6 | 9656.7 | 9656.7 | 9656.7 | 9656.7 | 9656.82 | 9656.7 | 10309.3 | 64.9443
1024.3 |  | 10480.7 |  | 9667.11 | 9656.49 | 9656.5 | 9656.49 | 10326 | 9656.49 | 9656.49 | 9656.49 | 9656.49 | 9656.59 | 9656.49 | 10336.7 | 143.935
1024.28 |  | 10513 |  | 9667.96 | 9656.26 | 9656.27 | 9656.26 | 10353.3 | 9656.26 | 9656.26 | 9656.26 | 9656.26 | 9656.36 | 9656.26 | 10365.1 | 147.94
1024.26 |  | 10534.5 |  | 9668.91 | 9656.03 | 9656.04 | 9656.03 | 10381.4 | 9656.03 | 9656.03 | 9656.03 | 9656.03 | 9656.13 | 9656.03 | 10394.4 | 140.084
1024.24 |  | 10516.6 |  | 9669.96 | 9655.79 | 9655.81 | 9655.79 | 10410.5 | 9655.79 | 9655.79 | 9655.79 | 9655.79 | 9655.88 | 9655.79 | 10424.8 | 91.7608
1024.22 |  | 10533.7 |  | 9671.13 | 9655.55 | 9655.57 | 9655.55 | 10440.5 | 9655.55 | 9655.55 | 9655.55 | 9655.55 | 9655.64 | 9655.55 | 10456.2 | 77.4632
1024.2 |  | 10602.9 |  | 9672.42 | 9655.3 | 9655.32 | 9655.3 | 10471.4 | 9655.3 | 9655.3 | 9655.3 | 9655.3 | 9655.38 | 9655.3 | 10488.7 | 114.18
1024.18 |  | 10602.2 |  | 9673.85 | 9655.04 | 9655.06 | 9655.04 | 10503.3 | 9655.04 | 9655.04 | 9655.04 | 9655.04 | 9655.12 | 9655.04 | 10522.2 | 79.9885
1024.16 |  | 10616.2 |  | 9675.43 | 9654.77 | 9654.79 | 9654.77 | 10536.1 | 9654.77 | 9654.77 | 9654.77 | 9654.77 | 9654.85 | 9654.77 | 10556.9 | 59.3312
1024.14 |  | 10679.4 |  | 9677.16 | 9654.5 | 9654.52 | 9654.5 | 10570 | 9654.5 | 9654.5 | 9654.5 | 9654.5 | 9654.57 | 9654.5 | 10592.7 | 86.7119
1024.12 |  | 10811 |  | 9679.08 | 9654.21 | 9654.24 | 9654.21 | 10604.7 | 9654.21 | 9654.21 | 9654.21 | 9654.21 | 9654.28 | 9654.21 | 10629.7 | 181.304
1024.1 |  | 10871.7 |  | 9681.18 | 9653.92 | 9653.95 | 9653.92 | 10640.5 | 9653.92 | 9653.92 | 9653.92 | 9653.92 | 9653.99 | 9653.92 | 10667.9 | 203.76
1024.08 |  | 10850.2 |  | 9683.5 | 9653.63 | 9653.66 | 9653.63 | 10677.3 | 9653.63 | 9653.63 | 9653.63 | 9653.63 | 9653.69 | 9653.63 | 10707.3 | 142.865
1024.06 |  | 10843.4 |  | 9686.03 | 9653.32 | 9653.36 | 9653.32 | 10715.2 | 9653.32 | 9653.32 | 9653.32 | 9653.32 | 9653.38 | 9653.32 | 10748 | 95.4179
1024.04 |  | 10879.8 |  | 9688.81 | 9653 | 9653.04 | 9653 | 10754 | 9653 | 9653 | 9653 | 9653 | 9653.06 | 9653 | 10789.9 | 89.8997
1024.02 |  | 10931.4 |  | 9691.85 | 9652.68 | 9652.72 | 9652.68 | 10793.9 | 9652.68 | 9652.68 | 9652.68 | 9652.68 | 9652.73 | 9652.68 | 10833.2 | 98.2018
1024 |  | 10942.4 |  | 9695.18 | 9652.34 | 9652.39 | 9652.34 | 10834.9 | 9652.34 | 9652.34 | 9652.34 | 9652.34 | 9652.4 | 9652.34 | 10877.8 | 64.5993
1023.98 |  | 11022.8 |  | 9698.82 | 9652 | 9652.05 | 9652 | 10876.9 | 9652 | 9652 | 9652 | 9652 | 9652.05 | 9652 | 10923.8 | 98.9957
1023.96 |  | 11087.3 |  | 9702.8 | 9651.65 | 9651.7 | 9651.65 | 10919.9 | 9651.65 | 9651.65 | 9651.65 | 9651.65 | 9651.69 | 9651.65 | 10971.2 | 116.16
1023.94 |  | 11137.2 |  | 9707.13 | 9651.28 | 9651.34 | 9651.28 | 10964.1 | 9651.28 | 9651.28 | 9651.28 | 9651.28 | 9651.33 | 9651.28 | 11020 | 117.215
1023.92 |  | 11215.9 |  | 9711.86 | 9650.91 | 9650.97 | 9650.91 | 11009.2 | 9650.91 | 9650.91 | 9650.91 | 9650.91 | 9650.95 | 9650.91 | 11070.3 | 145.587
1023.9 |  | 11258.1 |  | 9717 | 9650.52 | 9650.58 | 9650.52 | 11055.5 | 9650.52 | 9650.52 | 9650.52 | 9650.52 | 9650.56 | 9650.52 | 11122.1 | 136.059
1023.88 |  | 11229.8 |  | 9722.6 | 9650.12 | 9650.19 | 9650.12 | 11102.8 | 9650.12 | 9650.12 | 9650.12 | 9650.12 | 9650.16 | 9650.12 | 11175.4 | 54.3812
1023.86 |  | 11162.6 |  | 9728.68 | 9649.71 | 9649.78 | 9649.71 | 11151.2 | 9649.71 | 9649.71 | 9649.71 | 9649.71 | 9649.74 | 9649.71 | 11230.3 | -67.7093
1023.84 |  | 11265.4 |  | 9735.3 | 9649.28 | 9649.36 | 9649.28 | 11200.7 | 9649.28 | 9649.28 | 9649.28 | 9649.28 | 9649.31 | 9649.28 | 11286.8 | -21.4408
1023.82 |  | 11390.9 |  | 9742.48 | 9648.84 | 9648.93 | 9648.84 | 11251.2 | 9648.84 | 9648.84 | 9648.84 | 9648.84 | 9648.87 | 9648.84 | 11344.9 | 45.9563
1023.8 |  | 11401.3 |  | 9750.27 | 9648.39 | 9648.48 | 9648.39 | 11302.7 | 9648.39 | 9648.39 | 9648.39 | 9648.39 | 9648.42 | 9648.39 | 11404.7 | -3.45005
1023.78 |  | 11435.4 |  | 9758.71 | 9647.92 | 9648.02 | 9647.92 | 11355.3 | 9647.92 | 9647.92 | 9647.92 | 9647.92 | 9647.95 | 9647.92 | 11466.3 | -30.8089
1023.76 |  | 11485.4 |  | 9767.86 | 9647.44 | 9647.55 | 9647.44 | 11409 | 9647.44 | 9647.44 | 9647.44 | 9647.44 | 9647.47 | 9647.44 | 11529.5 | -44.0918
1023.74 |  | 11560.5 |  | 9777.77 | 9646.94 | 9647.06 | 9646.94 | 11463.6 | 9646.94 | 9646.94 | 9646.94 | 9646.94 | 9646.97 | 9646.94 | 11594.6 | -34.0718
1023.72 |  | 11610.2 |  | 9788.49 | 9646.43 | 9646.55 | 9646.43 | 11519.3 | 9646.43 | 9646.43 | 9646.43 | 9646.43 | 9646.46 | 9646.43 | 11661.5 | -51.3195
1023.7 |  | 11774.2 |  | 9800.07 | 9645.9 | 9646.03 | 9645.9 | 11575.9 | 9645.9 | 9645.9 | 9645.9 | 9645.9 | 9645.93 | 9645.9 | 11730.3 | 43.9269
1023.68 |  | 11870.1 |  | 9812.59 | 9645.36 | 9645.5 | 9645.36 | 11633.6 | 9645.36 | 9645.36 | 9645.36 | 9645.36 | 9645.38 | 9645.36 | 11801 | 69.1812
1023.66 |  | 11929.4 |  | 9826.11 | 9644.79 | 9644.94 | 9644.79 | 11692.1 | 9644.79 | 9644.79 | 9644.79 | 9644.79 | 9644.81 | 9644.79 | 11873.6 | 55.8318
1023.64 |  | 12013.1 |  | 9840.69 | 9644.21 | 9644.37 | 9644.21 | 11751.6 | 9644.21 | 9644.21 | 9644.21 | 9644.21 | 9644.23 | 9644.21 | 11948.3 | 64.7628
1023.62 |  | 12150.6 |  | 9856.42 | 9643.61 | 9643.78 | 9643.61 | 11812 | 9643.61 | 9643.61 | 9643.61 | 9643.61 | 9643.63 | 9643.61 | 12025 | 125.54
1023.6 |  | 12162.1 |  | 9873.37 | 9642.99 | 9643.18 | 9642.99 | 11873.3 | 9642.99 | 9642.99 | 9642.99 | 9642.99 | 9643.01 | 9642.99 | 12103.9 | 58.1802
1023.58 |  | 12198 |  | 9891.62 | 9642.35 | 9642.55 | 9642.35 | 11935.4 | 9642.35 | 9642.35 | 9642.35 | 9642.35 | 9642.37 | 9642.35 | 12184.9 | 13.1306
1023.56 |  | 12307.1 |  | 9911.27 | 9641.68 | 9641.9 | 9641.68 | 11998.4 | 9641.68 | 9641.68 | 9641.68 | 9641.68 | 9641.7 | 9641.68 | 12268.2 | 38.918
1023.54 |  | 12448.5 |  | 9932.4 | 9641 | 9641.23 | 9641 | 12062.1 | 9641 | 9641 | 9641 | 9641 | 9641.02 | 9641 | 12353.7 | 94.8228
1023.52 |  | 12540.2 |  | 9955.12 | 9640.3 | 9640.55 | 9640.3 | 12126.5 | 9640.3 | 9640.3 | 9640.3 | 9640.3 | 9640.32 | 9640.3 | 12441.6 | 98.594
1023.5 |  | 12597.1 |  | 9979.53 | 9639.57 | 9639.84 | 9639.57 | 12191.7 | 9639.57 | 9639.57 | 9639.57 | 9639.57 | 9639.59 | 9639.57 | 12531.9 | 65.2111
1023.48 |  | 12727.8 |  | 10005.7 | 9638.83 | 9639.11 | 9638.83 | 12257.5 | 9638.83 | 9638.83 | 9638.83 | 9638.83 | 9638.84 | 9638.83 | 12624.7 | 103.114
1023.46 |  | 12882.5 |  | 10033.9 | 9638.06 | 9638.36 | 9638.06 | 12323.9 | 9638.06 | 9638.06 | 9638.06 | 9638.06 | 9638.07 | 9638.06 | 12720 | 162.437
1023.44 |  | 12993.9 |  | 10064 | 9637.26 | 9637.59 | 9637.26 | 12390.9 | 9637.26 | 9637.26 | 9637.26 | 9637.26 | 9637.27 | 9637.26 | 12818 | 175.865
1023.42 |  | 13047.6 |  | 10096.3 | 9636.44 | 9636.79 | 9636.44 | 12458.4 | 9636.44 | 9636.44 | 9636.44 | 9636.44 | 9636.45 | 9636.44 | 12918.7 | 128.979
1023.4 |  | 13191.5 |  | 10130.9 | 9635.59 | 9635.96 | 9635.59 | 12526.4 | 9635.59 | 9635.59 | 9635.59 | 9635.59 | 9635.6 | 9635.59 | 13022.1 | 169.374
1023.38 |  | 13214.5 |  | 10168 | 9634.72 | 9635.12 | 9634.72 | 12594.8 | 9634.72 | 9634.72 | 9634.72 | 9634.72 | 9634.73 | 9634.72 | 13128.4 | 86.0336
1023.36 |  | 13362.8 |  | 10207.6 | 9633.81 | 9634.24 | 9633.81 | 12663.5 | 9633.81 | 9633.81 | 9633.81 | 9633.81 | 9633.83 | 9633.81 | 13237.7 | 125.079
1023.34 |  | 13441 |  | 10250 | 9632.89 | 9633.34 | 9632.89 | 12732.5 | 9632.89 | 9632.89 | 9632.89 | 9632.89 | 9632.9 | 9632.89 | 13350.1 | 90.9304
1023.32 |  | 13448 |  | 10295.3 | 9631.93 | 9632.42 | 9631.93 | 12801.8 | 9631.93 | 9631.93 | 9631.93 | 9631.93 | 9631.94 | 9631.93 | 13465.6 | -17.6052
1023.3 |  | 13539 |  | 10343.6 | 9630.94 | 9631.46 | 9630.94 | 12871.2 | 9630.94 | 9630.94 | 9630.94 | 9630.94 | 9630.95 | 9630.94 | 13584.4 | -45.4142
1023.28 |  | 13684.7 |  | 10395.2 | 9629.93 | 9630.48 | 9629.93 | 12940.7 | 9629.93 | 9629.93 | 9629.93 | 9629.93 | 9629.94 | 9629.93 | 13706.5 | -21.8312
1023.26 |  | 13808.2 |  | 10450.2 | 9628.88 | 9629.48 | 9628.88 | 13010.2 | 9628.88 | 9628.88 | 9628.88 | 9628.88 | 9628.89 | 9628.88 | 13832.2 | -24.0219
1023.24 |  | 14016.8 |  | 10508.9 | 9627.8 | 9628.44 | 9627.8 | 13079.7 | 9627.8 | 9627.8 | 9627.8 | 9627.8 | 9627.81 | 9627.8 | 13961.5 | 55.3577
1023.22 |  | 14190.1 |  | 10571.4 | 9626.69 | 9627.37 | 9626.69 | 13149.1 | 9626.69 | 9626.69 | 9626.69 | 9626.69 | 9626.7 | 9626.69 | 14094.5 | 95.5845
1023.2 |  | 14371.8 |  | 10637.9 | 9625.54 | 9626.27 | 9625.54 | 13218.3 | 9625.54 | 9625.54 | 9625.54 | 9625.54 | 9625.55 | 9625.54 | 14231.4 | 140.437
1023.18 |  | 14586.2 |  | 10708.7 | 9624.36 | 9625.13 | 9624.36 | 13287.1 | 9624.36 | 9624.36 | 9624.36 | 9624.36 | 9624.37 | 9624.36 | 14372.3 | 213.953
1023.16 |  | 14806.3 |  | 10784 | 9623.15 | 9623.97 | 9623.15 | 13355.7 | 9623.15 | 9623.15 | 9623.15 | 9623.15 | 9623.15 | 9623.15 | 14517.4 | 288.89
1023.14 |  | 14862.3 |  | 10864 | 9621.89 | 9622.77 | 9621.89 | 13423.8 | 9621.89 | 9621.89 | 9621.89 | 9621.89 | 9621.9 | 9621.89 | 14666.8 | 195.499
1023.12 |  | 14902.6 |  | 10949 | 9620.6 | 9621.54 | 9620.6 | 13491.4 | 9620.6 | 9620.6 | 9620.6 | 9620.6 | 9620.61 | 9620.6 | 14820.7 | 81.8804
1023.1 |  | 15019.4 |  | 11039.2 | 9619.27 | 9620.27 | 9619.27 | 13558.3 | 9619.27 | 9619.27 | 9619.27 | 9619.27 | 9619.28 | 9619.27 | 14979.2 | 40.1499
1023.08 |  | 15151 |  | 11134.8 | 9617.9 | 9618.97 | 9617.9 | 13624.6 | 9617.9 | 9617.9 | 9617.9 | 9617.9 | 9617.91 | 9617.9 | 15142.6 | 8.3434
1023.06 |  | 15365 |  | 11236.3 | 9616.49 | 9617.62 | 9616.49 | 13690.1 | 9616.49 | 9616.49 | 9616.49 | 9616.49 | 9616.5 | 9616.49 | 15311 | 53.9364
1023.04 |  | 15710.5 |  | 11343.7 | 9615.04 | 9616.24 | 9615.04 | 13754.8 | 9615.04 | 9615.04 | 9615.04 | 9615.04 | 9615.04 | 9615.04 | 15484.7 | 225.792
1023.02 |  | 15863.8 |  | 11457.5 | 9613.53 | 9614.82 | 9613.53 | 13818.4 | 9613.53 | 9613.53 | 9613.53 | 9613.53 | 9613.54 | 9613.53 | 15663.7 | 200.051
1023 |  | 16069.9 |  | 11577.9 | 9611.98 | 9613.35 | 9611.98 | 13881.1 | 9611.98 | 9611.98 | 9611.98 | 9611.98 | 9611.99 | 9611.98 | 15848.4 | 221.492
1022.98 |  | 16271.1 |  | 11705.3 | 9610.38 | 9611.84 | 9610.38 | 13942.6 | 9610.38 | 9610.38 | 9610.38 | 9610.38 | 9610.39 | 9610.38 | 16038.9 | 232.22
1022.96 |  | 16424.6 |  | 11839.8 | 9608.73 | 9610.28 | 9608.73 | 14002.8 | 9608.73 | 9608.73 | 9608.73 | 9608.73 | 9608.74 | 9608.73 | 16235.5 | 189.135
1022.94 |  | 16648 |  | 11982 | 9607.03 | 9608.68 | 9607.03 | 14061.8 | 9607.03 | 9607.03 | 9607.03 | 9607.03 | 9607.03 | 9607.03 | 16438.4 | 209.572
1022.92 |  | 16908.2 |  | 12132 | 9605.28 | 9607.03 | 9605.28 | 14119.4 | 9605.28 | 9605.28 | 9605.28 | 9605.28 | 9605.28 | 9605.28 | 16647.9 | 260.3
1022.9 |  | 17126.8 |  | 12290.3 | 9603.47 | 9605.33 | 9603.47 | 14175.4 | 9603.47 | 9603.47 | 9603.47 | 9603.47 | 9603.47 | 9603.47 | 16864.1 | 262.661
1022.88 |  | 17219.5 |  | 12457.2 | 9601.6 | 9603.59 | 9601.6 | 14229.9 | 9601.6 | 9601.6 | 9601.6 | 9601.6 | 9601.61 | 9601.6 | 17087.5 | 132.037
1022.86 |  | 17425.8 |  | 12633 | 9599.68 | 9601.79 | 9599.68 | 14282.7 | 9599.68 | 9599.68 | 9599.68 | 9599.68 | 9599.69 | 9599.68 | 17318.1 | 107.717
1022.84 |  | 17753.8 |  | 12818.1 | 9597.7 | 9599.94 | 9597.7 | 14333.8 | 9597.7 | 9597.7 | 9597.7 | 9597.7 | 9597.71 | 9597.7 | 17556.4 | 197.422
1022.82 |  | 18037.3 |  | 13012.9 | 9595.66 | 9598.04 | 9595.66 | 14383 | 9595.66 | 9595.66 | 9595.66 | 9595.66 | 9595.66 | 9595.66 | 17802.6 | 234.685
1022.8 |  | 18346.2 |  | 13217.7 | 9593.55 | 9596.07 | 9593.55 | 14430.3 | 9593.55 | 9593.55 | 9593.55 | 9593.55 | 9593.55 | 9593.55 | 18056.9 | 289.223
1022.78 |  | 18602.6 |  | 13432.9 | 9591.37 | 9594.05 | 9591.37 | 14475.6 | 9591.37 | 9591.37 | 9591.37 | 9591.37 | 9591.37 | 9591.37 | 18319.8 | 282.841
1022.76 |  | 18949.9 |  | 13658.9 | 9589.12 | 9591.97 | 9589.12 | 14518.8 | 9589.12 | 9589.12 | 9589.12 | 9589.12 | 9589.12 | 9589.12 | 18591.4 | 358.464
1022.74 |  | 19327.1 |  | 13896.1 | 9586.81 | 9589.83 | 9586.81 | 14559.8 | 9586.81 | 9586.81 | 9586.81 | 9586.81 | 9586.81 | 9586.81 | 18872.1 | 454.96
1022.72 |  | 19591.9 |  | 14144.8 | 9584.41 | 9587.62 | 9584.41 | 14598.6 | 9584.41 | 9584.41 | 9584.41 | 9584.41 | 9584.41 | 9584.41 | 19162.3 | 429.646
1022.7 |  | 19825.9 |  | 14405.5 | 9581.94 | 9585.34 | 9581.94 | 14635.2 | 9581.94 | 9581.94 | 9581.94 | 9581.94 | 9581.95 | 9581.94 | 19462.2 | 363.744
1022.68 |  | 20080.6 |  | 14678.6 | 9579.4 | 9583 | 9579.4 | 14669.3 | 9579.4 | 9579.4 | 9579.4 | 9579.4 | 9579.4 | 9579.4 | 19772.1 | 308.506
1022.66 |  | 20373.8 |  | 14964.4 | 9576.77 | 9580.6 | 9576.77 | 14701 | 9576.77 | 9576.77 | 9576.77 | 9576.77 | 9576.77 | 9576.77 | 20092.4 | 281.396
1022.64 |  | 20779 |  | 15263.3 | 9574.07 | 9578.12 | 9574.07 | 14730.2 | 9574.07 | 9574.07 | 9574.07 | 9574.07 | 9574.07 | 9574.07 | 20423.5 | 355.537
1022.62 |  | 21314.9 |  | 15575.6 | 9571.28 | 9575.57 | 9571.28 | 14756.9 | 9571.28 | 9571.28 | 9571.28 | 9571.28 | 9571.28 | 9571.28 | 20765.5 | 549.392
1022.6 |  | 21582.8 |  | 15901.9 | 9568.41 | 9572.96 | 9568.41 | 14780.9 | 9568.41 | 9568.41 | 9568.41 | 9568.41 | 9568.41 | 9568.41 | 21119 | 463.817
1022.58 |  | 21922.1 |  | 16242.4 | 9565.44 | 9570.26 | 9565.44 | 14802.3 | 9565.44 | 9565.44 | 9565.44 | 9565.44 | 9565.45 | 9565.44 | 21484.2 | 437.916
1022.56 |  | 22352.7 |  | 16597.6 | 9562.39 | 9567.5 | 9562.39 | 14821 | 9562.39 | 9562.39 | 9562.39 | 9562.39 | 9562.4 | 9562.39 | 21861.3 | 491.327
1022.54 |  | 22803.6 |  | 16967.7 | 9559.25 | 9564.65 | 9559.25 | 14837 | 9559.25 | 9559.25 | 9559.25 | 9559.25 | 9559.25 | 9559.25 | 22250.9 | 552.722
1022.52 |  | 23238.4 |  | 17353.2 | 9556.02 | 9561.73 | 9556.02 | 14850.2 | 9556.02 | 9556.02 | 9556.02 | 9556.02 | 9556.02 | 9556.02 | 22653.1 | 585.337
1022.5 |  | 23773.4 |  | 17754.3 | 9552.68 | 9558.73 | 9552.68 | 14860.6 | 9552.68 | 9552.68 | 9552.68 | 9552.68 | 9552.68 | 9552.68 | 23068.2 | 705.142
1022.48 |  | 24180.1 |  | 18171.4 | 9549.25 | 9555.64 | 9549.25 | 14868.1 | 9549.25 | 9549.25 | 9549.25 | 9549.25 | 9549.25 | 9549.25 | 23496.6 | 683.438
1022.46 |  | 24427.8 |  | 18604.8 | 9545.71 | 9552.47 | 9545.71 | 14872.8 | 9545.71 | 9545.71 | 9545.71 | 9545.71 | 9545.71 | 9545.71 | 23938.6 | 489.208
1022.44 |  | 24826.8 |  | 19054.7 | 9542.07 | 9549.22 | 9542.07 | 14874.6 | 9542.07 | 9542.07 | 9542.07 | 9542.07 | 9542.07 | 9542.07 | 24394.4 | 432.399
1022.42 |  | 25173.1 |  | 19521.5 | 9538.32 | 9545.88 | 9538.32 | 14873.5 | 9538.32 | 9538.32 | 9538.32 | 9538.32 | 9538.32 | 9538.32 | 24864.3 | 308.804
1022.4 |  | 25633.3 |  | 20005.4 | 9534.46 | 9542.46 | 9534.46 | 14869.5 | 9534.46 | 9534.46 | 9534.46 | 9534.46 | 9534.47 | 9534.46 | 25348.5 | 284.804
1022.38 |  | 26115.1 |  | 20506.6 | 9530.5 | 9538.94 | 9530.5 | 14862.7 | 9530.5 | 9530.5 | 9530.5 | 9530.5 | 9530.5 | 9530.5 | 25847.2 | 267.831
1022.36 |  | 26589.7 |  | 21025.3 | 9526.41 | 9535.33 | 9526.41 | 14852.9 | 9526.41 | 9526.41 | 9526.41 | 9526.41 | 9526.41 | 9526.41 | 26360.7 | 228.996
1022.34 |  | 26934.3 |  | 21561.6 | 9522.21 | 9531.63 | 9522.21 | 14840.3 | 9522.21 | 9522.21 | 9522.21 | 9522.21 | 9522.21 | 9522.21 | 26889.1 | 45.2568
1022.32 |  | 27472.7 |  | 22115.7 | 9517.89 | 9527.83 | 9517.89 | 14824.7 | 9517.89 | 9517.89 | 9517.89 | 9517.89 | 9517.89 | 9517.89 | 27432.5 | 40.1516
1022.3 |  | 28170.3 |  | 22687.7 | 9513.44 | 9523.94 | 9513.44 | 14806.4 | 9513.44 | 9513.44 | 9513.44 | 9513.44 | 9513.44 | 9513.44 | 27991.2 | 179.105
1022.28 |  | 28744.2 |  | 23277.7 | 9508.88 | 9519.95 | 9508.88 | 14785.2 | 9508.88 | 9508.88 | 9508.88 | 9508.88 | 9508.88 | 9508.88 | 28565.1 | 179.149
1022.26 |  | 29296.6 |  | 23885.6 | 9504.18 | 9515.86 | 9504.18 | 14761.1 | 9504.18 | 9504.18 | 9504.18 | 9504.18 | 9504.18 | 9504.18 | 29154.2 | 142.376
1022.24 |  | 29880.8 |  | 24511.5 | 9499.36 | 9511.68 | 9499.36 | 14734.4 | 9499.36 | 9499.36 | 9499.36 | 9499.36 | 9499.36 | 9499.36 | 29758.8 | 121.993
1022.22 |  | 30379.9 |  | 25155.2 | 9494.41 | 9507.39 | 9494.41 | 14704.8 | 9494.41 | 9494.41 | 9494.41 | 9494.41 | 9494.41 | 9494.41 | 30378.6 | 1.31587
1022.2 |  | 30747.1 |  | 25816.7 | 9489.32 | 9503.01 | 9489.32 | 14672.6 | 9489.32 | 9489.32 | 9489.32 | 9489.32 | 9489.32 | 9489.32 | 31013.7 | -266.542
1022.18 |  | 31336.3 |  | 26495.7 | 9484.1 | 9498.53 | 9484.1 | 14637.7 | 9484.1 | 9484.1 | 9484.1 | 9484.1 | 9484.1 | 9484.1 | 31663.8 | -327.53
1022.16 |  | 32084.6 |  | 27192.2 | 9478.73 | 9493.94 | 9478.73 | 14600.3 | 9478.73 | 9478.73 | 9478.73 | 9478.73 | 9478.73 | 9478.73 | 32328.9 | -244.365
1022.14 |  | 32785.8 |  | 27905.7 | 9473.22 | 9489.24 | 9473.22 | 14560.2 | 9473.22 | 9473.22 | 9473.22 | 9473.22 | 9473.22 | 9473.22 | 33008.8 | -222.926
1022.12 |  | 33446.2 |  | 28636.1 | 9467.57 | 9484.43 | 9467.57 | 14517.7 | 9467.57 | 9467.57 | 9467.57 | 9467.57 | 9467.57 | 9467.57 | 33703 | -256.832
1022.1 |  | 33953 |  | 29382.8 | 9461.76 | 9479.51 | 9461.76 | 14472.7 | 9461.76 | 9461.76 | 9461.76 | 9461.76 | 9461.76 | 9461.76 | 34411.5 | -458.42
1022.08 |  | 34426.9 |  | 30145.4 | 9455.8 | 9474.48 | 9455.8 | 14425.4 | 9455.8 | 9455.8 | 9455.8 | 9455.8 | 9455.8 | 9455.8 | 35133.6 | -706.727
1022.06 |  | 35153.3 |  | 30923.4 | 9449.67 | 9469.34 | 9449.67 | 14375.7 | 9449.67 | 9449.67 | 9449.67 | 9449.67 | 9449.67 | 9449.67 | 35869.1 | -715.788
1022.04 |  | 35921.8 |  | 31716.3 | 9443.39 | 9464.07 | 9443.39 | 14323.8 | 9443.39 | 9443.39 | 9443.39 | 9443.39 | 9443.39 | 9443.39 | 36617.4 | -695.553
1022.02 |  | 36639.7 |  | 32523.3 | 9436.94 | 9458.7 | 9436.94 | 14269.7 | 9436.94 | 9436.94 | 9436.94 | 9436.94 | 9436.94 | 9436.94 | 37377.9 | -738.15
1022 |  | 37194.4 |  | 33343.8 | 9430.33 | 9453.2 | 9430.33 | 14213.5 | 9430.33 | 9430.33 | 9430.33 | 9430.33 | 9430.33 | 9430.33 | 38149.9 | -955.469
1021.98 |  | 37804.1 |  | 34177 | 9423.55 | 9447.6 | 9423.55 | 14155.3 | 9423.55 | 9423.55 | 9423.55 | 9423.55 | 9423.55 | 9423.55 | 38932.9 | -1128.8
1021.96 |  | 38670 |  | 35022 | 9416.6 | 9441.88 | 9416.6 | 14095.2 | 9416.6 | 9416.6 | 9416.6 | 9416.6 | 9416.6 | 9416.6 | 39725.9 | -1055.93
1021.94 |  | 39523.8 |  | 35877.9 | 9409.48 | 9436.04 | 9409.48 | 14033.2 | 9409.48 | 9409.48 | 9409.48 | 9409.48 | 9409.48 | 9409.48 | 40528.2 | -1004.36
1021.92 |  | 40098.5 |  | 36743.7 | 9402.19 | 9430.09 | 9402.19 | 13969.5 | 9402.19 | 9402.19 | 9402.19 | 9402.19 | 9402.19 | 9402.19 | 41338.8 | -1240.35
1021.9 |  | 40860.7 |  | 37618.3 | 9394.73 | 9424.02 | 9394.73 | 13904 | 9394.73 | 9394.73 | 9394.73 | 9394.73 | 9394.73 | 9394.73 | 42156.8 | -1296.17
1021.88 |  | 41756.7 |  | 38500.5 | 9387.08 | 9417.84 | 9387.08 | 13836.9 | 9387.08 | 9387.08 | 9387.08 | 9387.08 | 9387.08 | 9387.08 | 42981.1 | -1224.41
1021.86 |  | 42595.2 |  | 39389.2 | 9379.26 | 9411.54 | 9379.26 | 13768.3 | 9379.26 | 9379.26 | 9379.26 | 9379.26 | 9379.26 | 9379.26 | 43810.5 | -1215.3
1021.84 |  | 43524.2 |  | 40283 | 9371.25 | 9405.12 | 9371.25 | 13698.3 | 9371.25 | 9371.25 | 9371.25 | 9371.25 | 9371.25 | 9371.25 | 44643.9 | -1119.73
1021.82 |  | 44249.1 |  | 41180.6 | 9363.06 | 9398.59 | 9363.06 | 13626.9 | 9363.06 | 9363.06 | 9363.06 | 9363.06 | 9363.06 | 9363.06 | 45480 | -1230.93
1021.8 |  | 44893 |  | 42080.5 | 9354.68 | 9391.95 | 9354.68 | 13554.3 | 9354.68 | 9354.68 | 9354.68 | 9354.68 | 9354.68 | 9354.68 | 46317.4 | -1424.41
1021.78 |  | 45626.9 |  | 42981.3 | 9346.12 | 9385.2 | 9346.12 | 13480.5 | 9346.12 | 9346.12 | 9346.12 | 9346.12 | 9346.12 | 9346.12 | 47154.8 | -1527.83
1021.76 |  | 46567.1 |  | 43881.5 | 9337.38 | 9378.35 | 9337.38 | 13405.6 | 9337.38 | 9337.38 | 9337.38 | 9337.38 | 9337.38 | 9337.38 | 47990.6 | -1423.55
1021.74 |  | 47312.9 |  | 44779.3 | 9328.45 | 9371.39 | 9328.45 | 13329.7 | 9328.45 | 9328.45 | 9328.45 | 9328.45 | 9328.45 | 9328.45 | 48823.4 | -1510.57
1021.72 |  | 47922.6 |  | 45673.1 | 9319.33 | 9364.32 | 9319.33 | 13252.8 | 9319.33 | 9319.33 | 9319.33 | 9319.33 | 9319.34 | 9319.33 | 49651.6 | -1729.03
1021.7 |  | 48639.4 |  | 46561.3 | 9310.03 | 9357.16 | 9310.03 | 13175.2 | 9310.03 | 9310.03 | 9310.03 | 9310.03 | 9310.03 | 9310.03 | 50473.6 | -1834.17
1021.68 |  | 49615.2 |  | 47442 | 9300.55 | 9349.9 | 9300.55 | 13096.8 | 9300.55 | 9300.55 | 9300.55 | 9300.55 | 9300.55 | 9300.55 | 51287.6 | -1672.33
1021.66 |  | 50489.2 |  | 48313.4 | 9290.87 | 9342.54 | 9290.87 | 13017.7 | 9290.87 | 9290.87 | 9290.87 | 9290.87 | 9290.88 | 9290.87 | 52091.9 | -1602.7
1021.64 |  | 51425.4 |  | 49173.7 | 9281.02 | 9335.09 | 9281.02 | 12938.1 | 9281.02 | 9281.02 | 9281.02 | 9281.02 | 9281.02 | 9281.02 | 52884.8 | -1459.45
1021.62 |  | 52157.5 |  | 50021 | 9270.97 | 9327.56 | 9270.97 | 12857.9 | 9270.97 | 9270.97 | 9270.97 | 9270.97 | 9270.97 | 9270.97 | 53664.6 | -1507.11
1021.6 |  | 52833.4 |  | 50853.5 | 9260.75 | 9319.95 | 9260.75 | 12777.4 | 9260.75 | 9260.75 | 9260.75 | 9260.75 | 9260.75 | 9260.75 | 54429.3 | -1595.84
1021.58 |  | 53495.9 |  | 51669.1 | 9250.35 | 9312.26 | 9250.35 | 12696.5 | 9250.35 | 9250.35 | 9250.35 | 9250.35 | 9250.35 | 9250.35 | 55177.1 | -1681.21
1021.56 |  | 54207.7 |  | 52466 | 9239.78 | 9304.51 | 9239.78 | 12615.3 | 9239.78 | 9239.78 | 9239.78 | 9239.78 | 9239.78 | 9239.78 | 55906.3 | -1698.63
1021.54 |  | 54956 |  | 53242.3 | 9229.03 | 9296.71 | 9229.03 | 12534 | 9229.03 | 9229.03 | 9229.03 | 9229.03 | 9229.03 | 9229.03 | 56615 | -1658.99
1021.52 |  | 55631.4 |  | 53996 | 9218.12 | 9288.85 | 9218.12 | 12452.6 | 9218.12 | 9218.12 | 9218.12 | 9218.12 | 9218.12 | 9218.12 | 57301.2 | -1669.82
1021.5 |  | 56316.3 |  | 54725.3 | 9207.05 | 9280.95 | 9207.05 | 12371.1 | 9207.05 | 9207.05 | 9207.05 | 9207.05 | 9207.05 | 9207.05 | 57963.3 | -1647.06
1021.48 |  | 57057 |  | 55428.3 | 9195.83 | 9273.01 | 9195.83 | 12289.7 | 9195.83 | 9195.83 | 9195.83 | 9195.83 | 9195.83 | 9195.83 | 58599.4 | -1542.4
1021.46 |  | 57813 |  | 56103.1 | 9184.45 | 9265.04 | 9184.45 | 12208.4 | 9184.45 | 9184.45 | 9184.45 | 9184.45 | 9184.45 | 9184.45 | 59207.7 | -1394.77
1021.44 |  | 58678 |  | 56748 | 9172.92 | 9257.06 | 9172.92 | 12127.3 | 9172.92 | 9172.92 | 9172.92 | 9172.92 | 9172.92 | 9172.92 | 59786.5 | -1108.55
1021.42 |  | 59315.2 |  | 57361.1 | 9161.24 | 9249.06 | 9161.24 | 12046.4 | 9161.24 | 9161.24 | 9161.24 | 9161.24 | 9161.24 | 9161.24 | 60334.1 | -1018.87
1021.4 |  | 59731.4 |  | 57940.9 | 9149.42 | 9241.05 | 9149.42 | 11965.8 | 9149.42 | 9149.42 | 9149.42 | 9149.42 | 9149.42 | 9149.42 | 60848.9 | -1117.51
1021.38 |  | 60300.1 |  | 58485.6 | 9137.47 | 9233.05 | 9137.47 | 11885.5 | 9137.47 | 9137.47 | 9137.47 | 9137.47 | 9137.47 | 9137.47 | 61329.2 | -1029.12
1021.36 |  | 61011.2 |  | 58993.7 | 9125.39 | 9225.08 | 9125.39 | 11805.7 | 9125.39 | 9125.39 | 9125.39 | 9125.39 | 9125.39 | 9125.39 | 61773.7 | -762.523
1021.34 |  | 61262.5 |  | 59463.8 | 9113.19 | 9217.13 | 9113.19 | 11726.4 | 9113.19 | 9113.19 | 9113.19 | 9113.19 | 9113.19 | 9113.19 | 62180.9 | -918.349
1021.32 |  | 61569.3 |  | 59894.4 | 9100.88 | 9209.22 | 9100.88 | 11647.6 | 9100.88 | 9100.88 | 9100.88 | 9100.88 | 9100.88 | 9100.88 | 62549.4 | -980.098
1021.3 |  | 61939.6 |  | 60284.4 | 9088.46 | 9201.36 | 9088.46 | 11569.3 | 9088.46 | 9088.46 | 9088.46 | 9088.46 | 9088.46 | 9088.46 | 62878.1 | -938.573
1021.28 |  | 62311.1 |  | 60632.5 | 9075.95 | 9193.56 | 9075.95 | 11491.7 | 9075.95 | 9075.95 | 9075.95 | 9075.95 | 9075.95 | 9075.95 | 63165.9 | -854.722
1021.26 |  | 62501.5 |  | 60937.7 | 9063.34 | 9185.83 | 9063.34 | 11414.8 | 9063.34 | 9063.34 | 9063.34 | 9063.34 | 9063.34 | 9063.34 | 63411.6 | -910.105
1021.24 |  | 63035.3 |  | 61199 | 9050.65 | 9178.19 | 9050.65 | 11338.6 | 9050.65 | 9050.65 | 9050.65 | 9050.65 | 9050.65 | 9050.65 | 63614.5 | -579.114
1021.22 |  | 63512.9 |  | 61415.7 | 9037.88 | 9170.65 | 9037.88 | 11263.1 | 9037.88 | 9037.88 | 9037.88 | 9037.88 | 9037.88 | 9037.88 | 63773.7 | -260.779
1021.2 |  | 63664.8 |  | 61587.1 | 9025.05 | 9163.22 | 9025.05 | 11188.4 | 9025.05 | 9025.05 | 9025.05 | 9025.05 | 9025.05 | 9025.05 | 63888.6 | -223.8
1021.18 |  | 63981.5 |  | 61712.5 | 9012.16 | 9155.91 | 9012.16 | 11114.6 | 9012.16 | 9012.16 | 9012.16 | 9012.16 | 9012.16 | 9012.16 | 63958.7 | 22.7358
1021.16 |  | 64142 |  | 61791.7 | 8999.23 | 9148.75 | 8999.23 | 11041.7 | 8999.23 | 8999.23 | 8999.23 | 8999.23 | 8999.23 | 8999.23 | 63983.7 | 158.291
1021.14 |  | 64269.5 |  | 61824.4 | 8986.27 | 9141.74 | 8986.27 | 10969.7 | 8986.27 | 8986.27 | 8986.27 | 8986.27 | 8986.27 | 8986.27 | 63963.2 | 306.289
1021.12 |  | 64267.2 |  | 61810.3 | 8973.29 | 9134.91 | 8973.29 | 10898.6 | 8973.29 | 8973.29 | 8973.29 | 8973.29 | 8973.29 | 8973.29 | 63897.3 | 369.893
1021.1 |  | 64315.1 |  | 61749.6 | 8960.3 | 9128.27 | 8960.3 | 10828.5 | 8960.3 | 8960.3 | 8960.3 | 8960.3 | 8960.3 | 8960.3 | 63785.8 | 529.244
1021.08 |  | 64251.5 |  | 61642.4 | 8947.31 | 9121.83 | 8947.31 | 10759.4 | 8947.31 | 8947.31 | 8947.31 | 8947.31 | 8947.31 | 8947.31 | 63629.1 | 622.426
1021.06 |  | 64361 |  | 61489 | 8934.32 | 9115.6 | 8934.32 | 10691.4 | 8934.32 | 8934.32 | 8934.32 | 8934.32 | 8934.32 | 8934.32 | 63427.3 | 933.718
1021.04 |  | 64235.1 |  | 61289.8 | 8921.36 | 9109.6 | 8921.36 | 10624.4 | 8921.36 | 8921.36 | 8921.36 | 8921.36 | 8921.36 | 8921.36 | 63181 | 1054.08
1021.02 |  | 63992.4 |  | 61045.3 | 8908.42 | 9103.85 | 8908.42 | 10558.5 | 8908.42 | 8908.42 | 8908.42 | 8908.42 | 8908.42 | 8908.42 | 62890.8 | 1101.61
1021 |  | 63931.7 |  | 60756.4 | 8895.53 | 9098.35 | 8895.53 | 10493.6 | 8895.53 | 8895.53 | 8895.53 | 8895.53 | 8895.53 | 8895.53 | 62557.4 | 1374.3
1020.98 |  | 63711.7 |  | 60423.8 | 8882.68 | 9093.12 | 8882.68 | 10429.9 | 8882.68 | 8882.68 | 8882.68 | 8882.68 | 8882.68 | 8882.68 | 62181.5 | 1530.19
1020.96 |  | 63191 |  | 60048.5 | 8869.9 | 9088.19 | 8869.9 | 10367.4 | 8869.9 | 8869.9 | 8869.9 | 8869.9 | 8869.9 | 8869.9 | 61764.3 | 1426.74
1020.94 |  | 62721.2 |  | 59631.5 | 8857.19 | 9083.56 | 8857.19 | 10305.9 | 8857.19 | 8857.19 | 8857.19 | 8857.19 | 8857.19 | 8857.19 | 61306.7 | 1414.54
1020.92 |  | 62174.4 |  | 59174.1 | 8844.56 | 9079.24 | 8844.56 | 10245.7 | 8844.56 | 8844.56 | 8844.56 | 8844.56 | 8844.56 | 8844.56 | 60809.9 | 1364.49
1020.9 |  | 61523.7 |  | 58677.6 | 8832.03 | 9075.26 | 8832.03 | 10186.6 | 8832.03 | 8832.03 | 8832.03 | 8832.03 | 8832.03 | 8832.03 | 60275.4 | 1248.32
1020.88 |  | 61112.9 |  | 58143.3 | 8819.61 | 9071.62 | 8819.61 | 10128.7 | 8819.61 | 8819.61 | 8819.61 | 8819.61 | 8819.61 | 8819.61 | 59704.4 | 1408.51
1020.86 |  | 60682.2 |  | 57572.7 | 8807.3 | 9068.34 | 8807.3 | 10072 | 8807.3 | 8807.3 | 8807.3 | 8807.3 | 8807.3 | 8807.3 | 59098.5 | 1583.74
1020.84 |  | 60155.1 |  | 56967.5 | 8795.12 | 9065.44 | 8795.12 | 10016.5 | 8795.12 | 8795.12 | 8795.12 | 8795.12 | 8795.12 | 8795.12 | 58459.1 | 1695.97
1020.82 |  | 59422.8 |  | 56329.1 | 8783.09 | 9062.93 | 8783.09 | 9962.2 | 8783.09 | 8783.09 | 8783.09 | 8783.09 | 8783.09 | 8783.09 | 57788.1 | 1634.7
1020.8 |  | 58674 |  | 55659.5 | 8771.2 | 9060.82 | 8771.2 | 9909.12 | 8771.2 | 8771.2 | 8771.2 | 8771.2 | 8771.2 | 8771.2 | 57087 | 1586.94
1020.78 |  | 57836.5 |  | 54960.2 | 8759.46 | 9059.13 | 8759.46 | 9857.24 | 8759.46 | 8759.46 | 8759.46 | 8759.46 | 8759.46 | 8759.46 | 56357.7 | 1478.86
1020.76 |  | 56975.3 |  | 54233.2 | 8747.89 | 9057.86 | 8747.89 | 9806.59 | 8747.89 | 8747.89 | 8747.89 | 8747.89 | 8747.89 | 8747.89 | 55601.9 | 1373.38
1020.74 |  | 56099 |  | 53480.3 | 8736.5 | 9057.02 | 8736.5 | 9757.14 | 8736.5 | 8736.5 | 8736.5 | 8736.5 | 8736.5 | 8736.5 | 54821.5 | 1277.47
1020.72 |  | 55452.6 |  | 52703.4 | 8725.29 | 9056.63 | 8725.29 | 9708.92 | 8725.29 | 8725.29 | 8725.29 | 8725.29 | 8725.29 | 8725.29 | 54018.4 | 1434.22
1020.7 |  | 54697.8 |  | 51904.4 | 8714.28 | 9056.71 | 8714.28 | 9661.9 | 8714.28 | 8714.28 | 8714.28 | 8714.28 | 8714.28 | 8714.28 | 53194.4 | 1503.35
1020.68 |  | 53716.2 |  | 51085.2 | 8703.46 | 9057.24 | 8703.46 | 9616.09 | 8703.46 | 8703.46 | 8703.46 | 8703.46 | 8703.46 | 8703.46 | 52351.6 | 1364.56
1020.66 |  | 52855.5 |  | 50247.8 | 8692.85 | 9058.26 | 8692.85 | 9571.48 | 8692.85 | 8692.85 | 8692.85 | 8692.85 | 8692.85 | 8692.85 | 51491.8 | 1363.72
1020.64 |  | 51860.9 |  | 49394 | 8682.44 | 9059.75 | 8682.44 | 9528.05 | 8682.44 | 8682.44 | 8682.44 | 8682.44 | 8682.44 | 8682.44 | 50616.9 | 1244.03
1020.62 |  | 50492.3 |  | 48525.8 | 8672.25 | 9061.72 | 8672.25 | 9485.81 | 8672.25 | 8672.25 | 8672.25 | 8672.25 | 8672.25 | 8672.25 | 49728.9 | 763.449
1020.6 |  | 49426.3 |  | 47645.2 | 8662.28 | 9064.19 | 8662.28 | 9444.74 | 8662.28 | 8662.28 | 8662.28 | 8662.28 | 8662.28 | 8662.28 | 48829.5 | 596.824
1020.58 |  | 48658.6 |  | 46753.9 | 8652.53 | 9067.15 | 8652.53 | 9404.83 | 8652.53 | 8652.53 | 8652.53 | 8652.53 | 8652.53 | 8652.53 | 47920.8 | 737.801
1020.56 |  | 47773 |  | 45853.8 | 8643.01 | 9070.61 | 8643.01 | 9366.07 | 8643.01 | 8643.01 | 8643.01 | 8643.01 | 8643.01 | 8643.01 | 47004.5 | 768.502
1020.54 |  | 46613.2 |  | 44946.8 | 8633.72 | 9074.58 | 8633.72 | 9328.45 | 8633.72 | 8633.72 | 8633.72 | 8633.72 | 8633.72 | 8633.72 | 46082.4 | 530.831
1020.52 |  | 45550.2 |  | 44034.5 | 8624.67 | 9079.06 | 8624.67 | 9291.95 | 8624.67 | 8624.67 | 8624.67 | 8624.67 | 8624.67 | 8624.67 | 45156.2 | 393.952
1020.5 |  | 44379.4 |  | 43118.8 | 8615.85 | 9084.05 | 8615.85 | 9256.56 | 8615.85 | 8615.85 | 8615.85 | 8615.85 | 8615.85 | 8615.85 | 44227.8 | 151.6
1020.48 |  | 43308.1 |  | 42201.3 | 8607.26 | 9089.54 | 8607.26 | 9222.26 | 8607.26 | 8607.26 | 8607.26 | 8607.26 | 8607.26 | 8607.26 | 43298.6 | 9.44738
1020.46 |  | 42223.8 |  | 41283.6 | 8598.91 | 9095.53 | 8598.91 | 9189.04 | 8598.91 | 8598.91 | 8598.91 | 8598.91 | 8598.91 | 8598.91 | 42370.4 | -146.609
1020.44 |  | 41244.8 |  | 40367.3 | 8590.8 | 9102.03 | 8590.8 | 9156.87 | 8590.8 | 8590.8 | 8590.8 | 8590.8 | 8590.8 | 8590.8 | 41444.6 | -199.733
1020.42 |  | 40164.6 |  | 39453.7 | 8582.92 | 9109.04 | 8582.92 | 9125.75 | 8582.92 | 8582.92 | 8582.92 | 8582.92 | 8582.92 | 8582.92 | 40522.7 | -358.062
1020.4 |  | 39186.5 |  | 38544.5 | 8575.28 | 9116.54 | 8575.28 | 9095.64 | 8575.28 | 8575.28 | 8575.28 | 8575.28 | 8575.28 | 8575.28 | 39606.1 | -419.63
1020.38 |  | 38174.5 |  | 37640.9 | 8567.87 | 9124.54 | 8567.87 | 9066.54 | 8567.87 | 8567.87 | 8567.87 | 8567.87 | 8567.87 | 8567.87 | 38696.2 | -521.715
1020.36 |  | 37109.4 |  | 36744.1 | 8560.7 | 9133.03 | 8560.7 | 9038.43 | 8560.7 | 8560.7 | 8560.7 | 8560.7 | 8560.7 | 8560.7 | 37794.2 | -684.8
1020.34 |  | 36020.6 |  | 35855.5 | 8553.75 | 9142 | 8553.75 | 9011.28 | 8553.75 | 8553.75 | 8553.75 | 8553.75 | 8553.75 | 8553.75 | 36901.3 | -880.721
1020.32 |  | 34980.4 |  | 34976.2 | 8547.04 | 9151.45 | 8547.04 | 8985.07 | 8547.04 | 8547.04 | 8547.04 | 8547.04 | 8547.04 | 8547.04 | 36018.6 | -1038.27
1020.3 |  | 34093.3 |  | 34107.2 | 8540.54 | 9161.36 | 8540.54 | 8959.78 | 8540.54 | 8540.54 | 8540.54 | 8540.54 | 8540.54 | 8540.54 | 35147.2 | -1053.87
1020.28 |  | 33194.7 |  | 33249.5 | 8534.27 | 9171.74 | 8534.27 | 8935.39 | 8534.27 | 8534.27 | 8534.27 | 8534.27 | 8534.27 | 8534.27 | 34288 | -1093.33
1020.26 |  | 32322.8 |  | 32404 | 8528.22 | 9182.56 | 8528.22 | 8911.88 | 8528.22 | 8528.22 | 8528.22 | 8528.22 | 8528.22 | 8528.22 | 33442 | -1119.26
1020.24 |  | 31464.2 |  | 31571.7 | 8522.37 | 9193.83 | 8522.37 | 8889.22 | 8522.37 | 8522.37 | 8522.37 | 8522.37 | 8522.37 | 8522.37 | 32610 | -1145.73
1020.22 |  | 30653.4 |  | 30753.2 | 8516.74 | 9205.53 | 8516.74 | 8867.41 | 8516.74 | 8516.74 | 8516.74 | 8516.74 | 8516.74 | 8516.74 | 31792.6 | -1139.26
1020.2 |  | 29806.9 |  | 29949.2 | 8511.31 | 9217.64 | 8511.31 | 8846.4 | 8511.31 | 8511.31 | 8511.31 | 8511.31 | 8511.31 | 8511.31 | 30990.7 | -1183.75
1020.18 |  | 29004.8 |  | 29160.6 | 8506.08 | 9230.15 | 8506.08 | 8826.18 | 8506.08 | 8506.08 | 8506.08 | 8506.08 | 8506.08 | 8506.08 | 30204.7 | -1199.94
1020.16 |  | 28147 |  | 28387.6 | 8501.04 | 9243.05 | 8501.04 | 8806.73 | 8501.04 | 8501.04 | 8501.04 | 8501.04 | 8501.04 | 8501.04 | 29435.3 | -1288.31
1020.14 |  | 27278 |  | 27631 | 8496.18 | 9256.33 | 8496.18 | 8788.02 | 8496.18 | 8496.18 | 8496.18 | 8496.18 | 8496.18 | 8496.18 | 28683 | -1404.99
1020.12 |  | 26486.6 |  | 26891.1 | 8491.51 | 9269.97 | 8491.51 | 8770.04 | 8491.51 | 8491.51 | 8491.51 | 8491.51 | 8491.51 | 8491.51 | 27948.1 | -1461.54
1020.1 |  | 25794.8 |  | 26168.3 | 8487.02 | 9283.95 | 8487.02 | 8752.75 | 8487.02 | 8487.02 | 8487.02 | 8487.02 | 8487.02 | 8487.02 | 27231 | -1436.21
1020.08 |  | 25107.5 |  | 25463 | 8482.7 | 9298.27 | 8482.7 | 8736.15 | 8482.7 | 8482.7 | 8482.7 | 8482.7 | 8482.7 | 8482.7 | 26532 | -1424.51
1020.06 |  | 24477.5 |  | 24775.3 | 8478.54 | 9312.89 | 8478.54 | 8720.21 | 8478.54 | 8478.54 | 8478.54 | 8478.54 | 8478.54 | 8478.54 | 25851.4 | -1373.86
1020.04 |  | 23802.5 |  | 24105.6 | 8474.55 | 9327.82 | 8474.55 | 8704.9 | 8474.55 | 8474.55 | 8474.55 | 8474.55 | 8474.55 | 8474.55 | 25189.2 | -1386.72
1020.02 |  | 23133.4 |  | 23453.9 | 8470.71 | 9343.02 | 8470.71 | 8690.21 | 8470.71 | 8470.71 | 8470.71 | 8470.71 | 8470.71 | 8470.71 | 24545.7 | -1412.32
1020 |  | 22473.1 |  | 22820.3 | 8467.02 | 9358.49 | 8467.02 | 8676.12 | 8467.02 | 8467.02 | 8467.02 | 8467.02 | 8467.02 | 8467.02 | 23920.9 | -1447.76
1019.98 |  | 22112 |  | 22205 | 8463.47 | 9374.19 | 8463.47 | 8662.61 | 8463.47 | 8463.47 | 8463.47 | 8463.47 | 8463.47 | 8463.47 | 23314.8 | -1202.81
1019.96 |  | 21695.1 |  | 21607.9 | 8460.07 | 9390.13 | 8460.07 | 8649.66 | 8460.07 | 8460.07 | 8460.07 | 8460.07 | 8460.07 | 8460.07 | 22727.5 | -1032.4
1019.94 |  | 21087.3 |  | 21029 | 8456.81 | 9406.27 | 8456.81 | 8637.24 | 8456.81 | 8456.81 | 8456.81 | 8456.81 | 8456.81 | 8456.81 | 22158.9 | -1071.55
1019.92 |  | 20478.7 |  | 20468.2 | 8453.67 | 9422.59 | 8453.67 | 8625.34 | 8453.67 | 8453.67 | 8453.67 | 8453.67 | 8453.67 | 8453.67 | 21608.8 | -1130.08
1019.9 |  | 19935.4 |  | 19925.5 | 8450.66 | 9439.08 | 8450.66 | 8613.95 | 8450.66 | 8450.66 | 8450.66 | 8450.66 | 8450.66 | 8450.66 | 21077.2 | -1141.76
1019.88 |  | 19619.9 |  | 19400.6 | 8447.77 | 9455.72 | 8447.77 | 8603.03 | 8447.77 | 8447.77 | 8447.77 | 8447.77 | 8447.77 | 8447.77 | 20563.8 | -943.967
1019.86 |  | 19162.7 |  | 18893.5 | 8445 | 9472.47 | 8445 | 8592.59 | 8445 | 8445 | 8445 | 8445 | 8445 | 8445 | 20068.6 | -905.888
1019.84 |  | 18650.8 |  | 18403.9 | 8442.33 | 9489.33 | 8442.33 | 8582.58 | 8442.33 | 8442.33 | 8442.33 | 8442.33 | 8442.33 | 8442.33 | 19591.1 | -940.31
1019.82 |  | 18210.8 |  | 17931.5 | 8439.77 | 9506.27 | 8439.77 | 8573.01 | 8439.77 | 8439.77 | 8439.77 | 8439.77 | 8439.77 | 8439.77 | 19131.3 | -920.504
1019.8 |  | 17740.7 |  | 17476.3 | 8437.32 | 9523.26 | 8437.32 | 8563.85 | 8437.32 | 8437.32 | 8437.32 | 8437.32 | 8437.32 | 8437.32 | 18688.7 | -947.991
1019.78 |  | 17330.9 |  | 17037.7 | 8434.96 | 9540.29 | 8434.96 | 8555.09 | 8434.96 | 8434.96 | 8434.96 | 8434.96 | 8434.96 | 8434.96 | 18263.2 | -932.266
1019.76 |  | 16989.2 |  | 16615.7 | 8432.69 | 9557.34 | 8432.69 | 8546.71 | 8432.69 | 8432.69 | 8432.69 | 8432.69 | 8432.69 | 8432.69 | 17854.3 | -865.105
1019.74 |  | 16688.9 |  | 16209.7 | 8430.51 | 9574.37 | 8430.51 | 8538.7 | 8430.51 | 8430.51 | 8430.51 | 8430.51 | 8430.51 | 8430.51 | 17461.8 | -772.882
1019.72 |  | 16472.4 |  | 15819.7 | 8428.41 | 9591.37 | 8428.41 | 8531.04 | 8428.41 | 8428.41 | 8428.41 | 8428.41 | 8428.41 | 8428.41 | 17085.2 | -612.887
1019.7 |  | 16096.2 |  | 15445.1 | 8426.39 | 9608.31 | 8426.39 | 8523.71 | 8426.39 | 8426.39 | 8426.39 | 8426.39 | 8426.39 | 8426.39 | 16724.3 | -628.092
1019.68 |  | 15812 |  | 15085.6 | 8424.46 | 9625.17 | 8424.46 | 8516.71 | 8424.46 | 8424.46 | 8424.46 | 8424.46 | 8424.46 | 8424.46 | 16378.6 | -566.588
1019.66 |  | 15572.8 |  | 14740.9 | 8422.59 | 9641.93 | 8422.59 | 8510.02 | 8422.59 | 8422.59 | 8422.59 | 8422.59 | 8422.59 | 8422.59 | 16047.7 | -474.841
1019.64 |  | 15258.3 |  | 14410.6 | 8420.8 | 9658.57 | 8420.8 | 8503.63 | 8420.8 | 8420.8 | 8420.8 | 8420.8 | 8420.8 | 8420.8 | 15731.2 | -472.902
1019.62 |  | 14945.3 |  | 14094.3 | 8419.07 | 9675.05 | 8419.07 | 8497.52 | 8419.07 | 8419.07 | 8419.07 | 8419.07 | 8419.07 | 8419.07 | 15428.7 | -483.475
1019.6 |  | 14685.5 |  | 13791.7 | 8417.41 | 9691.37 | 8417.41 | 8491.69 | 8417.41 | 8417.41 | 8417.41 | 8417.41 | 8417.41 | 8417.41 | 15139.9 | -454.43
1019.58 |  | 14477.9 |  | 13502.3 | 8415.81 | 9707.49 | 8415.81 | 8486.12 | 8415.81 | 8415.81 | 8415.81 | 8415.81 | 8415.81 | 8415.81 | 14864.2 | -386.353
1019.56 |  | 14224.2 |  | 13225.7 | 8414.27 | 9723.39 | 8414.27 | 8480.81 | 8414.27 | 8414.27 | 8414.27 | 8414.27 | 8414.27 | 8414.27 | 14601.3 | -377.186
1019.54 |  | 14138.8 |  | 12961.6 | 8412.79 | 9739.05 | 8412.79 | 8475.73 | 8412.79 | 8412.79 | 8412.79 | 8412.79 | 8412.79 | 8412.79 | 14350.8 | -212.01
1019.52 |  | 14046 |  | 12709.6 | 8411.36 | 9754.44 | 8411.36 | 8470.88 | 8411.36 | 8411.36 | 8411.36 | 8411.36 | 8411.36 | 8411.36 | 14112.2 | -66.1862
1019.5 |  | 13881.7 |  | 12469.2 | 8409.98 | 9769.54 | 8409.98 | 8466.25 | 8409.98 | 8409.98 | 8409.98 | 8409.98 | 8409.98 | 8409.98 | 13885 | -3.32653
1019.48 |  | 13668.2 |  | 12240.1 | 8408.65 | 9784.33 | 8408.65 | 8461.83 | 8408.65 | 8408.65 | 8408.65 | 8408.65 | 8408.65 | 8408.65 | 13669 | -0.74936
1019.46 |  | 13440.9 |  | 12021.9 | 8407.36 | 9798.79 | 8407.36 | 8457.62 | 8407.36 | 8407.36 | 8407.36 | 8407.36 | 8407.36 | 8407.36 | 13463.6 | -22.7266
1019.44 |  | 13205.9 |  | 11814.2 | 8406.13 | 9812.9 | 8406.13 | 8453.59 | 8406.13 | 8406.13 | 8406.13 | 8406.13 | 8406.13 | 8406.13 | 13268.5 | -62.5566
1019.42 |  | 13067.7 |  | 11616.6 | 8404.93 | 9826.63 | 8404.93 | 8449.75 | 8404.93 | 8404.93 | 8404.93 | 8404.93 | 8404.93 | 8404.93 | 13083.2 | -15.4556
1019.4 |  | 12885.7 |  | 11428.8 | 8403.77 | 9839.96 | 8403.77 | 8446.09 | 8403.77 | 8403.77 | 8403.77 | 8403.77 | 8403.77 | 8403.77 | 12907.3 | -21.6258
1019.38 |  | 12768.9 |  | 11250.4 | 8402.65 | 9852.87 | 8402.65 | 8442.59 | 8402.65 | 8402.65 | 8402.65 | 8402.65 | 8402.65 | 8402.65 | 12740.6 | 28.3713
1019.36 |  | 12581.2 |  | 11081 | 8401.57 | 9865.35 | 8401.57 | 8439.24 | 8401.57 | 8401.57 | 8401.57 | 8401.57 | 8401.57 | 8401.57 | 12582.4 | -1.25277
1019.34 |  | 12513.1 |  | 10920.2 | 8400.52 | 9877.36 | 8400.52 | 8436.05 | 8400.52 | 8400.52 | 8400.52 | 8400.52 | 8400.52 | 8400.52 | 12432.6 | 80.5461
1019.32 |  | 12354.8 |  | 10767.8 | 8399.51 | 9888.89 | 8399.51 | 8433.01 | 8399.51 | 8399.51 | 8399.51 | 8399.51 | 8399.51 | 8399.51 | 12290.7 | 64.0907
1019.3 |  | 12203.5 |  | 10623.3 | 8398.52 | 9899.92 | 8398.52 | 8430.1 | 8398.52 | 8398.52 | 8398.52 | 8398.52 | 8398.52 | 8398.52 | 12156.3 | 47.2017
1019.28 |  | 12062.7 |  | 10486.5 | 8397.56 | 9910.44 | 8397.56 | 8427.32 | 8397.56 | 8397.56 | 8397.56 | 8397.56 | 8397.56 | 8397.56 | 12029.1 | 33.5821
1019.26 |  | 11859.6 |  | 10356.9 | 8396.64 | 9920.42 | 8396.64 | 8424.67 | 8396.64 | 8396.64 | 8396.64 | 8396.64 | 8396.64 | 8396.64 | 11908.7 | -49.1739
1019.24 |  | 11758.5 |  | 10234.4 | 8395.74 | 9929.85 | 8395.74 | 8422.14 | 8395.74 | 8395.74 | 8395.74 | 8395.74 | 8395.74 | 8395.74 | 11794.9 | -36.3348
1019.22 |  | 11629.7 |  | 10118.5 | 8394.87 | 9938.72 | 8394.87 | 8419.73 | 8394.87 | 8394.87 | 8394.87 | 8394.87 | 8394.87 | 8394.87 | 11687.2 | -57.5073
1019.2 |  | 11652.4 |  | 10009 | 8394.03 | 9947.01 | 8394.03 | 8417.42 | 8394.03 | 8394.03 | 8394.03 | 8394.03 | 8394.03 | 8394.03 | 11585.4 | 66.9739
1019.18 |  | 11685.7 |  | 9905.63 | 8393.21 | 9954.71 | 8393.21 | 8415.22 | 8393.21 | 8393.21 | 8393.21 | 8393.21 | 8393.21 | 8393.21 | 11489.1 | 196.556
1019.16 |  | 11596.8 |  | 9808.05 | 8392.41 | 9961.8 | 8392.41 | 8413.12 | 8392.41 | 8392.41 | 8392.41 | 8392.41 | 8392.41 | 8392.41 | 11398.1 | 198.69
1019.14 |  | 11482.2 |  | 9716 | 8391.64 | 9968.27 | 8391.64 | 8411.11 | 8391.64 | 8391.64 | 8391.64 | 8391.64 | 8391.64 | 8391.64 | 11312.1 | 170.109
1019.12 |  | 11421.4 |  | 9629.22 | 8390.89 | 9974.11 | 8390.89 | 8409.19 | 8390.89 | 8390.89 | 8390.89 | 8390.89 | 8390.89 | 8390.89 | 11230.7 | 190.685
1019.1 |  | 11284.1 |  | 9547.45 | 8390.16 | 9979.3 | 8390.16 | 8407.36 | 8390.16 | 8390.16 | 8390.16 | 8390.16 | 8390.16 | 8390.16 | 11153.8 | 130.268
1019.08 |  | 11178.5 |  | 9470.45 | 8389.45 | 9983.84 | 8389.45 | 8405.61 | 8389.45 | 8389.45 | 8389.45 | 8389.45 | 8389.45 | 8389.45 | 11081 | 97.541
1019.06 |  | 11072 |  | 9397.99 | 8388.75 | 9987.72 | 8388.75 | 8403.93 | 8388.75 | 8388.75 | 8388.75 | 8388.75 | 8388.75 | 8388.75 | 11012.1 | 59.9009
1019.04 |  | 11067.8 |  | 9329.82 | 8388.08 | 9990.93 | 8388.08 | 8402.33 | 8388.08 | 8388.08 | 8388.08 | 8388.08 | 8388.08 | 8388.08 | 10946.9 | 120.905
1019.02 |  | 11077.5 |  | 9265.74 | 8387.42 | 9993.46 | 8387.42 | 8400.8 | 8387.42 | 8387.42 | 8387.42 | 8387.42 | 8387.42 | 8387.42 | 10885.2 | 192.298
1019 |  | 10993.7 |  | 9205.52 | 8386.78 | 9995.31 | 8386.78 | 8399.33 | 8386.78 | 8386.78 | 8386.78 | 8386.78 | 8386.78 | 8386.78 | 10826.6 | 167.095
1018.98 |  | 10857.3 |  | 9148.98 | 8386.15 | 9996.48 | 8386.15 | 8397.93 | 8386.15 | 8386.15 | 8386.15 | 8386.15 | 8386.15 | 8386.15 | 10771.1 | 86.2289
1018.96 |  | 10745.2 |  | 9095.9 | 8385.54 | 9996.96 | 8385.54 | 8396.58 | 8385.54 | 8385.54 | 8385.54 | 8385.54 | 8385.54 | 8385.54 | 10718.4 | 26.8615
1018.94 |  | 10742.4 |  | 9046.11 | 8384.93 | 9996.74 | 8384.93 | 8395.29 | 8384.93 | 8384.93 | 8384.93 | 8384.93 | 8384.93 | 8384.93 | 10668.3 | 74.0935
1018.92 |  | 10781.8 |  | 8999.42 | 8384.35 | 9995.84 | 8384.35 | 8394.05 | 8384.35 | 8384.35 | 8384.35 | 8384.35 | 8384.35 | 8384.35 | 10620.6 | 161.228
1018.9 |  | 10738 |  | 8955.67 | 8383.77 | 9994.24 | 8383.77 | 8392.86 | 8383.77 | 8383.77 | 8383.77 | 8383.77 | 8383.77 | 8383.77 | 10575.2 | 162.771
1018.88 |  | 10634.1 |  | 8914.7 | 8383.21 | 9991.94 | 8383.21 | 8391.73 | 8383.21 | 8383.21 | 8383.21 | 8383.21 | 8383.21 | 8383.21 | 10532 | 102.192
1018.86 |  | 10577.1 |  | 8876.34 | 8382.66 | 9988.96 | 8382.66 | 8390.64 | 8382.66 | 8382.66 | 8382.66 | 8382.66 | 8382.66 | 8382.66 | 10490.6 | 86.5146
1018.84 |  | 10488.4 |  | 8840.45 | 8382.12 | 9985.3 | 8382.12 | 8389.59 | 8382.12 | 8382.12 | 8382.12 | 8382.12 | 8382.12 | 8382.12 | 10451.1 | 37.3216
1018.82 |  | 10457 |  | 8806.9 | 8381.6 | 9980.96 | 8381.6 | 8388.59 | 8381.6 | 8381.6 | 8381.6 | 8381.6 | 8381.6 | 8381.6 | 10413.2 | 43.7596
1018.8 |  | 10388.9 |  | 8775.54 | 8381.09 | 9975.94 | 8381.09 | 8387.63 | 8381.09 | 8381.09 | 8381.09 | 8381.09 | 8381.09 | 8381.09 | 10376.9 | 11.9617
1018.78 |  | 10364.6 |  | 8746.24 | 8380.59 | 9970.25 | 8380.59 | 8386.71 | 8380.59 | 8380.59 | 8380.59 | 8380.59 | 8380.59 | 8380.59 | 10342 | 22.5403
1018.76 |  | 10286 |  | 8718.88 | 8380.11 | 9963.9 | 8380.11 | 8385.82 | 8380.11 | 8380.11 | 8380.11 | 8380.11 | 8380.11 | 8380.11 | 10308.4 | -22.3515
1018.74 |  | 10322.1 |  | 8693.35 | 8379.63 | 9956.9 | 8379.63 | 8384.98 | 8379.63 | 8379.63 | 8379.63 | 8379.63 | 8379.63 | 8379.63 | 10276 | 46.0815
1018.72 |  | 10364.7 |  | 8669.54 | 8379.17 | 9949.26 | 8379.17 | 8384.16 | 8379.17 | 8379.17 | 8379.17 | 8379.17 | 8379.17 | 8379.17 | 10244.6 | 120.04
1018.7 |  | 10317.1 |  | 8647.35 | 8378.71 | 9940.98 | 8378.71 | 8383.38 | 8378.71 | 8378.71 | 8378.71 | 8378.71 | 8378.71 | 8378.71 | 10214.3 | 102.779
1018.68 |  | 10292 |  | 8626.66 | 8378.27 | 9932.08 | 8378.27 | 8382.63 | 8378.27 | 8378.27 | 8378.27 | 8378.27 | 8378.27 | 8378.27 | 10184.8 | 107.178
1018.66 |  | 10225.5 |  | 8607.4 | 8377.84 | 9922.58 | 8377.84 | 8381.91 | 8377.84 | 8377.84 | 8377.84 | 8377.84 | 8377.84 | 8377.84 | 10156.2 | 69.3401
1018.64 |  | 10082.8 |  | 8589.47 | 8377.42 | 9912.47 | 8377.42 | 8381.22 | 8377.42 | 8377.42 | 8377.42 | 8377.42 | 8377.42 | 8377.42 | 10128.3 | -45.4697
1018.62 |  | 9967.42 |  | 8572.78 | 8377.01 | 9901.78 | 8377.01 | 8380.55 | 8377.01 | 8377.01 | 8377.01 | 8377.01 | 8377.01 | 8377.01 | 10101.1 | -133.681
1018.6 |  | 9900.85 |  | 8557.26 | 8376.61 | 9890.52 | 8376.61 | 8379.91 | 8376.61 | 8376.61 | 8376.61 | 8376.61 | 8376.61 | 8376.61 | 10074.5 | -173.638
1018.58 |  | 9862.94 |  | 8542.83 | 8376.21 | 9878.71 | 8376.21 | 8379.3 | 8376.21 | 8376.21 | 8376.21 | 8376.21 | 8376.21 | 8376.21 | 10048.4 | -185.476
1018.56 |  | 9864.93 |  | 8529.43 | 8375.83 | 9866.36 | 8375.83 | 8378.7 | 8375.83 | 8375.83 | 8375.83 | 8375.83 | 8375.83 | 8375.83 | 10022.8 | -157.908
1018.54 |  | 9881.53 |  | 8516.97 | 8375.45 | 9853.48 | 8375.45 | 8378.13 | 8375.45 | 8375.45 | 8375.45 | 8375.45 | 8375.45 | 8375.45 | 9997.69 | -116.154
1018.52 |  | 9859.74 |  | 8505.41 | 8375.08 | 9840.1 | 8375.08 | 8377.57 | 8375.08 | 8375.08 | 8375.08 | 8375.08 | 8375.08 | 8375.08 | 9972.93 | -113.188
1018.5 |  | 9776.65 |  | 8494.68 | 8374.71 | 9826.22 | 8374.71 | 8377.04 | 8374.71 | 8374.71 | 8374.71 | 8374.71 | 8374.71 | 8374.71 | 9948.52 | -171.866
1018.48 |  | 9738.22 |  | 8484.73 | 8374.35 | 9811.88 | 8374.35 | 8376.52 | 8374.35 | 8374.35 | 8374.35 | 8374.35 | 8374.35 | 8374.35 | 9924.42 | -186.201
1018.46 |  | 9633.54 |  | 8475.5 | 8374.01 | 9797.09 | 8374.01 | 8376.02 | 8374.01 | 8374.01 | 8374.01 | 8374.01 | 8374.01 | 8374.01 | 9900.59 | -267.051
1018.44 |  | 9582.93 |  | 8466.94 | 8373.66 | 9781.86 | 8373.66 | 8375.54 | 8373.66 | 8373.66 | 8373.66 | 8373.66 | 8373.66 | 8373.66 | 9877.01 | -294.078
1018.42 |  | 9649.72 |  | 8459.02 | 8373.33 | 9766.22 | 8373.33 | 8375.07 | 8373.33 | 8373.33 | 8373.33 | 8373.33 | 8373.33 | 8373.33 | 9853.65 | -203.929
1018.4 |  | 9692.06 |  | 8451.68 | 8373 | 9750.18 | 8373 | 8374.63 | 8373 | 8373 | 8373 | 8373 | 8373 | 8373 | 9830.48 | -138.42
1018.38 |  | 9706.09 |  | 8444.88 | 8372.68 | 9733.77 | 8372.68 | 8374.19 | 8372.68 | 8372.68 | 8372.68 | 8372.68 | 8372.68 | 8372.68 | 9807.48 | -101.391
1018.36 |  | 9677.57 |  | 8438.59 | 8372.37 | 9717.01 | 8372.37 | 8373.77 | 8372.37 | 8372.37 | 8372.37 | 8372.37 | 8372.37 | 8372.37 | 9784.63 | -107.061
1018.34 |  | 9680.72 |  | 8432.77 | 8372.06 | 9699.91 | 8372.06 | 8373.37 | 8372.06 | 8372.06 | 8372.06 | 8372.06 | 8372.06 | 8372.06 | 9761.92 | -81.2053
1018.32 |  | 9729.03 |  | 8427.39 | 8371.76 | 9682.5 | 8371.76 | 8372.97 | 8371.76 | 8371.76 | 8371.76 | 8371.76 | 8371.76 | 8371.76 | 9739.33 | -10.3047
1018.3 |  | 9661.31 |  | 8422.41 | 8371.47 | 9664.79 | 8371.47 | 8372.59 | 8371.47 | 8371.47 | 8371.47 | 8371.47 | 8371.47 | 8371.47 | 9716.86 | -55.5466
1018.28 |  | 9541.29 |  | 8417.81 | 8371.17 | 9646.8 | 8371.17 | 8372.22 | 8371.17 | 8371.17 | 8371.17 | 8371.17 | 8371.17 | 8371.17 | 9694.48 | -153.193
1018.26 |  | 9504.91 |  | 8413.55 | 8370.89 | 9628.56 | 8370.89 | 8371.85 | 8370.89 | 8370.89 | 8370.89 | 8370.89 | 8370.89 | 8370.89 | 9672.2 | -167.29
1018.24 |  | 9552.2 |  | 8409.62 | 8370.6 | 9610.09 | 8370.6 | 8371.5 | 8370.6 | 8370.6 | 8370.6 | 8370.6 | 8370.6 | 8370.6 | 9650 | -97.8074
1018.22 |  | 9557.34 |  | 8405.99 | 8370.33 | 9591.4 | 8370.33 | 8371.16 | 8370.33 | 8370.33 | 8370.33 | 8370.33 | 8370.33 | 8370.33 | 9627.9 | -70.5578
1018.2 |  | 9470.2 |  | 8402.63 | 8370.06 | 9572.52 | 8370.06 | 8370.83 | 8370.06 | 8370.06 | 8370.06 | 8370.06 | 8370.06 | 8370.06 | 9605.87 | -135.67
1018.18 |  | 9480.03 |  | 8399.53 | 8369.79 | 9553.47 | 8369.79 | 8370.51 | 8369.79 | 8369.79 | 8369.79 | 8369.79 | 8369.79 | 8369.79 | 9583.93 | -103.906
1018.16 |  | 9503.98 |  | 8396.67 | 8369.52 | 9534.26 | 8369.52 | 8370.19 | 8369.52 | 8369.52 | 8369.52 | 8369.52 | 8369.52 | 8369.52 | 9562.07 | -58.0898
1018.14 |  | 9423.05 |  | 8394.03 | 8369.27 | 9514.92 | 8369.27 | 8369.88 | 8369.27 | 8369.27 | 8369.27 | 8369.27 | 8369.27 | 8369.27 | 9540.3 | -117.248
1018.12 |  | 9368.75 |  | 8391.58 | 8369.01 | 9495.46 | 8369.01 | 8369.58 | 8369.01 | 8369.01 | 8369.01 | 8369.01 | 8369.01 | 8369.01 | 9518.61 | -149.86
1018.1 |  | 9312.07 |  | 8389.33 | 8368.76 | 9475.91 | 8368.76 | 8369.29 | 8368.76 | 8368.76 | 8368.76 | 8368.76 | 8368.76 | 8368.76 | 9497.01 | -184.934
1018.08 |  | 9331.47 |  | 8387.25 | 8368.51 | 9456.28 | 8368.51 | 8369 | 8368.51 | 8368.51 | 8368.51 | 8368.51 | 8368.51 | 8368.51 | 9475.5 | -144.033
1018.06 |  | 9391.58 |  | 8385.32 | 8368.27 | 9436.59 | 8368.27 | 8368.72 | 8368.27 | 8368.27 | 8368.27 | 8368.27 | 8368.27 | 8368.27 | 9454.09 | -62.514
1018.04 |  | 9392.59 |  | 8383.55 | 8368.03 | 9416.86 | 8368.03 | 8368.45 | 8368.03 | 8368.03 | 8368.03 | 8368.03 | 8368.03 | 8368.03 | 9432.79 | -40.2049
1018.02 |  | 9306.81 |  | 8381.91 | 8367.8 | 9397.11 | 8367.8 | 8368.19 | 8367.8 | 8367.8 | 8367.8 | 8367.8 | 8367.8 | 8367.8 | 9411.6 | -104.797
1018 |  | 9190.79 |  | 8380.4 | 8367.57 | 9377.35 | 8367.57 | 8367.93 | 8367.57 | 8367.57 | 8367.57 | 8367.57 | 8367.57 | 8367.57 | 9390.53 | -199.739
1017.98 |  | 9148.22 |  | 8379 | 8367.35 | 9357.6 | 8367.35 | 8367.68 | 8367.35 | 8367.35 | 8367.35 | 8367.35 | 8367.35 | 8367.35 | 9369.58 | -221.359
1017.96 |  | 9215.78 |  | 8377.71 | 8367.13 | 9337.88 | 8367.13 | 8367.44 | 8367.13 | 8367.13 | 8367.13 | 8367.13 | 8367.13 | 8367.13 | 9348.76 | -132.979
1017.94 |  | 9225.32 |  | 8376.52 | 8366.92 | 9318.2 | 8366.92 | 8367.2 | 8366.92 | 8366.92 | 8366.92 | 8366.92 | 8366.92 | 8366.92 | 9328.08 | -102.764
1017.92 |  | 9201.01 |  | 8375.41 | 8366.7 | 9298.57 | 8366.7 | 8366.96 | 8366.7 | 8366.7 | 8366.7 | 8366.7 | 8366.7 | 8366.7 | 9307.54 | -106.53
1017.9 |  | 9257.58 |  | 8374.39 | 8366.5 | 9279.03 | 8366.5 | 8366.74 | 8366.5 | 8366.5 | 8366.5 | 8366.5 | 8366.5 | 8366.5 | 9287.16 | -29.5805
1017.88 |  | 9232.97 |  | 8373.45 | 8366.29 | 9259.56 | 8366.29 | 8366.52 | 8366.29 | 8366.29 | 8366.29 | 8366.29 | 8366.29 | 8366.29 | 9266.94 | -33.9657
1017.86 |  | 9175.79 |  | 8372.58 | 8366.1 | 9240.2 | 8366.1 | 8366.3 | 8366.1 | 8366.1 | 8366.1 | 8366.1 | 8366.1 | 8366.1 | 9246.89 | -71.098
1017.84 |  | 9252.42 |  | 8371.77 | 8365.9 | 9220.95 | 8365.9 | 8366.09 | 8365.9 | 8365.9 | 8365.9 | 8365.9 | 8365.9 | 8365.9 | 9227.01 | 25.4162
1017.82 |  | 9219.47 |  | 8371.02 | 8365.71 | 9201.83 | 8365.71 | 8365.88 | 8365.71 | 8365.71 | 8365.71 | 8365.71 | 8365.71 | 8365.71 | 9207.31 | 12.1547
1017.8 |  | 9088.72 |  | 8370.32 | 8365.52 | 9182.85 | 8365.52 | 8365.68 | 8365.52 | 8365.52 | 8365.52 | 8365.52 | 8365.52 | 8365.52 | 9187.81 | -99.0886
1017.78 |  | 9073.68 |  | 8369.68 | 8365.34 | 9164.01 | 8365.34 | 8365.49 | 8365.34 | 8365.34 | 8365.34 | 8365.34 | 8365.34 | 8365.34 | 9168.5 | -94.817
1017.76 |  | 9083.03 |  | 8369.08 | 8365.16 | 9145.34 | 8365.16 | 8365.29 | 8365.16 | 8365.16 | 8365.16 | 8365.16 | 8365.16 | 8365.16 | 9149.39 | -66.3616
1017.74 |  | 9121.26 |  | 8368.52 | 8364.98 | 9126.83 | 8364.98 | 8365.11 | 8364.98 | 8364.98 | 8364.98 | 8364.98 | 8364.98 | 8364.98 | 9130.5 | -9.24044
1017.72 |  | 9145.23 |  | 8368 | 8364.81 | 9108.51 | 8364.81 | 8364.92 | 8364.81 | 8364.81 | 8364.81 | 8364.81 | 8364.81 | 8364.81 | 9111.82 | 33.4115
1017.7 |  | 9048.84 |  | 8367.52 | 8364.64 | 9090.38 | 8364.64 | 8364.74 | 8364.64 | 8364.64 | 8364.64 | 8364.64 | 8364.64 | 8364.64 | 9093.37 | -44.5282
1017.68 |  | 9033.2 |  | 8367.07 | 8364.47 | 9072.45 | 8364.47 | 8364.57 | 8364.47 | 8364.47 | 8364.47 | 8364.47 | 8364.47 | 8364.47 | 9075.14 | -41.9395
1017.66 |  | 9016.83 |  | 8366.64 | 8364.3 | 9054.72 | 8364.3 | 8364.39 | 8364.3 | 8364.3 | 8364.3 | 8364.3 | 8364.3 | 8364.3 | 9057.15 | -40.3202
1017.64 |  | 8983.43 |  | 8366.25 | 8364.14 | 9037.21 | 8364.14 | 8364.22 | 8364.14 | 8364.14 | 8364.14 | 8364.14 | 8364.14 | 8364.14 | 9039.4 | -55.976
1017.62 |  | 8985.18 |  | 8365.88 | 8363.98 | 9019.92 | 8363.98 | 8364.06 | 8363.98 | 8363.98 | 8363.98 | 8363.98 | 8363.98 | 8363.98 | 9021.9 | -36.7123
1017.6 |  | 8972.05 |  | 8365.53 | 8363.82 | 9002.86 | 8363.82 | 8363.89 | 8363.82 | 8363.82 | 8363.82 | 8363.82 | 8363.82 | 8363.82 | 9004.64 | -32.5951
1017.58 |  | 8953.35 |  | 8365.21 | 8363.67 | 8986.04 | 8363.67 | 8363.74 | 8363.67 | 8363.67 | 8363.67 | 8363.67 | 8363.67 | 8363.67 | 8987.64 | -34.2932
1017.56 |  | 8980.43 |  | 8364.9 | 8363.52 | 8969.46 | 8363.52 | 8363.58 | 8363.52 | 8363.52 | 8363.52 | 8363.52 | 8363.52 | 8363.52 | 8970.9 | 9.52883
1017.54 |  | 8968.36 |  | 8364.61 | 8363.37 | 8953.12 | 8363.37 | 8363.43 | 8363.37 | 8363.37 | 8363.37 | 8363.37 | 8363.37 | 8363.37 | 8954.42 | 13.9393
1017.52 |  | 8916.43 |  | 8364.34 | 8363.23 | 8937.04 | 8363.23 | 8363.28 | 8363.23 | 8363.23 | 8363.23 | 8363.23 | 8363.23 | 8363.23 | 8938.2 | -21.7694
1017.5 |  | 8886.56 |  | 8364.08 | 8363.08 | 8921.21 | 8363.08 | 8363.13 | 8363.08 | 8363.08 | 8363.08 | 8363.08 | 8363.08 | 8363.08 | 8922.25 | -35.6979
1017.48 |  | 8921.99 |  | 8363.84 | 8362.94 | 8905.64 | 8362.94 | 8362.98 | 8362.94 | 8362.94 | 8362.94 | 8362.94 | 8362.94 | 8362.94 | 8906.58 | 15.4131
1017.46 |  | 8920.38 |  | 8363.6 | 8362.8 | 8890.33 | 8362.8 | 8362.84 | 8362.8 | 8362.8 | 8362.8 | 8362.8 | 8362.8 | 8362.8 | 8891.17 | 29.213
1017.44 |  | 8906.35 |  | 8363.38 | 8362.66 | 8875.28 | 8362.66 | 8362.7 | 8362.66 | 8362.66 | 8362.66 | 8362.66 | 8362.66 | 8362.66 | 8876.04 | 30.3115
1017.42 |  | 8926.05 |  | 8363.17 | 8362.53 | 8860.51 | 8362.53 | 8362.56 | 8362.53 | 8362.53 | 8362.53 | 8362.53 | 8362.53 | 8362.53 | 8861.19 | 64.8657
1017.4 |  | 8894.13 |  | 8362.97 | 8362.39 | 8846 | 8362.39 | 8362.42 | 8362.39 | 8362.39 | 8362.39 | 8362.39 | 8362.39 | 8362.39 | 8846.61 | 47.5217
1017.38 |  | 8865.61 |  | 8362.77 | 8362.26 | 8831.77 | 8362.26 | 8362.28 | 8362.26 | 8362.26 | 8362.26 | 8362.26 | 8362.26 | 8362.26 | 8832.31 | 33.3039
1017.36 |  | 8805.9 |  | 8362.59 | 8362.12 | 8817.8 | 8362.12 | 8362.15 | 8362.12 | 8362.12 | 8362.12 | 8362.12 | 8362.12 | 8362.12 | 8818.29 | -12.385
1017.34 |  | 8941.44 |  | 8362.4 | 8361.99 | 8804.11 | 8361.99 | 8362.01 | 8361.99 | 8361.99 | 8361.99 | 8361.99 | 8361.99 | 8361.99 | 8804.55 | 136.894
1017.32 |  | 9027.85 |  | 8362.23 | 8361.86 | 8790.7 | 8361.86 | 8361.88 | 8361.86 | 8361.86 | 8361.86 | 8361.86 | 8361.86 | 8361.86 | 8791.09 | 236.763
1017.3 |  | 8896.53 |  | 8362.06 | 8361.73 | 8777.56 | 8361.73 | 8361.75 | 8361.73 | 8361.73 | 8361.73 | 8361.73 | 8361.73 | 8361.73 | 8777.9 | 118.628
1017.28 |  | 8898.85 |  | 8361.9 | 8361.6 | 8764.69 | 8361.6 | 8361.62 | 8361.6 | 8361.6 | 8361.6 | 8361.6 | 8361.6 | 8361.6 | 8765 | 133.85
1017.26 |  | 8941.61 |  | 8361.74 | 8361.48 | 8752.1 | 8361.48 | 8361.5 | 8361.48 | 8361.48 | 8361.48 | 8361.48 | 8361.48 | 8361.48 | 8752.38 | 189.226
1017.24 |  | 8872.39 |  | 8361.59 | 8361.36 | 8739.79 | 8361.36 | 8361.37 | 8361.36 | 8361.36 | 8361.36 | 8361.36 | 8361.36 | 8361.36 | 8740.04 | 132.353
1017.22 |  | 8866.74 |  | 8361.45 | 8361.24 | 8727.75 | 8361.24 | 8361.25 | 8361.24 | 8361.24 | 8361.24 | 8361.24 | 8361.24 | 8361.24 | 8727.97 | 138.762
1017.2 |  | 8883.72 |  | 8361.31 | 8361.12 | 8715.99 | 8361.12 | 8361.14 | 8361.12 | 8361.12 | 8361.12 | 8361.12 | 8361.12 | 8361.12 | 8716.18 | 167.541
1017.18 |  | 8904.63 |  | 8361.17 | 8361.01 | 8704.49 | 8361.01 | 8361.02 | 8361.01 | 8361.01 | 8361.01 | 8361.01 | 8361.01 | 8361.01 | 8704.67 | 199.965
1017.16 |  | 8932.8 |  | 8361.05 | 8360.9 | 8693.27 | 8360.9 | 8360.91 | 8360.9 | 8360.9 | 8360.9 | 8360.9 | 8360.9 | 8360.9 | 8693.43 | 239.378
1017.14 |  | 8893.09 |  | 8360.92 | 8360.79 | 8682.31 | 8360.79 | 8360.8 | 8360.79 | 8360.79 | 8360.79 | 8360.79 | 8360.79 | 8360.79 | 8682.45 | 210.633
1017.12 |  | 8854.85 |  | 8360.8 | 8360.68 | 8671.62 | 8360.68 | 8360.69 | 8360.68 | 8360.68 | 8360.68 | 8360.68 | 8360.68 | 8360.68 | 8671.75 | 183.102
1017.1 |  | 8810.25 |  | 8360.68 | 8360.58 | 8661.2 | 8360.58 | 8360.59 | 8360.58 | 8360.58 | 8360.58 | 8360.58 | 8360.58 | 8360.58 | 8661.31 | 148.939
1017.08 |  | 8781.09 |  | 8360.57 | 8360.47 | 8651.03 | 8360.47 | 8360.48 | 8360.47 | 8360.47 | 8360.47 | 8360.47 | 8360.47 | 8360.47 | 8651.13 | 129.961
1017.06 |  | 8740.26 |  | 8360.45 | 8360.37 | 8641.13 | 8360.37 | 8360.38 | 8360.37 | 8360.37 | 8360.37 | 8360.37 | 8360.37 | 8360.37 | 8641.21 | 99.0515
1017.04 |  | 8646.34 |  | 8360.34 | 8360.27 | 8631.47 | 8360.27 | 8360.28 | 8360.27 | 8360.27 | 8360.27 | 8360.27 | 8360.27 | 8360.27 | 8631.55 | 14.7888
1017.02 |  | 8608.19 |  | 8360.24 | 8360.18 | 8622.08 | 8360.18 | 8360.18 | 8360.18 | 8360.18 | 8360.18 | 8360.18 | 8360.18 | 8360.18 | 8622.14 | -13.9576
1017 |  | 8649.41 |  | 8360.14 | 8360.08 | 8612.93 | 8360.08 | 8360.09 | 8360.08 | 8360.08 | 8360.08 | 8360.08 | 8360.08 | 8360.08 | 8612.99 | 36.4259
1016.98 |  | 8708.7 |  | 8360.04 | 8359.99 | 8604.03 | 8359.99 | 8359.99 | 8359.99 | 8359.99 | 8359.99 | 8359.99 | 8359.99 | 8359.99 | 8604.08 | 104.618
1016.96 |  | 8661.73 |  | 8359.95 | 8359.9 | 8595.37 | 8359.9 | 8359.91 | 8359.9 | 8359.9 | 8359.9 | 8359.9 | 8359.9 | 8359.9 | 8595.42 | 66.3134
1016.94 |  | 8622.48 |  | 8359.86 | 8359.82 | 8586.95 | 8359.82 | 8359.82 | 8359.82 | 8359.82 | 8359.82 | 8359.82 | 8359.82 | 8359.82 | 8587 | 35.4896
1016.92 |  | 8627.96 |  | 8359.77 | 8359.73 | 8578.77 | 8359.73 | 8359.74 | 8359.73 | 8359.73 | 8359.73 | 8359.73 | 8359.73 | 8359.73 | 8578.81 | 49.1521
1016.9 |  | 8656.98 |  | 8359.68 | 8359.65 | 8570.82 | 8359.65 | 8359.65 | 8359.65 | 8359.65 | 8359.65 | 8359.65 | 8359.65 | 8359.65 | 8570.85 | 86.1283
1016.88 |  | 8724.02 |  | 8359.6 | 8359.57 | 8563.1 | 8359.57 | 8359.57 | 8359.57 | 8359.57 | 8359.57 | 8359.57 | 8359.57 | 8359.57 | 8563.13 | 160.892
1016.86 |  | 8705.2 |  | 8359.52 | 8359.5 | 8555.61 | 8359.5 | 8359.5 | 8359.5 | 8359.5 | 8359.5 | 8359.5 | 8359.5 | 8359.5 | 8555.63 | 149.565
1016.84 |  | 8748.89 |  | 8359.44 | 8359.42 | 8548.33 | 8359.42 | 8359.42 | 8359.42 | 8359.42 | 8359.42 | 8359.42 | 8359.42 | 8359.42 | 8548.35 | 200.535
1016.82 |  | 8728.21 |  | 8359.37 | 8359.35 | 8541.28 | 8359.35 | 8359.35 | 8359.35 | 8359.35 | 8359.35 | 8359.35 | 8359.35 | 8359.35 | 8541.3 | 186.913
1016.8 |  | 8627.71 |  | 8359.3 | 8359.29 | 8534.43 | 8359.29 | 8359.29 | 8359.29 | 8359.29 | 8359.29 | 8359.29 | 8359.29 | 8359.29 | 8534.45 | 93.2574
1016.78 |  | 8618.66 |  | 8359.23 | 8359.22 | 8527.8 | 8359.22 | 8359.22 | 8359.22 | 8359.22 | 8359.22 | 8359.22 | 8359.22 | 8359.22 | 8527.81 | 90.8503
1016.76 |  | 8615.48 |  | 8359.17 | 8359.15 | 8521.37 | 8359.15 | 8359.16 | 8359.15 | 8359.15 | 8359.15 | 8359.15 | 8359.15 | 8359.15 | 8521.38 | 94.1008
1016.74 |  | 8577.02 |  | 8359.1 | 8359.09 | 8515.13 | 8359.09 | 8359.09 | 8359.09 | 8359.09 | 8359.09 | 8359.09 | 8359.09 | 8359.09 | 8515.14 | 61.8784
1016.72 |  | 8621.66 |  | 8359.03 | 8359.02 | 8509.09 | 8359.02 | 8359.02 | 8359.02 | 8359.02 | 8359.02 | 8359.02 | 8359.02 | 8359.02 | 8509.1 | 112.563
1016.7 |  | 8661.12 |  | 8358.96 | 8358.96 | 8503.24 | 8358.96 | 8358.96 | 8358.96 | 8358.96 | 8358.96 | 8358.96 | 8358.96 | 8358.96 | 8503.25 | 157.874
1016.68 |  | 8657.9 |  | 8358.9 | 8358.89 | 8497.57 | 8358.89 | 8358.89 | 8358.89 | 8358.89 | 8358.89 | 8358.89 | 8358.89 | 8358.89 | 8497.58 | 160.314
1016.66 |  | 8642.28 |  | 8358.83 | 8358.82 | 8492.09 | 8358.82 | 8358.82 | 8358.82 | 8358.82 | 8358.82 | 8358.82 | 8358.82 | 8358.82 | 8492.1 | 150.185
1016.64 |  | 8632.05 |  | 8358.76 | 8358.76 | 8486.78 | 8358.76 | 8358.76 | 8358.76 | 8358.76 | 8358.76 | 8358.76 | 8358.76 | 8358.76 | 8486.79 | 145.261
1016.62 |  | 8554.76 |  | 8358.7 | 8358.69 | 8481.65 | 8358.69 | 8358.69 | 8358.69 | 8358.69 | 8358.69 | 8358.69 | 8358.69 | 8358.69 | 8481.66 | 73.1052
1016.6 |  | 8446.68 |  | 8358.63 | 8358.63 | 8476.69 | 8358.63 | 8358.63 | 8358.63 | 8358.63 | 8358.63 | 8358.63 | 8358.63 | 8358.63 | 8476.69 | -30.0141
1016.58 |  | 8456.44 |  | 8358.57 | 8358.56 | 8471.89 | 8358.56 | 8358.56 | 8358.56 | 8358.56 | 8358.56 | 8358.56 | 8358.56 | 8358.56 | 8471.9 | -15.4619
1016.56 |  | 8594.62 |  | 8358.51 | 8358.5 | 8467.26 | 8358.5 | 8358.5 | 8358.5 | 8358.5 | 8358.5 | 8358.5 | 8358.5 | 8358.5 | 8467.26 | 127.356
1016.54 |  | 8650.12 |  | 8358.44 | 8358.44 | 8462.78 | 8358.44 | 8358.44 | 8358.44 | 8358.44 | 8358.44 | 8358.44 | 8358.44 | 8358.44 | 8462.79 | 187.333
1016.52 |  | 8650.8 |  | 8358.38 | 8358.38 | 8458.46 | 8358.38 | 8358.38 | 8358.38 | 8358.38 | 8358.38 | 8358.38 | 8358.38 | 8358.38 | 8458.46 | 192.34
1016.5 |  | 8673.48 |  | 8358.32 | 8358.31 | 8454.28 | 8358.31 | 8358.32 | 8358.31 | 8358.31 | 8358.31 | 8358.31 | 8358.31 | 8358.31 | 8454.28 | 219.192
1016.48 |  | 8715.61 |  | 8358.25 | 8358.25 | 8450.25 | 8358.25 | 8358.25 | 8358.25 | 8358.25 | 8358.25 | 8358.25 | 8358.25 | 8358.25 | 8450.25 | 265.356
1016.46 |  | 8701.95 |  | 8358.19 | 8358.19 | 8446.36 | 8358.19 | 8358.19 | 8358.19 | 8358.19 | 8358.19 | 8358.19 | 8358.19 | 8358.19 | 8446.36 | 255.594
1016.44 |  | 8621.9 |  | 8358.12 | 8358.12 | 8442.6 | 8358.12 | 8358.12 | 8358.12 | 8358.12 | 8358.12 | 8358.12 | 8358.12 | 8358.12 | 8442.6 | 179.291
1016.42 |  | 8606.59 |  | 8358.06 | 8358.06 | 8438.98 | 8358.06 | 8358.06 | 8358.06 | 8358.06 | 8358.06 | 8358.06 | 8358.06 | 8358.06 | 8438.98 | 167.603
1016.4 |  | 8531.45 |  | 8358 | 8358 | 8435.49 | 8358 | 8358 | 8358 | 8358 | 8358 | 8358 | 8358 | 8358 | 8435.49 | 95.9515
1016.38 |  | 8576.25 |  | 8357.93 | 8357.93 | 8432.13 | 8357.93 | 8357.93 | 8357.93 | 8357.93 | 8357.93 | 8357.93 | 8357.93 | 8357.93 | 8432.13 | 144.117
1016.36 |  | 8644.62 |  | 8357.87 | 8357.87 | 8428.89 | 8357.87 | 8357.87 | 8357.87 | 8357.87 | 8357.87 | 8357.87 | 8357.87 | 8357.87 | 8428.89 | 215.731
1016.34 |  | 8659.11 |  | 8357.81 | 8357.81 | 8425.76 | 8357.81 | 8357.81 | 8357.81 | 8357.81 | 8357.81 | 8357.81 | 8357.81 | 8357.81 | 8425.76 | 233.344
1016.32 |  | 8669.2 |  | 8357.75 | 8357.74 | 8422.75 | 8357.74 | 8357.74 | 8357.74 | 8357.74 | 8357.74 | 8357.74 | 8357.74 | 8357.74 | 8422.75 | 246.442
1016.3 |  | 8667.4 |  | 8357.68 | 8357.68 | 8419.86 | 8357.68 | 8357.68 | 8357.68 | 8357.68 | 8357.68 | 8357.68 | 8357.68 | 8357.68 | 8419.86 | 247.544
1016.28 |  | 8660.43 |  | 8357.62 | 8357.62 | 8417.07 | 8357.62 | 8357.62 | 8357.62 | 8357.62 | 8357.62 | 8357.62 | 8357.62 | 8357.62 | 8417.07 | 243.356
1016.26 |  | 8691.88 |  | 8357.56 | 8357.56 | 8414.39 | 8357.56 | 8357.56 | 8357.56 | 8357.56 | 8357.56 | 8357.56 | 8357.56 | 8357.56 | 8414.39 | 277.489
1016.24 |  | 8682.72 |  | 8357.5 | 8357.5 | 8411.81 | 8357.5 | 8357.5 | 8357.5 | 8357.5 | 8357.5 | 8357.5 | 8357.5 | 8357.5 | 8411.81 | 270.911
1016.22 |  | 8601.86 |  | 8357.44 | 8357.44 | 8409.33 | 8357.44 | 8357.44 | 8357.44 | 8357.44 | 8357.44 | 8357.44 | 8357.44 | 8357.44 | 8409.33 | 192.534
1016.2 |  | 8590.69 |  | 8357.39 | 8357.39 | 8406.95 | 8357.39 | 8357.39 | 8357.39 | 8357.39 | 8357.39 | 8357.39 | 8357.39 | 8357.39 | 8406.95 | 183.743
1016.18 |  | 8588.67 |  | 8357.33 | 8357.33 | 8404.66 | 8357.33 | 8357.33 | 8357.33 | 8357.33 | 8357.33 | 8357.33 | 8357.33 | 8357.33 | 8404.66 | 184.012
1016.16 |  | 8649.13 |  | 8357.28 | 8357.28 | 8402.46 | 8357.28 | 8357.28 | 8357.28 | 8357.28 | 8357.28 | 8357.28 | 8357.28 | 8357.28 | 8402.46 | 246.669
1016.14 |  | 8600.55 |  | 8357.23 | 8357.23 | 8400.35 | 8357.23 | 8357.23 | 8357.23 | 8357.23 | 8357.23 | 8357.23 | 8357.23 | 8357.23 | 8400.35 | 200.2
1016.12 |  | 8540.36 |  | 8357.18 | 8357.18 | 8398.33 | 8357.18 | 8357.18 | 8357.18 | 8357.18 | 8357.18 | 8357.18 | 8357.18 | 8357.18 | 8398.33 | 142.033
1016.1 |  | 8475.69 |  | 8357.13 | 8357.13 | 8396.38 | 8357.13 | 8357.13 | 8357.13 | 8357.13 | 8357.13 | 8357.13 | 8357.13 | 8357.13 | 8396.38 | 79.3108
1016.08 |  | 8498.53 |  | 8357.08 | 8357.08 | 8394.52 | 8357.08 | 8357.08 | 8357.08 | 8357.08 | 8357.08 | 8357.08 | 8357.08 | 8357.08 | 8394.52 | 104.008
1016.06 |  | 8477.43 |  | 8357.03 | 8357.03 | 8392.73 | 8357.03 | 8357.03 | 8357.03 | 8357.03 | 8357.03 | 8357.03 | 8357.03 | 8357.03 | 8392.73 | 84.7066
1016.04 |  | 8453.12 |  | 8356.98 | 8356.98 | 8391.01 | 8356.98 | 8356.98 | 8356.98 | 8356.98 | 8356.98 | 8356.98 | 8356.98 | 8356.98 | 8391.01 | 62.1106
1016.02 |  | 8536.9 |  | 8356.94 | 8356.94 | 8389.37 | 8356.94 | 8356.94 | 8356.94 | 8356.94 | 8356.94 | 8356.94 | 8356.94 | 8356.94 | 8389.37 | 147.535
1016 |  | 8558.3 |  | 8356.9 | 8356.9 | 8387.79 | 8356.9 | 8356.9 | 8356.9 | 8356.9 | 8356.9 | 8356.9 | 8356.9 | 8356.9 | 8387.79 | 170.511
1015.98 |  | 8495.84 |  | 8356.86 | 8356.86 | 8386.28 | 8356.86 | 8356.86 | 8356.86 | 8356.86 | 8356.86 | 8356.86 | 8356.86 | 8356.86 | 8386.28 | 109.558
1015.96 |  | 8456.59 |  | 8356.82 | 8356.82 | 8384.84 | 8356.82 | 8356.82 | 8356.82 | 8356.82 | 8356.82 | 8356.82 | 8356.82 | 8356.82 | 8384.84 | 71.7496
1015.94 |  | 8461.25 |  | 8356.78 | 8356.78 | 8383.46 | 8356.78 | 8356.78 | 8356.78 | 8356.78 | 8356.78 | 8356.78 | 8356.78 | 8356.78 | 8383.46 | 77.7916
1015.92 |  | 8522.24 |  | 8356.75 | 8356.75 | 8382.14 | 8356.75 | 8356.75 | 8356.75 | 8356.75 | 8356.75 | 8356.75 | 8356.75 | 8356.75 | 8382.14 | 140.099
1015.9 |  | 8460.85 |  | 8356.72 | 8356.72 | 8380.88 | 8356.72 | 8356.72 | 8356.72 | 8356.72 | 8356.72 | 8356.72 | 8356.72 | 8356.72 | 8380.88 | 79.9755
1015.88 |  | 8466.48 |  | 8356.68 | 8356.68 | 8379.67 | 8356.68 | 8356.68 | 8356.68 | 8356.68 | 8356.68 | 8356.68 | 8356.68 | 8356.68 | 8379.67 | 86.8121
1015.86 |  | 8575.15 |  | 8356.66 | 8356.66 | 8378.52 | 8356.66 | 8356.66 | 8356.66 | 8356.66 | 8356.66 | 8356.66 | 8356.66 | 8356.66 | 8378.52 | 196.638
1015.84 |  | 8568.6 |  | 8356.63 | 8356.63 | 8377.41 | 8356.63 | 8356.63 | 8356.63 | 8356.63 | 8356.63 | 8356.63 | 8356.63 | 8356.63 | 8377.41 | 191.189
1015.82 |  | 8508.18 |  | 8356.6 | 8356.6 | 8376.36 | 8356.6 | 8356.6 | 8356.6 | 8356.6 | 8356.6 | 8356.6 | 8356.6 | 8356.6 | 8376.36 | 131.819
1015.8 |  | 8443.46 |  | 8356.58 | 8356.58 | 8375.36 | 8356.58 | 8356.58 | 8356.58 | 8356.58 | 8356.58 | 8356.58 | 8356.58 | 8356.58 | 8375.36 | 68.1066
1015.78 |  | 8439.36 |  | 8356.56 | 8356.56 | 8374.4 | 8356.56 | 8356.56 | 8356.56 | 8356.56 | 8356.56 | 8356.56 | 8356.56 | 8356.56 | 8374.4 | 64.9695
1015.76 |  | 8462.12 |  | 8356.53 | 8356.53 | 8373.48 | 8356.53 | 8356.53 | 8356.53 | 8356.53 | 8356.53 | 8356.53 | 8356.53 | 8356.53 | 8373.48 | 88.6378
1015.74 |  | 8427.77 |  | 8356.51 | 8356.51 | 8372.6 | 8356.51 | 8356.51 | 8356.51 | 8356.51 | 8356.51 | 8356.51 | 8356.51 | 8356.51 | 8372.6 | 55.1704
1015.72 |  | 8380.83 |  | 8356.49 | 8356.49 | 8371.77 | 8356.49 | 8356.49 | 8356.49 | 8356.49 | 8356.49 | 8356.49 | 8356.49 | 8356.49 | 8371.77 | 9.06303
1015.7 |  | 8424.91 |  | 8356.47 | 8356.47 | 8370.97 | 8356.47 | 8356.47 | 8356.47 | 8356.47 | 8356.47 | 8356.47 | 8356.47 | 8356.47 | 8370.97 | 53.9325
1015.68 |  | 8462.54 |  | 8356.46 | 8356.46 | 8370.22 | 8356.46 | 8356.46 | 8356.46 | 8356.46 | 8356.46 | 8356.46 | 8356.46 | 8356.46 | 8370.22 | 92.3214
1015.66 |  | 8423.16 |  | 8356.44 | 8356.44 | 8369.49 | 8356.44 | 8356.44 | 8356.44 | 8356.44 | 8356.44 | 8356.44 | 8356.44 | 8356.44 | 8369.49 | 53.6639
1015.64 |  | 8388.39 |  | 8356.43 | 8356.43 | 8368.81 | 8356.43 | 8356.43 | 8356.43 | 8356.43 | 8356.43 | 8356.43 | 8356.43 | 8356.43 | 8368.81 | 19.586
1015.62 |  | 8316.39 |  | 8356.41 | 8356.41 | 8368.15 | 8356.41 | 8356.41 | 8356.41 | 8356.41 | 8356.41 | 8356.41 | 8356.41 | 8356.41 | 8368.15 | -51.7599
1015.6 |  | 8361.82 |  | 8356.4 | 8356.4 | 8367.53 | 8356.4 | 8356.4 | 8356.4 | 8356.4 | 8356.4 | 8356.4 | 8356.4 | 8356.4 | 8367.53 | -5.70569
1015.58 |  | 8416.38 |  | 8356.39 | 8356.39 | 8366.93 | 8356.39 | 8356.39 | 8356.39 | 8356.39 | 8356.39 | 8356.39 | 8356.39 | 8356.39 | 8366.93 | 49.4445
1015.56 |  | 8390.18 |  | 8356.38 | 8356.38 | 8366.37 | 8356.38 | 8356.38 | 8356.38 | 8356.38 | 8356.38 | 8356.38 | 8356.38 | 8356.38 | 8366.37 | 23.8094
1015.54 |  | 8350.93 |  | 8356.36 | 8356.36 | 8365.83 | 8356.36 | 8356.36 | 8356.36 | 8356.36 | 8356.36 | 8356.36 | 8356.36 | 8356.36 | 8365.83 | -14.9008
1015.52 |  | 8350.74 |  | 8356.35 | 8356.35 | 8365.32 | 8356.35 | 8356.35 | 8356.35 | 8356.35 | 8356.35 | 8356.35 | 8356.35 | 8356.35 | 8365.32 | -14.5734
1015.5 |  | 8388.97 |  | 8356.34 | 8356.34 | 8364.83 | 8356.34 | 8356.34 | 8356.34 | 8356.34 | 8356.34 | 8356.34 | 8356.34 | 8356.34 | 8364.83 | 24.1456
1015.48 |  | 8352.91 |  | 8356.33 | 8356.33 | 8364.36 | 8356.33 | 8356.33 | 8356.33 | 8356.33 | 8356.33 | 8356.33 | 8356.33 | 8356.33 | 8364.36 | -11.4502
1015.46 |  | 8369.58 |  | 8356.32 | 8356.32 | 8363.92 | 8356.32 | 8356.32 | 8356.32 | 8356.32 | 8356.32 | 8356.32 | 8356.32 | 8356.32 | 8363.92 | 5.65836
1015.44 |  | 8362.68 |  | 8356.31 | 8356.31 | 8363.51 | 8356.31 | 8356.31 | 8356.31 | 8356.31 | 8356.31 | 8356.31 | 8356.31 | 8356.31 | 8363.51 | -0.828271
1015.42 |  | 8284.01 |  | 8356.31 | 8356.31 | 8363.11 | 8356.31 | 8356.31 | 8356.31 | 8356.31 | 8356.31 | 8356.31 | 8356.31 | 8356.31 | 8363.11 | -79.1029
1015.4 |  | 8303.52 |  | 8356.3 | 8356.3 | 8362.73 | 8356.3 | 8356.3 | 8356.3 | 8356.3 | 8356.3 | 8356.3 | 8356.3 | 8356.3 | 8362.73 | -59.2084
1015.38 |  | 8458.98 |  | 8356.29 | 8356.29 | 8362.37 | 8356.29 | 8356.29 | 8356.29 | 8356.29 | 8356.29 | 8356.29 | 8356.29 | 8356.29 | 8362.37 | 96.6093
1015.36 |  | 8555.27 |  | 8356.28 | 8356.28 | 8362.03 | 8356.28 | 8356.28 | 8356.28 | 8356.28 | 8356.28 | 8356.28 | 8356.28 | 8356.28 | 8362.03 | 193.242
1015.34 |  | 8540.99 |  | 8356.28 | 8356.28 | 8361.7 | 8356.28 | 8356.28 | 8356.28 | 8356.28 | 8356.28 | 8356.28 | 8356.28 | 8356.28 | 8361.7 | 179.287
1015.32 |  | 8481.81 |  | 8356.27 | 8356.27 | 8361.4 | 8356.27 | 8356.27 | 8356.27 | 8356.27 | 8356.27 | 8356.27 | 8356.27 | 8356.27 | 8361.4 | 120.409
1015.3 |  | 8447.93 |  | 8356.26 | 8356.26 | 8361.1 | 8356.26 | 8356.26 | 8356.26 | 8356.26 | 8356.26 | 8356.26 | 8356.26 | 8356.26 | 8361.1 | 86.8214
1015.28 |  | 8352.57 |  | 8356.25 | 8356.25 | 8360.83 | 8356.25 | 8356.25 | 8356.25 | 8356.25 | 8356.25 | 8356.25 | 8356.25 | 8356.25 | 8360.83 | -8.25363
1015.26 |  | 8321.99 |  | 8356.25 | 8356.25 | 8360.57 | 8356.25 | 8356.25 | 8356.25 | 8356.25 | 8356.25 | 8356.25 | 8356.25 | 8356.25 | 8360.57 | -38.5767
1015.24 |  | 8330.28 |  | 8356.24 | 8356.24 | 8360.32 | 8356.24 | 8356.24 | 8356.24 | 8356.24 | 8356.24 | 8356.24 | 8356.24 | 8356.24 | 8360.32 | -30.0407
1015.22 |  | 8377.91 |  | 8356.24 | 8356.24 | 8360.08 | 8356.24 | 8356.24 | 8356.24 | 8356.24 | 8356.24 | 8356.24 | 8356.24 | 8356.24 | 8360.08 | 17.8298
1015.2 |  | 8416.36 |  | 8356.23 | 8356.23 | 8359.86 | 8356.23 | 8356.23 | 8356.23 | 8356.23 | 8356.23 | 8356.23 | 8356.23 | 8356.23 | 8359.86 | 56.5034
1015.18 |  | 8385.08 |  | 8356.22 | 8356.22 | 8359.64 | 8356.22 | 8356.22 | 8356.22 | 8356.22 | 8356.22 | 8356.22 | 8356.22 | 8356.22 | 8359.64 | 25.4391
1015.16 |  | 8383.54 |  | 8356.22 | 8356.22 | 8359.44 | 8356.22 | 8356.22 | 8356.22 | 8356.22 | 8356.22 | 8356.22 | 8356.22 | 8356.22 | 8359.44 | 24.0974
1015.14 |  | 8403.4 |  | 8356.21 | 8356.21 | 8359.25 | 8356.21 | 8356.21 | 8356.21 | 8356.21 | 8356.21 | 8356.21 | 8356.21 | 8356.21 | 8359.25 | 44.1526
1015.12 |  | 8379.64 |  | 8356.2 | 8356.2 | 8359.06 | 8356.2 | 8356.2 | 8356.2 | 8356.2 | 8356.2 | 8356.2 | 8356.2 | 8356.2 | 8359.06 | 20.5777
1015.1 |  | 8332.78 |  | 8356.19 | 8356.19 | 8358.89 | 8356.19 | 8356.19 | 8356.19 | 8356.19 | 8356.19 | 8356.19 | 8356.19 | 8356.19 | 8358.89 | -26.1072
1015.08 |  | 8301.37 |  | 8356.19 | 8356.19 | 8358.73 | 8356.19 | 8356.19 | 8356.19 | 8356.19 | 8356.19 | 8356.19 | 8356.19 | 8356.19 | 8358.73 | -57.3584
1015.06 |  | 8237.64 |  | 8356.18 | 8356.18 | 8358.58 | 8356.18 | 8356.18 | 8356.18 | 8356.18 | 8356.18 | 8356.18 | 8356.18 | 8356.18 | 8358.58 | -120.933
1015.04 |  | 8337.39 |  | 8356.18 | 8356.18 | 8358.43 | 8356.18 | 8356.18 | 8356.18 | 8356.18 | 8356.18 | 8356.18 | 8356.18 | 8356.18 | 8358.43 | -21.0459
1015.02 |  | 8426.6 |  | 8356.46 | 8356.46 | 8358.58 | 8356.46 | 8356.46 | 8356.46 | 8356.46 | 8356.46 | 8356.46 | 8356.46 | 8356.46 | 8358.58 | 68.0252
1015 |  | 8386.09 |  | 8361.39 | 8361.39 | 8363.38 | 8361.39 | 8361.39 | 8361.39 | 8361.39 | 8361.39 | 8361.39 | 8361.39 | 8361.39 | 8363.38 | 22.7055

## Peak Table O1s (Passivated)
Peak Table :
| Name | Start BE | Peak BE | End BE | Height CPS | FWHM eV | Area (P) CPS.eV | Area (N) TPP-2M | Atomic % | Peak Type | Q | SF Al Scof | TXFN | Backgnd | PP Height CPS | PP Hgt (N) | PP At. % | Title | File Name
| O1s O-Zn | 545 | 529.54 | 525 | 9127.5 | 1.35 | 13369.9 | 27.07 | 55.44 | Fitted | 1 | 2.93 | 2.81 | Smart | 10549.15 | 10.68 | 77.75 | O1s Scan | C:\Users\bdr1y18\OneDrive - University of Southampton\Documents\ZnO NPs pass vs non-pass 09042024\Data Grid.DATA\O1s Scan.VGD
| O1s O-H | 545 | 531.7 | 525 | 2944.21 | 3.36 | 10737.23 | 21.76 | 44.56 | Fitted | 1 | 2.93 | 2.81 | Smart | 3016.47 | 3.06 | 22.25 | O1s Scan | C:\Users\bdr1y18\OneDrive - University of Southampton\Documents\ZnO NPs pass vs non-pass 09042024\Data Grid.DATA\O1s Scan.VGD

## O1s Scan (Passivated)
[7 empty] | Acquisition Parameters : |  | Experiment Descriptions :
[7 empty] | Parameter |  | ExperimentTree_09042024\MXR1 Gun - 400um\Passivated ZnO\EX05 Depth Profile
[7 empty] | Total acquisition time | 8 mins 20.5 secs
[7 empty] | Number of Scans | 10
﻿ | [6 empty] | Source Gun Type | Al K Alpha
Axis | Energy | Elements= | 1001 |  |  |  | Spot Size | 400 µm
Axis | Etch Time | Elements= | 1 |  |  |  | Lens Mode | Standard
Axis | Etch Level | Elements= | 1 |  |  |  | Analyser Mode | CAE : Pass Energy 50.0 eV
[7 empty] | Energy Step Size | 0.020 eV
C:\Users\bdr1y18\OneDrive - University of Southampton\Documents\ZnO NPs pass vs non-pass 09042024\Data Grid.DATA\O1s Scan.VGD | [6 empty] | Number of Energy Steps | 1001
Binding Energy (E) |  |  |  | O1s O-Zn | O1s O-H | Backgnd. | Envelope | Residuals
eV |  | Counts / s (Residuals × 2) |  | Counts / s (Residuals × 2) | Counts / s (Residuals × 2) | Counts / s (Residuals × 2) | Counts / s (Residuals × 2) | Counts / s (Residuals × 2)
545 |  | 4965.75 |  | 4953.19 | 4953.19 | 4953.19 | 4953.19 | 12.5573
544.98 |  | 4955.77 |  | 4950.63 | 4950.63 | 4950.63 | 4950.63 | 5.13861
544.96 |  | 4995.33 |  | 4949.23 | 4949.23 | 4949.23 | 4949.23 | 46.1012
544.94 |  | 4967.85 |  | 4946.94 | 4946.94 | 4946.94 | 4946.94 | 20.9057
544.92 |  | 4925.12 |  | 4946.72 | 4946.72 | 4946.72 | 4946.72 | -21.5966
544.9 |  | 4979.4 |  | 4946.35 | 4946.35 | 4946.35 | 4946.35 | 33.0455
544.88 |  | 5014.52 |  | 4945.22 | 4945.22 | 4945.22 | 4945.22 | 69.3007
544.86 |  | 4951.86 |  | 4943.41 | 4943.41 | 4943.41 | 4943.41 | 8.44987
544.84 |  | 4950.24 |  | 4941.17 | 4941.17 | 4941.17 | 4941.17 | 9.07003
544.82 |  | 4950.22 |  | 4938.73 | 4938.73 | 4938.73 | 4938.73 | 11.4935
544.8 |  | 4935.26 |  | 4936.2 | 4936.2 | 4936.2 | 4936.2 | -0.944507
544.78 |  | 4920.35 |  | 4933.69 | 4933.69 | 4933.69 | 4933.69 | -13.3429
544.76 |  | 4879.82 |  | 4931.19 | 4931.19 | 4931.19 | 4931.19 | -51.3692
544.74 |  | 4917.33 |  | 4928.62 | 4928.62 | 4928.62 | 4928.62 | -11.2961
544.72 |  | 4929.67 |  | 4925.99 | 4925.99 | 4925.99 | 4925.99 | 3.67641
544.7 |  | 4912.56 |  | 4923.26 | 4923.26 | 4923.26 | 4923.26 | -10.6938
544.68 |  | 4954.34 |  | 4920.65 | 4920.65 | 4920.65 | 4920.65 | 33.6896
544.66 |  | 5051.17 |  | 4918.09 | 4918.09 | 4918.09 | 4918.09 | 133.089
544.64 |  | 5033.53 |  | 4915.48 | 4915.48 | 4915.48 | 4915.48 | 118.044
544.62 |  | 4991.51 |  | 4913.25 | 4913.25 | 4913.25 | 4913.25 | 78.2565
544.6 |  | 4946.74 |  | 4911.38 | 4911.38 | 4911.38 | 4911.38 | 35.3619
544.58 |  | 4918.05 |  | 4909.62 | 4909.62 | 4909.62 | 4909.62 | 8.42865
544.56 |  | 4895.23 |  | 4907.93 | 4907.93 | 4907.93 | 4907.93 | -12.7039
544.54 |  | 4890.5 |  | 4906.28 | 4906.28 | 4906.28 | 4906.28 | -15.7815
544.52 |  | 4901.67 |  | 4904.43 | 4904.43 | 4904.43 | 4904.43 | -2.75872
544.5 |  | 4914.7 |  | 4902.1 | 4902.1 | 4902.1 | 4902.1 | 12.6029
544.48 |  | 4911.43 |  | 4899.3 | 4899.3 | 4899.3 | 4899.3 | 12.1325
544.46 |  | 4900.87 |  | 4896.36 | 4896.36 | 4896.36 | 4896.36 | 4.51827
544.44 |  | 4891.27 |  | 4893.31 | 4893.31 | 4893.31 | 4893.31 | -2.04711
544.42 |  | 4869.92 |  | 4890.15 | 4890.15 | 4890.15 | 4890.15 | -20.2272
544.4 |  | 4835.15 |  | 4886.89 | 4886.89 | 4886.89 | 4886.89 | -51.7404
544.38 |  | 4879.14 |  | 4883.97 | 4883.97 | 4883.97 | 4883.97 | -4.82632
544.36 |  | 4876.51 |  | 4881.63 | 4881.63 | 4881.63 | 4881.63 | -5.11354
544.34 |  | 4886.37 |  | 4879.9 | 4879.9 | 4879.9 | 4879.9 | 6.47078
544.32 |  | 4893.06 |  | 4878.43 | 4878.43 | 4878.43 | 4878.43 | 14.6367
544.3 |  | 4931.22 |  | 4876.98 | 4876.98 | 4876.98 | 4876.98 | 54.2428
544.28 |  | 4972.07 |  | 4875.46 | 4875.46 | 4875.46 | 4875.46 | 96.6085
544.26 |  | 4921.07 |  | 4873.95 | 4873.95 | 4873.95 | 4873.95 | 47.1182
544.24 |  | 4878.07 |  | 4872.46 | 4872.46 | 4872.46 | 4872.46 | 5.60747
544.22 |  | 4881.72 |  | 4870.91 | 4870.91 | 4870.91 | 4870.91 | 10.8052
544.2 |  | 4866.79 |  | 4868.97 | 4868.97 | 4868.97 | 4868.97 | -2.18594
544.18 |  | 4900.6 |  | 4866.78 | 4866.78 | 4866.78 | 4866.78 | 33.8253
544.16 |  | 4906.67 |  | 4864.63 | 4864.63 | 4864.63 | 4864.63 | 42.0369
544.14 |  | 4841.09 |  | 4862.54 | 4862.54 | 4862.54 | 4862.54 | -21.4484
544.12 |  | 4805.68 |  | 4860.3 | 4860.3 | 4860.3 | 4860.3 | -54.6267
544.1 |  | 4846.68 |  | 4857.97 | 4857.97 | 4857.97 | 4857.97 | -11.2925
544.08 |  | 4874.15 |  | 4855.49 | 4855.49 | 4855.49 | 4855.49 | 18.6639
544.06 |  | 4873.32 |  | 4853.07 | 4853.07 | 4853.07 | 4853.07 | 20.2501
544.04 |  | 4848.62 |  | 4850.85 | 4850.85 | 4850.85 | 4850.85 | -2.23647
544.02 |  | 4858.89 |  | 4849.01 | 4849.01 | 4849.01 | 4849.01 | 9.87523
544 |  | 4889.88 |  | 4847.78 | 4847.78 | 4847.78 | 4847.78 | 42.1002
543.98 |  | 4955.91 |  | 4846.96 | 4846.96 | 4846.96 | 4846.96 | 108.946
543.96 |  | 4910.8 |  | 4846.22 | 4846.22 | 4846.22 | 4846.22 | 64.5778
543.94 |  | 4829.75 |  | 4845.46 | 4845.46 | 4845.46 | 4845.46 | -15.7074
543.92 |  | 4812.35 |  | 4844.82 | 4844.82 | 4844.82 | 4844.82 | -32.4712
543.9 |  | 4817.28 |  | 4844.47 | 4844.47 | 4844.47 | 4844.47 | -27.183
543.88 |  | 4852.37 |  | 4844.25 | 4844.25 | 4844.25 | 4844.25 | 8.11623
543.86 |  | 4859.51 |  | 4844.13 | 4844.13 | 4844.13 | 4844.13 | 15.3734
543.84 |  | 4820.38 |  | 4843.69 | 4843.69 | 4843.69 | 4843.69 | -23.3027
543.82 |  | 4803.35 |  | 4843.07 | 4843.07 | 4843.07 | 4843.07 | -39.7145
543.8 |  | 4804.59 |  | 4842.49 | 4842.49 | 4842.49 | 4842.49 | -37.9017
543.78 |  | 4804.78 |  | 4841.77 | 4841.77 | 4841.77 | 4841.77 | -36.9832
543.76 |  | 4808.7 |  | 4840.82 | 4840.82 | 4840.82 | 4840.82 | -32.1184
543.74 |  | 4845.95 |  | 4839.74 | 4839.74 | 4839.74 | 4839.74 | 6.20193
543.72 |  | 4870.65 |  | 4838.53 | 4838.53 | 4838.53 | 4838.53 | 32.1199
543.7 |  | 4823.7 |  | 4837.31 | 4837.31 | 4837.31 | 4837.31 | -13.6019
543.68 |  | 4829.82 |  | 4836.03 | 4836.03 | 4836.03 | 4836.03 | -6.21301
543.66 |  | 4823.48 |  | 4834.61 | 4834.61 | 4834.61 | 4834.61 | -11.1252
543.64 |  | 4835.74 |  | 4833.07 | 4833.07 | 4833.07 | 4833.07 | 2.6703
543.62 |  | 4894.95 |  | 4831.31 | 4831.31 | 4831.31 | 4831.31 | 63.6345
543.6 |  | 4883.01 |  | 4829.42 | 4829.42 | 4829.42 | 4829.42 | 53.588
543.58 |  | 4839.13 |  | 4827.47 | 4827.47 | 4827.47 | 4827.47 | 11.6613
543.56 |  | 4897.9 |  | 4825.41 | 4825.41 | 4825.41 | 4825.41 | 72.4919
543.54 |  | 4893.79 |  | 4823.53 | 4823.53 | 4823.53 | 4823.53 | 70.264
543.52 |  | 4869.43 |  | 4821.96 | 4821.96 | 4821.96 | 4821.96 | 47.4645
543.5 |  | 4901.74 |  | 4820.39 | 4820.39 | 4820.39 | 4820.39 | 81.3582
543.48 |  | 4925.07 |  | 4818.57 | 4818.57 | 4818.57 | 4818.57 | 106.494
543.46 |  | 4891.07 |  | 4816.61 | 4816.61 | 4816.61 | 4816.61 | 74.4555
543.44 |  | 4842.46 |  | 4814.6 | 4814.6 | 4814.6 | 4814.6 | 27.8602
543.42 |  | 4807.66 |  | 4812.48 | 4812.48 | 4812.48 | 4812.48 | -4.81734
543.4 |  | 4844.41 |  | 4810.25 | 4810.25 | 4810.25 | 4810.25 | 34.1533
543.38 |  | 4849.4 |  | 4807.96 | 4807.96 | 4807.96 | 4807.96 | 41.438
543.36 |  | 4831.89 |  | 4805.66 | 4805.66 | 4805.66 | 4805.66 | 26.2352
543.34 |  | 4806.42 |  | 4803.69 | 4803.69 | 4803.69 | 4803.69 | 2.7308
543.32 |  | 4696.38 |  | 4801.94 | 4801.94 | 4801.94 | 4801.94 | -105.564
543.3 |  | 4663.08 |  | 4800.21 | 4800.21 | 4800.21 | 4800.21 | -137.129
543.28 |  | 4768.65 |  | 4798.55 | 4798.55 | 4798.55 | 4798.55 | -29.8997
543.26 |  | 4842.75 |  | 4796.94 | 4796.94 | 4796.94 | 4796.94 | 45.8142
543.24 |  | 4847.74 |  | 4795.4 | 4795.4 | 4795.4 | 4795.4 | 52.3436
543.22 |  | 4839.86 |  | 4794.16 | 4794.16 | 4794.16 | 4794.16 | 45.7008
543.2 |  | 4810.02 |  | 4793.27 | 4793.27 | 4793.27 | 4793.27 | 16.7553
543.18 |  | 4814.93 |  | 4792.62 | 4792.62 | 4792.62 | 4792.62 | 22.306
543.16 |  | 4794.63 |  | 4791.99 | 4791.99 | 4791.99 | 4791.99 | 2.6412
543.14 |  | 4787.01 |  | 4791.26 | 4791.26 | 4791.26 | 4791.26 | -4.24271
543.12 |  | 4740.52 |  | 4790.72 | 4790.72 | 4790.72 | 4790.72 | -50.1974
543.1 |  | 4773.49 |  | 4790.51 | 4790.51 | 4790.51 | 4790.51 | -17.0179
543.08 |  | 4797.06 |  | 4790.46 | 4790.46 | 4790.46 | 4790.46 | 6.59902
543.06 |  | 4835.86 |  | 4790.4 | 4790.4 | 4790.4 | 4790.4 | 45.4543
543.04 |  | 4845.92 |  | 4790.17 | 4790.17 | 4790.17 | 4790.17 | 55.7498
543.02 |  | 4810.93 |  | 4789.68 | 4789.68 | 4789.68 | 4789.68 | 21.249
543 |  | 4780.16 |  | 4788.98 | 4788.98 | 4788.98 | 4788.98 | -8.81719
542.98 |  | 4788.7 |  | 4788.15 | 4788.15 | 4788.15 | 4788.15 | 0.548173
542.96 |  | 4798.07 |  | 4787.31 | 4787.31 | 4787.31 | 4787.31 | 10.76
542.94 |  | 4824.85 |  | 4786.49 | 4786.49 | 4786.49 | 4786.49 | 38.36
542.92 |  | 4825.94 |  | 4785.64 | 4785.64 | 4785.64 | 4785.64 | 40.2976
542.9 |  | 4768.19 |  | 4784.81 | 4784.81 | 4784.81 | 4784.81 | -16.6259
542.88 |  | 4739.23 |  | 4783.97 | 4783.97 | 4783.97 | 4783.97 | -44.7491
542.86 |  | 4762.35 |  | 4783.17 | 4783.17 | 4783.17 | 4783.17 | -20.817
542.84 |  | 4816.45 |  | 4782.33 | 4782.33 | 4782.33 | 4782.33 | 34.1169
542.82 |  | 4827.93 |  | 4781.44 | 4781.44 | 4781.44 | 4781.44 | 46.4927
542.8 |  | 4866.5 |  | 4780.56 | 4780.56 | 4780.56 | 4780.56 | 85.9393
542.78 |  | 4926.56 |  | 4779.81 | 4779.81 | 4779.81 | 4779.81 | 146.75
542.76 |  | 4923.24 |  | 4779.19 | 4779.19 | 4779.19 | 4779.19 | 144.049
542.74 |  | 4836.1 |  | 4778.61 | 4778.61 | 4778.61 | 4778.61 | 57.4837
542.72 |  | 4807.72 |  | 4777.98 | 4777.98 | 4777.98 | 4777.98 | 29.7419
542.7 |  | 4807.7 |  | 4777.27 | 4777.27 | 4777.27 | 4777.27 | 30.4306
542.68 |  | 4780.47 |  | 4776.55 | 4776.55 | 4776.55 | 4776.55 | 3.91909
542.66 |  | 4779.22 |  | 4775.86 | 4775.86 | 4775.86 | 4775.86 | 3.36353
542.64 |  | 4739.51 |  | 4775.17 | 4775.17 | 4775.17 | 4775.17 | -35.6579
542.62 |  | 4746.33 |  | 4774.4 | 4774.4 | 4774.4 | 4774.4 | -28.0769
542.6 |  | 4799.17 |  | 4773.49 | 4773.49 | 4773.49 | 4773.49 | 25.681
542.58 |  | 4765.65 |  | 4772.39 | 4772.39 | 4772.39 | 4772.39 | -6.73982
542.56 |  | 4709.96 |  | 4771.28 | 4771.28 | 4771.28 | 4771.28 | -61.3195
542.54 |  | 4719.73 |  | 4770.23 | 4770.23 | 4770.23 | 4770.23 | -50.4983
542.52 |  | 4759.2 |  | 4769.27 | 4769.27 | 4769.27 | 4769.27 | -10.0736
542.5 |  | 4813.47 |  | 4768.47 | 4768.47 | 4768.47 | 4768.47 | 44.997
542.48 |  | 4831.52 |  | 4767.81 | 4767.81 | 4767.81 | 4767.81 | 63.7148
542.46 |  | 4787.97 |  | 4767.14 | 4767.14 | 4767.14 | 4767.14 | 20.8266
542.44 |  | 4786.33 |  | 4766.42 | 4766.42 | 4766.42 | 4766.42 | 19.9121
542.42 |  | 4807.86 |  | 4765.73 | 4765.73 | 4765.73 | 4765.73 | 42.1279
542.4 |  | 4810.47 |  | 4765.06 | 4765.06 | 4765.06 | 4765.06 | 45.4144
542.38 |  | 4842.89 |  | 4764.39 | 4764.39 | 4764.39 | 4764.39 | 78.5031
542.36 |  | 4885.39 |  | 4763.64 | 4763.64 | 4763.64 | 4763.64 | 121.743
542.34 |  | 4811.12 |  | 4762.86 | 4762.86 | 4762.86 | 4762.86 | 48.2552
542.32 |  | 4747 |  | 4762.09 | 4762.09 | 4762.09 | 4762.09 | -15.0932
542.3 |  | 4761.65 |  | 4761.33 | 4761.33 | 4761.33 | 4761.33 | 0.326874
542.28 |  | 4786.41 |  | 4760.5 | 4760.5 | 4760.5 | 4760.5 | 25.909
542.26 |  | 4785.43 |  | 4759.61 | 4759.61 | 4759.61 | 4759.61 | 25.812
542.24 |  | 4830.28 |  | 4758.75 | 4758.75 | 4758.75 | 4758.75 | 71.5301
542.22 |  | 4829.38 |  | 4757.95 | 4757.95 | 4757.95 | 4757.95 | 71.4305
542.2 |  | 4772.25 |  | 4757.22 | 4757.22 | 4757.22 | 4757.22 | 15.0228
542.18 |  | 4746.8 |  | 4756.56 | 4756.56 | 4756.56 | 4756.56 | -9.7544
542.16 |  | 4758.47 |  | 4755.93 | 4755.93 | 4755.93 | 4755.93 | 2.53929
542.14 |  | 4787.59 |  | 4755.36 | 4755.36 | 4755.36 | 4755.36 | 32.2247
542.12 |  | 4759.8 |  | 4754.92 | 4754.92 | 4754.92 | 4754.92 | 4.88458
542.1 |  | 4771.58 |  | 4754.6 | 4754.6 | 4754.6 | 4754.6 | 16.9853
542.08 |  | 4743.6 |  | 4754.42 | 4754.42 | 4754.42 | 4754.42 | -10.8175
542.06 |  | 4745.4 |  | 4754.29 | 4754.29 | 4754.29 | 4754.29 | -8.88997
542.04 |  | 4746.55 |  | 4754.16 | 4754.16 | 4754.16 | 4754.16 | -7.61447
542.02 |  | 4723.41 |  | 4754.01 | 4754.01 | 4754.01 | 4754.01 | -30.5946
542 |  | 4739.25 |  | 4753.86 | 4753.86 | 4753.86 | 4753.86 | -14.6114
541.98 |  | 4756.31 |  | 4753.75 | 4753.75 | 4753.75 | 4753.75 | 2.55405
541.96 |  | 4724.57 |  | 4753.72 | 4753.72 | 4753.72 | 4753.72 | -29.149
541.94 |  | 4742.72 |  | 4753.65 | 4753.65 | 4753.65 | 4753.65 | -10.928
541.92 |  | 4740.11 |  | 4753.33 | 4753.33 | 4753.33 | 4753.33 | -13.2185
541.9 |  | 4698.61 |  | 4752.74 | 4752.74 | 4752.74 | 4752.74 | -54.1276
541.88 |  | 4735.5 |  | 4752 | 4752 | 4752 | 4752 | -16.5097
541.86 |  | 4761.72 |  | 4751.37 | 4751.37 | 4751.37 | 4751.37 | 10.3496
541.84 |  | 4768.11 |  | 4750.68 | 4750.68 | 4750.68 | 4750.68 | 17.4349
541.82 |  | 4746.79 |  | 4749.9 | 4749.9 | 4749.9 | 4749.9 | -3.11224
541.8 |  | 4775.21 |  | 4749.05 | 4749.05 | 4749.05 | 4749.05 | 26.1556
541.78 |  | 4776.63 |  | 4748.17 | 4748.17 | 4748.17 | 4748.17 | 28.4579
541.76 |  | 4755.79 |  | 4747.24 | 4747.24 | 4747.24 | 4747.24 | 8.55621
541.74 |  | 4762.47 |  | 4746.09 | 4746.09 | 4746.09 | 4746.09 | 16.3818
541.72 |  | 4803.81 |  | 4744.86 | 4744.86 | 4744.86 | 4744.86 | 58.9408
541.7 |  | 4842.8 |  | 4743.54 | 4743.54 | 4743.54 | 4743.54 | 99.2532
541.68 |  | 4827.67 |  | 4742 | 4742 | 4742 | 4742 | 85.6712
541.66 |  | 4784.95 |  | 4740.4 | 4740.4 | 4740.4 | 4740.4 | 44.5531
541.64 |  | 4735.96 |  | 4738.86 | 4738.86 | 4738.86 | 4738.86 | -2.89184
541.62 |  | 4758.54 |  | 4737.44 | 4737.44 | 4737.44 | 4737.44 | 21.1054
541.6 |  | 4778.01 |  | 4736.21 | 4736.21 | 4736.21 | 4736.21 | 41.7956
541.58 |  | 4747.88 |  | 4735.08 | 4735.08 | 4735.08 | 4735.08 | 12.7983
541.56 |  | 4730.17 |  | 4733.88 | 4733.88 | 4733.88 | 4733.88 | -3.70725
541.54 |  | 4742.46 |  | 4732.39 | 4732.39 | 4732.39 | 4732.39 | 10.0707
541.52 |  | 4768.49 |  | 4730.86 | 4730.86 | 4730.86 | 4730.86 | 37.6295
541.5 |  | 4732.94 |  | 4729.4 | 4729.4 | 4729.4 | 4729.4 | 3.53541
541.48 |  | 4758.04 |  | 4727.91 | 4727.91 | 4727.91 | 4727.91 | 30.1318
541.46 |  | 4765.2 |  | 4726.41 | 4726.41 | 4726.41 | 4726.41 | 38.7983
541.44 |  | 4725.97 |  | 4725.12 | 4725.12 | 4725.12 | 4725.12 | 0.849541
541.42 |  | 4683.37 |  | 4724.19 | 4724.19 | 4724.19 | 4724.19 | -40.8134
541.4 |  | 4621.82 |  | 4723.51 | 4723.51 | 4723.51 | 4723.51 | -101.686
541.38 |  | 4637.61 |  | 4722.98 | 4722.98 | 4722.98 | 4722.98 | -85.3743
541.36 |  | 4702.08 |  | 4722.53 | 4722.53 | 4722.53 | 4722.53 | -20.4411
541.34 |  | 4767.57 |  | 4722.27 | 4722.27 | 4722.27 | 4722.27 | 45.2992
541.32 |  | 4808.92 |  | 4722.18 | 4722.18 | 4722.18 | 4722.18 | 86.7423
541.3 |  | 4758.3 |  | 4722.01 | 4722.01 | 4722.01 | 4722.01 | 36.2916
541.28 |  | 4716.78 |  | 4721.53 | 4721.53 | 4721.53 | 4721.53 | -4.74541
541.26 |  | 4737.98 |  | 4720.58 | 4720.58 | 4720.58 | 4720.58 | 17.3953
541.24 |  | 4730.9 |  | 4719.49 | 4719.49 | 4719.49 | 4719.49 | 11.4056
541.22 |  | 4700.17 |  | 4718.17 | 4718.17 | 4718.17 | 4718.17 | -17.9923
541.2 |  | 4702.69 |  | 4716.66 | 4716.66 | 4716.66 | 4716.66 | -13.9773
541.18 |  | 4723.29 |  | 4715.26 | 4715.26 | 4715.26 | 4715.26 | 8.0269
541.16 |  | 4718.03 |  | 4713.78 | 4713.78 | 4713.78 | 4713.78 | 4.25146
541.14 |  | 4704.63 |  | 4711.78 | 4711.78 | 4711.78 | 4711.78 | -7.15125
541.12 |  | 4681.9 |  | 4709.01 | 4709.01 | 4709.01 | 4709.01 | -27.1047
541.1 |  | 4720.31 |  | 4705.66 | 4705.66 | 4705.66 | 4705.66 | 14.6443
541.08 |  | 4714.77 |  | 4702.11 | 4702.11 | 4702.11 | 4702.11 | 12.6588
541.06 |  | 4785.81 |  | 4698.71 | 4698.71 | 4698.71 | 4698.71 | 87.0968
541.04 |  | 4827.44 |  | 4695.73 | 4695.73 | 4695.73 | 4695.73 | 131.712
541.02 |  | 4770.05 |  | 4693.15 | 4693.15 | 4693.15 | 4693.15 | 76.9037
541 |  | 4750.97 |  | 4690.8 | 4690.81 | 4690.8 | 4690.81 | 60.1623
540.98 |  | 4759.28 |  | 4688.63 | 4688.63 | 4688.63 | 4688.63 | 70.6439
540.96 |  | 4698.28 |  | 4686.48 | 4686.48 | 4686.48 | 4686.48 | 11.8004
540.94 |  | 4702 |  | 4684.22 | 4684.23 | 4684.22 | 4684.23 | 17.779
540.92 |  | 4757.92 |  | 4681.77 | 4681.77 | 4681.77 | 4681.77 | 76.153
540.9 |  | 4746.12 |  | 4679.32 | 4679.32 | 4679.32 | 4679.32 | 66.7949
540.88 |  | 4698.97 |  | 4676.97 | 4676.97 | 4676.97 | 4676.97 | 21.9987
540.86 |  | 4669.99 |  | 4674.71 | 4674.71 | 4674.71 | 4674.71 | -4.7132
540.84 |  | 4651.13 |  | 4672.54 | 4672.54 | 4672.54 | 4672.54 | -21.4109
540.82 |  | 4632.37 |  | 4670.34 | 4670.34 | 4670.34 | 4670.34 | -37.9741
540.8 |  | 4597.09 |  | 4668.07 | 4668.07 | 4668.07 | 4668.07 | -70.9853
540.78 |  | 4601.2 |  | 4666.35 | 4666.35 | 4666.35 | 4666.35 | -65.1478
540.76 |  | 4642.34 |  | 4665.31 | 4665.31 | 4665.31 | 4665.31 | -22.9737
540.74 |  | 4675.07 |  | 4664.7 | 4664.7 | 4664.7 | 4664.7 | 10.3677
540.72 |  | 4671.75 |  | 4664.36 | 4664.37 | 4664.36 | 4664.37 | 7.38725
540.7 |  | 4696.32 |  | 4664.19 | 4664.19 | 4664.19 | 4664.19 | 32.1319
540.68 |  | 4666.55 |  | 4663.96 | 4663.96 | 4663.96 | 4663.96 | 2.59615
540.66 |  | 4641.3 |  | 4663.62 | 4663.62 | 4663.62 | 4663.62 | -22.3201
540.64 |  | 4631.34 |  | 4663.49 | 4663.49 | 4663.49 | 4663.49 | -32.1559
540.62 |  | 4611.09 |  | 4663.4 | 4663.41 | 4663.4 | 4663.41 | -52.3108
540.6 |  | 4679.43 |  | 4663.24 | 4663.24 | 4663.24 | 4663.24 | 16.1881
540.58 |  | 4685.86 |  | 4662.96 | 4662.96 | 4662.96 | 4662.96 | 22.8984
540.56 |  | 4614.31 |  | 4662.48 | 4662.48 | 4662.48 | 4662.48 | -48.1693
540.54 |  | 4632.59 |  | 4661.85 | 4661.85 | 4661.85 | 4661.85 | -29.2617
540.52 |  | 4651.62 |  | 4661.06 | 4661.07 | 4661.06 | 4661.07 | -9.44123
540.5 |  | 4676.24 |  | 4660.16 | 4660.16 | 4660.16 | 4660.16 | 16.0799
540.48 |  | 4714.17 |  | 4659.21 | 4659.21 | 4659.21 | 4659.21 | 54.9649
540.46 |  | 4708.26 |  | 4658.23 | 4658.23 | 4658.23 | 4658.23 | 50.0264
540.44 |  | 4721.06 |  | 4657.2 | 4657.2 | 4657.2 | 4657.2 | 63.8599
540.42 |  | 4703.34 |  | 4656.17 | 4656.17 | 4656.17 | 4656.17 | 47.1689
540.4 |  | 4713.85 |  | 4655.08 | 4655.09 | 4655.08 | 4655.09 | 58.7669
540.38 |  | 4738.59 |  | 4653.91 | 4653.91 | 4653.91 | 4653.91 | 84.6785
540.36 |  | 4731.45 |  | 4652.62 | 4652.62 | 4652.62 | 4652.62 | 78.8307
540.34 |  | 4758.76 |  | 4651.15 | 4651.15 | 4651.15 | 4651.15 | 107.607
540.32 |  | 4707.85 |  | 4649.61 | 4649.62 | 4649.61 | 4649.62 | 58.2332
540.3 |  | 4669.89 |  | 4647.95 | 4647.96 | 4647.95 | 4647.96 | 21.9286
540.28 |  | 4652.84 |  | 4646.12 | 4646.12 | 4646.12 | 4646.12 | 6.71883
540.26 |  | 4643.13 |  | 4644.19 | 4644.2 | 4644.19 | 4644.2 | -1.0683
540.24 |  | 4666.46 |  | 4642.25 | 4642.25 | 4642.25 | 4642.25 | 24.205
540.22 |  | 4676.21 |  | 4640.34 | 4640.34 | 4640.34 | 4640.34 | 35.862
540.2 |  | 4667.93 |  | 4638.51 | 4638.51 | 4638.51 | 4638.51 | 29.4211
540.18 |  | 4670.13 |  | 4636.71 | 4636.72 | 4636.71 | 4636.72 | 33.4121
540.16 |  | 4668.85 |  | 4634.94 | 4634.95 | 4634.94 | 4634.95 | 33.9012
540.14 |  | 4670.77 |  | 4633.22 | 4633.23 | 4633.22 | 4633.23 | 37.54
540.12 |  | 4685.3 |  | 4631.61 | 4631.62 | 4631.61 | 4631.62 | 53.68
540.1 |  | 4683.32 |  | 4630.07 | 4630.07 | 4630.07 | 4630.07 | 53.2474
540.08 |  | 4723.07 |  | 4628.54 | 4628.55 | 4628.54 | 4628.55 | 94.5236
540.06 |  | 4681.45 |  | 4627.13 | 4627.13 | 4627.13 | 4627.13 | 54.3204
540.04 |  | 4642.14 |  | 4625.75 | 4625.76 | 4625.75 | 4625.76 | 16.3817
540.02 |  | 4617.33 |  | 4624.34 | 4624.35 | 4624.34 | 4624.35 | -7.02167
540 |  | 4610.03 |  | 4622.91 | 4622.92 | 4622.91 | 4622.92 | -12.8922
539.98 |  | 4621.93 |  | 4621.48 | 4621.49 | 4621.48 | 4621.49 | 0.441396
539.96 |  | 4644.69 |  | 4620.13 | 4620.14 | 4620.13 | 4620.14 | 24.5534
539.94 |  | 4661.35 |  | 4618.91 | 4618.92 | 4618.91 | 4618.92 | 42.4279
539.92 |  | 4633.96 |  | 4617.83 | 4617.84 | 4617.83 | 4617.84 | 16.1176
539.9 |  | 4607.61 |  | 4616.89 | 4616.9 | 4616.89 | 4616.9 | -9.29253
539.88 |  | 4658.85 |  | 4616.05 | 4616.06 | 4616.05 | 4616.06 | 42.7926
539.86 |  | 4685.72 |  | 4615.28 | 4615.29 | 4615.28 | 4615.29 | 70.4276
539.84 |  | 4654.84 |  | 4614.54 | 4614.55 | 4614.54 | 4614.55 | 40.2928
539.82 |  | 4654.13 |  | 4613.73 | 4613.74 | 4613.73 | 4613.74 | 40.391
539.8 |  | 4656.5 |  | 4612.98 | 4612.99 | 4612.98 | 4612.99 | 43.5154
539.78 |  | 4632.37 |  | 4612.28 | 4612.29 | 4612.28 | 4612.29 | 20.0842
539.76 |  | 4613.39 |  | 4611.58 | 4611.59 | 4611.58 | 4611.59 | 1.8034
539.74 |  | 4581.62 |  | 4610.83 | 4610.84 | 4610.83 | 4610.84 | -29.224
539.72 |  | 4569.17 |  | 4610.01 | 4610.02 | 4610.01 | 4610.02 | -40.8538
539.7 |  | 4554.61 |  | 4609.12 | 4609.13 | 4609.12 | 4609.13 | -54.5229
539.68 |  | 4560.01 |  | 4608.16 | 4608.17 | 4608.16 | 4608.17 | -48.1606
539.66 |  | 4586.17 |  | 4607.15 | 4607.17 | 4607.15 | 4607.17 | -21.0008
539.64 |  | 4612.25 |  | 4606.17 | 4606.18 | 4606.17 | 4606.18 | 6.06192
539.62 |  | 4647.42 |  | 4605.21 | 4605.23 | 4605.21 | 4605.23 | 42.1888
539.6 |  | 4705.97 |  | 4604.35 | 4604.37 | 4604.35 | 4604.37 | 101.59
539.58 |  | 4673.39 |  | 4603.76 | 4603.78 | 4603.76 | 4603.78 | 69.6145
539.56 |  | 4629.49 |  | 4603.4 | 4603.42 | 4603.4 | 4603.42 | 26.0684
539.54 |  | 4627.61 |  | 4603.18 | 4603.21 | 4603.18 | 4603.21 | 24.3992
539.52 |  | 4630.31 |  | 4603.11 | 4603.13 | 4603.11 | 4603.13 | 27.1721
539.5 |  | 4638.7 |  | 4603.1 | 4603.12 | 4603.1 | 4603.12 | 35.5732
539.48 |  | 4644.08 |  | 4603.08 | 4603.11 | 4603.08 | 4603.11 | 40.9686
539.46 |  | 4668.56 |  | 4603.04 | 4603.07 | 4603.04 | 4603.07 | 65.4871
539.44 |  | 4665.99 |  | 4602.98 | 4603.01 | 4602.98 | 4603.01 | 62.9821
539.42 |  | 4603.87 |  | 4602.87 | 4602.9 | 4602.87 | 4602.9 | 0.971643
539.4 |  | 4567 |  | 4602.71 | 4602.75 | 4602.71 | 4602.75 | -35.7498
539.38 |  | 4578.36 |  | 4602.54 | 4602.57 | 4602.54 | 4602.57 | -24.2115
539.36 |  | 4510.39 |  | 4602.36 | 4602.4 | 4602.36 | 4602.4 | -92.0057
539.34 |  | 4498.1 |  | 4602.19 | 4602.23 | 4602.19 | 4602.23 | -104.128
539.32 |  | 4558.25 |  | 4602.02 | 4602.07 | 4602.02 | 4602.07 | -43.8218
539.3 |  | 4567.4 |  | 4601.84 | 4601.89 | 4601.84 | 4601.89 | -34.4858
539.28 |  | 4585.62 |  | 4601.64 | 4601.69 | 4601.64 | 4601.69 | -16.0692
539.26 |  | 4639.44 |  | 4601.42 | 4601.48 | 4601.42 | 4601.48 | 37.9612
539.24 |  | 4640.59 |  | 4601.19 | 4601.25 | 4601.19 | 4601.25 | 39.3386
539.22 |  | 4692.1 |  | 4600.97 | 4601.03 | 4600.97 | 4601.03 | 91.0743
539.2 |  | 4714.19 |  | 4600.77 | 4600.83 | 4600.77 | 4600.83 | 113.36
539.18 |  | 4717.43 |  | 4600.59 | 4600.66 | 4600.59 | 4600.66 | 116.774
539.16 |  | 4678.22 |  | 4600.43 | 4600.5 | 4600.43 | 4600.5 | 77.7175
539.14 |  | 4620.93 |  | 4600.27 | 4600.34 | 4600.27 | 4600.34 | 20.586
539.12 |  | 4601.53 |  | 4600.07 | 4600.15 | 4600.07 | 4600.15 | 1.3797
539.1 |  | 4671.66 |  | 4599.85 | 4599.92 | 4599.85 | 4599.92 | 71.7373
539.08 |  | 4737.99 |  | 4599.57 | 4599.65 | 4599.57 | 4599.65 | 138.337
539.06 |  | 4700.35 |  | 4599.22 | 4599.3 | 4599.22 | 4599.3 | 101.049
539.04 |  | 4691.44 |  | 4598.82 | 4598.91 | 4598.82 | 4598.91 | 92.527
539.02 |  | 4674.25 |  | 4598.39 | 4598.49 | 4598.39 | 4598.49 | 75.7691
539 |  | 4589.99 |  | 4597.92 | 4598.03 | 4597.92 | 4598.03 | -8.03532
538.98 |  | 4561.46 |  | 4597.44 | 4597.54 | 4597.44 | 4597.54 | -36.0795
538.96 |  | 4583.08 |  | 4596.94 | 4597.06 | 4596.94 | 4597.06 | -13.9775
538.94 |  | 4584.79 |  | 4596.47 | 4596.59 | 4596.47 | 4596.59 | -11.8042
538.92 |  | 4615.23 |  | 4596.03 | 4596.15 | 4596.03 | 4596.15 | 19.0723
538.9 |  | 4696.01 |  | 4595.62 | 4595.75 | 4595.62 | 4595.75 | 100.266
538.88 |  | 4682.34 |  | 4595.22 | 4595.36 | 4595.22 | 4595.36 | 86.9758
538.86 |  | 4704.1 |  | 4594.83 | 4594.98 | 4594.83 | 4594.98 | 109.122
538.84 |  | 4759.11 |  | 4594.43 | 4594.58 | 4594.43 | 4594.58 | 164.531
538.82 |  | 4734.45 |  | 4594.04 | 4594.2 | 4594.04 | 4594.2 | 140.252
538.8 |  | 4685.72 |  | 4593.66 | 4593.83 | 4593.66 | 4593.83 | 91.8878
538.78 |  | 4702.74 |  | 4593.29 | 4593.47 | 4593.29 | 4593.47 | 109.273
538.76 |  | 4717.08 |  | 4592.92 | 4593.1 | 4592.92 | 4593.1 | 123.98
538.74 |  | 4648.58 |  | 4592.54 | 4592.74 | 4592.54 | 4592.74 | 55.8449
538.72 |  | 4595.04 |  | 4592.14 | 4592.34 | 4592.14 | 4592.34 | 2.70049
538.7 |  | 4601.35 |  | 4591.71 | 4591.93 | 4591.71 | 4591.93 | 9.42629
538.68 |  | 4589.1 |  | 4591.27 | 4591.5 | 4591.27 | 4591.5 | -2.39571
538.66 |  | 4582.51 |  | 4590.83 | 4591.06 | 4590.83 | 4591.06 | -8.55752
538.64 |  | 4618.22 |  | 4590.38 | 4590.63 | 4590.38 | 4590.63 | 27.5933
538.62 |  | 4628.61 |  | 4589.95 | 4590.21 | 4589.95 | 4590.21 | 38.402
538.6 |  | 4629.77 |  | 4589.51 | 4589.79 | 4589.51 | 4589.79 | 39.979
538.58 |  | 4659.29 |  | 4589.09 | 4589.37 | 4589.09 | 4589.37 | 69.912
538.56 |  | 4682.09 |  | 4588.68 | 4588.99 | 4588.68 | 4588.99 | 93.106
538.54 |  | 4678.81 |  | 4588.3 | 4588.62 | 4588.3 | 4588.62 | 90.1932
538.52 |  | 4677.39 |  | 4587.92 | 4588.25 | 4587.92 | 4588.25 | 89.1317
538.5 |  | 4691.87 |  | 4587.55 | 4587.89 | 4587.55 | 4587.89 | 103.971
538.48 |  | 4643.41 |  | 4587.19 | 4587.56 | 4587.19 | 4587.56 | 55.8531
538.46 |  | 4613.21 |  | 4586.85 | 4587.23 | 4586.85 | 4587.23 | 25.9752
538.44 |  | 4601.84 |  | 4586.49 | 4586.89 | 4586.49 | 4586.89 | 14.9464
538.42 |  | 4612.21 |  | 4586.13 | 4586.56 | 4586.13 | 4586.56 | 25.6522
538.4 |  | 4629.54 |  | 4585.78 | 4586.22 | 4585.78 | 4586.22 | 43.3213
538.38 |  | 4663.12 |  | 4585.43 | 4585.89 | 4585.43 | 4585.89 | 77.2335
538.36 |  | 4688.48 |  | 4585.08 | 4585.57 | 4585.08 | 4585.57 | 102.911
538.34 |  | 4645.56 |  | 4584.73 | 4585.25 | 4584.73 | 4585.25 | 60.3138
538.32 |  | 4636.91 |  | 4584.4 | 4584.94 | 4584.4 | 4584.94 | 51.9771
538.3 |  | 4694.26 |  | 4584.08 | 4584.64 | 4584.08 | 4584.64 | 109.616
538.28 |  | 4662.98 |  | 4583.77 | 4584.36 | 4583.77 | 4584.36 | 78.6241
538.26 |  | 4612.7 |  | 4583.45 | 4584.06 | 4583.45 | 4584.06 | 28.6302
538.24 |  | 4626.7 |  | 4583.13 | 4583.77 | 4583.13 | 4583.77 | 42.9209
538.22 |  | 4627.68 |  | 4582.81 | 4583.49 | 4582.81 | 4583.49 | 44.192
538.2 |  | 4591.42 |  | 4582.5 | 4583.21 | 4582.5 | 4583.21 | 8.21035
538.18 |  | 4571.37 |  | 4582.2 | 4582.94 | 4582.2 | 4582.94 | -11.5697
538.16 |  | 4564.76 |  | 4581.91 | 4582.68 | 4581.91 | 4582.68 | -17.9258
538.14 |  | 4588.46 |  | 4581.63 | 4582.44 | 4581.63 | 4582.44 | 6.01801
538.12 |  | 4612.93 |  | 4581.37 | 4582.22 | 4581.37 | 4582.22 | 30.7068
538.1 |  | 4578.26 |  | 4581.13 | 4582.02 | 4581.13 | 4582.02 | -3.764
538.08 |  | 4594.22 |  | 4580.91 | 4581.84 | 4580.91 | 4581.84 | 12.3815
538.06 |  | 4660.49 |  | 4580.7 | 4581.67 | 4580.7 | 4581.67 | 78.8144
538.04 |  | 4692.59 |  | 4580.5 | 4581.52 | 4580.5 | 4581.52 | 111.076
538.02 |  | 4668.02 |  | 4580.32 | 4581.38 | 4580.32 | 4581.38 | 86.6365
538 |  | 4668.31 |  | 4580.14 | 4581.26 | 4580.14 | 4581.26 | 87.0538
537.98 |  | 4624.75 |  | 4579.96 | 4581.13 | 4579.96 | 4581.13 | 43.6256
537.96 |  | 4565.12 |  | 4579.78 | 4581 | 4579.78 | 4581 | -15.8762
537.94 |  | 4561.17 |  | 4579.6 | 4580.88 | 4579.6 | 4580.88 | -19.7126
537.92 |  | 4546.34 |  | 4579.42 | 4580.76 | 4579.42 | 4580.76 | -34.4199
537.9 |  | 4554.1 |  | 4579.23 | 4580.63 | 4579.23 | 4580.63 | -26.5233
537.88 |  | 4586.84 |  | 4579.03 | 4580.49 | 4579.03 | 4580.49 | 6.35496
537.86 |  | 4605.79 |  | 4578.82 | 4580.34 | 4578.82 | 4580.34 | 25.4467
537.84 |  | 4607.1 |  | 4578.61 | 4580.2 | 4578.61 | 4580.2 | 26.8964
537.82 |  | 4588.42 |  | 4578.39 | 4580.05 | 4578.39 | 4580.05 | 8.36992
537.8 |  | 4612.11 |  | 4578.18 | 4579.92 | 4578.18 | 4579.92 | 32.1909
537.78 |  | 4640.28 |  | 4577.99 | 4579.81 | 4577.99 | 4579.81 | 60.472
537.76 |  | 4630.5 |  | 4577.84 | 4579.74 | 4577.84 | 4579.74 | 50.7654
537.74 |  | 4619.79 |  | 4577.71 | 4579.69 | 4577.71 | 4579.69 | 40.0953
537.72 |  | 4605.68 |  | 4577.61 | 4579.69 | 4577.61 | 4579.69 | 25.9952
537.7 |  | 4596.76 |  | 4577.53 | 4579.69 | 4577.53 | 4579.69 | 17.0695
537.68 |  | 4618.76 |  | 4577.43 | 4579.69 | 4577.43 | 4579.69 | 39.0698
537.66 |  | 4605.89 |  | 4577.3 | 4579.66 | 4577.3 | 4579.66 | 26.2258
537.64 |  | 4603.3 |  | 4577.16 | 4579.63 | 4577.16 | 4579.63 | 23.6792
537.62 |  | 4616.46 |  | 4577.02 | 4579.59 | 4577.02 | 4579.59 | 36.8719
537.6 |  | 4593.52 |  | 4576.88 | 4579.56 | 4576.88 | 4579.56 | 13.9564
537.58 |  | 4567 |  | 4576.74 | 4579.54 | 4576.74 | 4579.54 | -12.5352
537.56 |  | 4557.03 |  | 4576.59 | 4579.51 | 4576.59 | 4579.51 | -22.4853
537.54 |  | 4568.57 |  | 4576.43 | 4579.47 | 4576.43 | 4579.47 | -10.9069
537.52 |  | 4567.18 |  | 4576.25 | 4579.42 | 4576.25 | 4579.42 | -12.2396
537.5 |  | 4545.12 |  | 4576.06 | 4579.37 | 4576.06 | 4579.37 | -34.2504
537.48 |  | 4571.85 |  | 4575.86 | 4579.31 | 4575.86 | 4579.31 | -7.46701
537.46 |  | 4633.71 |  | 4575.64 | 4579.24 | 4575.64 | 4579.24 | 54.4655
537.44 |  | 4636.82 |  | 4575.42 | 4579.17 | 4575.42 | 4579.17 | 57.6457
537.42 |  | 4613.95 |  | 4575.18 | 4579.1 | 4575.18 | 4579.1 | 34.847
537.4 |  | 4563.43 |  | 4574.95 | 4579.03 | 4574.95 | 4579.03 | -15.6045
537.38 |  | 4562.62 |  | 4574.72 | 4578.97 | 4574.72 | 4578.97 | -16.3486
537.36 |  | 4609.92 |  | 4574.49 | 4578.92 | 4574.49 | 4578.92 | 31.0008
537.34 |  | 4624.81 |  | 4574.26 | 4578.88 | 4574.26 | 4578.88 | 45.9316
537.32 |  | 4652.35 |  | 4574.02 | 4578.83 | 4574.02 | 4578.83 | 73.5233
537.3 |  | 4670.2 |  | 4573.76 | 4578.78 | 4573.76 | 4578.78 | 91.4275
537.28 |  | 4656.7 |  | 4573.47 | 4578.7 | 4573.47 | 4578.7 | 78.0078
537.26 |  | 4694.96 |  | 4573.13 | 4578.57 | 4573.13 | 4578.57 | 116.39
537.24 |  | 4668 |  | 4572.76 | 4578.43 | 4572.76 | 4578.43 | 89.5704
537.22 |  | 4617.37 |  | 4572.37 | 4578.27 | 4572.37 | 4578.27 | 39.0962
537.2 |  | 4636.03 |  | 4571.96 | 4578.11 | 4571.96 | 4578.11 | 57.919
537.18 |  | 4613.94 |  | 4571.56 | 4577.96 | 4571.56 | 4577.96 | 35.9818
537.16 |  | 4592.1 |  | 4571.19 | 4577.85 | 4571.19 | 4577.85 | 14.2504
537.14 |  | 4586.6 |  | 4570.83 | 4577.76 | 4570.83 | 4577.76 | 8.83618
537.12 |  | 4625.79 |  | 4570.48 | 4577.69 | 4570.48 | 4577.69 | 48.0991
537.1 |  | 4615.02 |  | 4570.13 | 4577.63 | 4570.13 | 4577.63 | 37.3886
537.08 |  | 4619.79 |  | 4569.79 | 4577.6 | 4569.79 | 4577.6 | 42.1922
537.06 |  | 4679.46 |  | 4569.46 | 4577.59 | 4569.46 | 4577.59 | 101.875
537.04 |  | 4756.64 |  | 4569.16 | 4577.61 | 4569.16 | 4577.61 | 179.027
537.02 |  | 4669.64 |  | 4568.89 | 4577.68 | 4568.89 | 4577.68 | 91.9617
537 |  | 4634.06 |  | 4568.66 | 4577.8 | 4568.66 | 4577.8 | 56.261
536.98 |  | 4605.11 |  | 4568.48 | 4577.99 | 4568.48 | 4577.99 | 27.125
536.96 |  | 4607.04 |  | 4568.34 | 4578.22 | 4568.34 | 4578.22 | 28.8237
536.94 |  | 4536.85 |  | 4568.2 | 4578.47 | 4568.2 | 4578.47 | -41.6185
536.92 |  | 4531.88 |  | 4568.04 | 4578.72 | 4568.04 | 4578.72 | -46.8472
536.9 |  | 4539.72 |  | 4567.87 | 4578.97 | 4567.87 | 4578.97 | -39.245
536.88 |  | 4545.44 |  | 4567.68 | 4579.21 | 4567.68 | 4579.21 | -33.773
536.86 |  | 4555.97 |  | 4567.48 | 4579.47 | 4567.48 | 4579.47 | -23.5021
536.84 |  | 4566.7 |  | 4567.3 | 4579.75 | 4567.3 | 4579.75 | -13.0578
536.82 |  | 4545.76 |  | 4567.13 | 4580.07 | 4567.13 | 4580.07 | -34.3143
536.8 |  | 4550.75 |  | 4566.98 | 4580.42 | 4566.98 | 4580.42 | -29.6756
536.78 |  | 4501.23 |  | 4566.84 | 4580.8 | 4566.84 | 4580.8 | -79.5701
536.76 |  | 4499.15 |  | 4566.76 | 4581.25 | 4566.76 | 4581.25 | -82.1059
536.74 |  | 4524.7 |  | 4566.72 | 4581.77 | 4566.72 | 4581.77 | -57.0719
536.72 |  | 4602.54 |  | 4566.71 | 4582.34 | 4566.71 | 4582.34 | 20.2029
536.7 |  | 4675.99 |  | 4566.71 | 4582.93 | 4566.71 | 4582.93 | 93.0542
536.68 |  | 4702.67 |  | 4566.71 | 4583.55 | 4566.71 | 4583.55 | 119.117
536.66 |  | 4639.09 |  | 4566.7 | 4584.18 | 4566.7 | 4584.18 | 54.9091
536.64 |  | 4601.25 |  | 4566.7 | 4584.84 | 4566.7 | 4584.84 | 16.4062
536.62 |  | 4575.08 |  | 4566.7 | 4585.52 | 4566.7 | 4585.52 | -10.4436
536.6 |  | 4544.82 |  | 4566.69 | 4586.22 | 4566.69 | 4586.22 | -41.4023
536.58 |  | 4574.15 |  | 4566.69 | 4586.95 | 4566.69 | 4586.95 | -12.8
536.56 |  | 4609.02 |  | 4566.68 | 4587.7 | 4566.68 | 4587.7 | 21.3276
536.54 |  | 4561.55 |  | 4566.67 | 4588.47 | 4566.67 | 4588.47 | -26.926
536.52 |  | 4485.2 |  | 4566.67 | 4589.27 | 4566.67 | 4589.27 | -104.072
536.5 |  | 4516.46 |  | 4566.66 | 4590.1 | 4566.66 | 4590.1 | -73.6384
536.48 |  | 4574.78 |  | 4566.65 | 4590.95 | 4566.65 | 4590.95 | -16.1678
536.46 |  | 4607.13 |  | 4566.64 | 4591.83 | 4566.64 | 4591.83 | 15.3022
536.44 |  | 4627.44 |  | 4566.62 | 4592.74 | 4566.62 | 4592.74 | 34.7037
536.42 |  | 4640.15 |  | 4566.61 | 4593.68 | 4566.61 | 4593.68 | 46.4685
536.4 |  | 4601.16 |  | 4566.6 | 4594.65 | 4566.6 | 4594.65 | 6.51195
536.38 |  | 4626.44 |  | 4566.59 | 4595.66 | 4566.59 | 4595.66 | 30.7869
536.36 |  | 4660.9 |  | 4566.58 | 4596.69 | 4566.58 | 4596.69 | 64.2088
536.34 |  | 4625.64 |  | 4566.57 | 4597.76 | 4566.57 | 4597.76 | 27.8818
536.32 |  | 4651.64 |  | 4566.55 | 4598.87 | 4566.55 | 4598.87 | 52.7681
536.3 |  | 4699.47 |  | 4566.54 | 4600.01 | 4566.54 | 4600.01 | 99.4638
536.28 |  | 4671.88 |  | 4566.53 | 4601.19 | 4566.53 | 4601.19 | 70.69
536.26 |  | 4719.25 |  | 4566.51 | 4602.4 | 4566.51 | 4602.4 | 116.851
536.24 |  | 4718.66 |  | 4566.5 | 4603.65 | 4566.5 | 4603.65 | 115.007
536.22 |  | 4673.24 |  | 4566.48 | 4604.94 | 4566.48 | 4604.94 | 68.2941
536.2 |  | 4644.2 |  | 4566.46 | 4606.28 | 4566.46 | 4606.28 | 37.9231
536.18 |  | 4640.68 |  | 4566.45 | 4607.65 | 4566.45 | 4607.65 | 33.0267
536.16 |  | 4625.35 |  | 4566.43 | 4609.07 | 4566.43 | 4609.07 | 16.2775
536.14 |  | 4644.91 |  | 4566.41 | 4610.54 | 4566.41 | 4610.54 | 34.3749
536.12 |  | 4609.19 |  | 4566.4 | 4612.05 | 4566.4 | 4612.05 | -2.8586
536.1 |  | 4647.39 |  | 4566.38 | 4613.6 | 4566.38 | 4613.6 | 33.7844
536.08 |  | 4702.43 |  | 4566.36 | 4615.21 | 4566.36 | 4615.21 | 87.2161
536.06 |  | 4697.11 |  | 4566.35 | 4616.87 | 4566.35 | 4616.87 | 80.2409
536.04 |  | 4702.18 |  | 4566.33 | 4618.58 | 4566.33 | 4618.58 | 83.6036
536.02 |  | 4664.73 |  | 4566.32 | 4620.34 | 4566.32 | 4620.34 | 44.3948
536 |  | 4583.28 |  | 4566.31 | 4622.16 | 4566.31 | 4622.16 | -38.8769
535.98 |  | 4593.96 |  | 4566.29 | 4624.03 | 4566.29 | 4624.03 | -30.0655
535.96 |  | 4625.49 |  | 4566.28 | 4625.96 | 4566.28 | 4625.96 | -0.467275
535.94 |  | 4650.59 |  | 4566.27 | 4627.95 | 4566.27 | 4627.95 | 22.6476
535.92 |  | 4647.31 |  | 4566.26 | 4630 | 4566.26 | 4630 | 17.3182
535.9 |  | 4622.23 |  | 4566.25 | 4632.1 | 4566.25 | 4632.1 | -9.8749
535.88 |  | 4566.38 |  | 4566.24 | 4634.28 | 4566.24 | 4634.28 | -67.8946
535.86 |  | 4526.55 |  | 4566.23 | 4636.51 | 4566.23 | 4636.51 | -109.963
535.84 |  | 4525.44 |  | 4566.22 | 4638.81 | 4566.22 | 4638.81 | -113.369
535.82 |  | 4582.91 |  | 4566.21 | 4641.18 | 4566.21 | 4641.18 | -58.264
535.8 |  | 4608.91 |  | 4566.2 | 4643.62 | 4566.2 | 4643.62 | -34.7085
535.78 |  | 4550.47 |  | 4566.19 | 4646.12 | 4566.19 | 4646.12 | -95.6509
535.76 |  | 4549.89 |  | 4566.18 | 4648.7 | 4566.18 | 4648.7 | -98.812
535.74 |  | 4579.39 |  | 4566.17 | 4651.36 | 4566.17 | 4651.36 | -71.9636
535.72 |  | 4605.2 |  | 4566.16 | 4654.09 | 4566.16 | 4654.09 | -48.884
535.7 |  | 4607.77 |  | 4566.15 | 4656.89 | 4566.15 | 4656.89 | -49.1183
535.68 |  | 4611.28 |  | 4566.14 | 4659.78 | 4566.14 | 4659.78 | -48.4924
535.66 |  | 4674.74 |  | 4566.13 | 4662.74 | 4566.13 | 4662.74 | 11.9974
535.64 |  | 4684.01 |  | 4566.12 | 4665.79 | 4566.12 | 4665.79 | 18.2193
535.62 |  | 4616.12 |  | 4566.11 | 4668.92 | 4566.11 | 4668.92 | -52.8014
535.6 |  | 4601.41 |  | 4566.1 | 4672.14 | 4566.1 | 4672.14 | -70.7282
535.58 |  | 4591.45 |  | 4566.08 | 4675.44 | 4566.08 | 4675.44 | -83.9887
535.56 |  | 4637.39 |  | 4566.07 | 4678.83 | 4566.07 | 4678.83 | -41.4407
535.54 |  | 4652.01 |  | 4566.06 | 4682.32 | 4566.06 | 4682.32 | -30.3059
535.52 |  | 4658.59 |  | 4566.04 | 4685.9 | 4566.04 | 4685.9 | -27.3102
535.5 |  | 4669.36 |  | 4566.03 | 4689.57 | 4566.03 | 4689.57 | -20.2148
535.48 |  | 4649.43 |  | 4566.01 | 4693.34 | 4566.01 | 4693.34 | -43.9079
535.46 |  | 4661.08 |  | 4565.99 | 4697.21 | 4565.99 | 4697.21 | -36.1367
535.44 |  | 4671.08 |  | 4565.97 | 4701.18 | 4565.97 | 4701.18 | -30.1012
535.42 |  | 4732.75 |  | 4565.96 | 4705.26 | 4565.96 | 4705.26 | 27.4871
535.4 |  | 4744.33 |  | 4565.94 | 4709.44 | 4565.94 | 4709.44 | 34.8918
535.38 |  | 4651.78 |  | 4565.92 | 4713.73 | 4565.92 | 4713.73 | -61.9518
535.36 |  | 4580.61 |  | 4565.9 | 4718.13 | 4565.9 | 4718.13 | -137.52
535.34 |  | 4603.57 |  | 4565.88 | 4722.65 | 4565.88 | 4722.65 | -119.074
535.32 |  | 4622.03 |  | 4565.86 | 4727.28 | 4565.86 | 4727.28 | -105.25
535.3 |  | 4670.63 |  | 4565.84 | 4732.02 | 4565.84 | 4732.02 | -61.3943
535.28 |  | 4714.5 |  | 4565.82 | 4736.88 | 4565.82 | 4736.88 | -22.3889
535.26 |  | 4738.57 |  | 4565.8 | 4741.87 | 4565.8 | 4741.87 | -3.30118
535.24 |  | 4741.63 |  | 4565.77 | 4746.98 | 4565.77 | 4746.98 | -5.34819
535.22 |  | 4699.35 |  | 4565.75 | 4752.22 | 4565.75 | 4752.22 | -52.8607
535.2 |  | 4693.18 |  | 4565.73 | 4757.58 | 4565.73 | 4757.58 | -64.4036
535.18 |  | 4657.52 |  | 4565.7 | 4763.07 | 4565.7 | 4763.07 | -105.552
535.16 |  | 4645.26 |  | 4565.68 | 4768.7 | 4565.68 | 4768.7 | -123.446
535.14 |  | 4693.72 |  | 4565.65 | 4774.47 | 4565.65 | 4774.47 | -80.7507
535.12 |  | 4694.16 |  | 4565.63 | 4780.37 | 4565.63 | 4780.37 | -86.2072
535.1 |  | 4669.92 |  | 4565.61 | 4786.41 | 4565.61 | 4786.41 | -116.489
535.08 |  | 4705.46 |  | 4565.58 | 4792.6 | 4565.58 | 4792.6 | -87.1385
535.06 |  | 4742.52 |  | 4565.55 | 4798.93 | 4565.55 | 4798.93 | -56.4043
535.04 |  | 4755.98 |  | 4565.52 | 4805.4 | 4565.52 | 4805.4 | -49.4189
535.02 |  | 4720.82 |  | 4565.5 | 4812.03 | 4565.5 | 4812.03 | -91.2073
535 |  | 4716.52 |  | 4565.47 | 4818.81 | 4565.47 | 4818.81 | -102.285
534.98 |  | 4737.92 |  | 4565.44 | 4825.74 | 4565.44 | 4825.74 | -87.8187
534.96 |  | 4743.03 |  | 4565.41 | 4832.83 | 4565.41 | 4832.83 | -89.8027
534.94 |  | 4715.08 |  | 4565.38 | 4840.08 | 4565.38 | 4840.08 | -125
534.92 |  | 4739.53 |  | 4565.35 | 4847.49 | 4565.35 | 4847.49 | -107.969
534.9 |  | 4742.17 |  | 4565.31 | 4855.07 | 4565.31 | 4855.07 | -112.898
534.88 |  | 4715.15 |  | 4565.28 | 4862.81 | 4565.28 | 4862.81 | -147.66
534.86 |  | 4742.35 |  | 4565.25 | 4870.72 | 4565.25 | 4870.72 | -128.374
534.84 |  | 4762.74 |  | 4565.21 | 4878.81 | 4565.21 | 4878.81 | -116.067
534.82 |  | 4796.33 |  | 4565.17 | 4887.06 | 4565.17 | 4887.06 | -90.7283
534.8 |  | 4826.7 |  | 4565.13 | 4895.49 | 4565.13 | 4895.49 | -68.792
534.78 |  | 4771.41 |  | 4565.09 | 4904.1 | 4565.09 | 4904.1 | -132.695
534.76 |  | 4739.45 |  | 4565.05 | 4912.9 | 4565.05 | 4912.9 | -173.447
534.74 |  | 4739.75 |  | 4565.01 | 4921.87 | 4565.01 | 4921.87 | -182.12
534.72 |  | 4770.3 |  | 4564.97 | 4931.03 | 4564.97 | 4931.03 | -160.725
534.7 |  | 4811.1 |  | 4564.92 | 4940.37 | 4564.92 | 4940.37 | -129.275
534.68 |  | 4835.39 |  | 4564.87 | 4949.9 | 4564.87 | 4949.9 | -114.515
534.66 |  | 4856.48 |  | 4564.82 | 4959.63 | 4564.82 | 4959.63 | -103.146
534.64 |  | 4869.21 |  | 4564.76 | 4969.54 | 4564.76 | 4969.54 | -100.335
534.62 |  | 4861.19 |  | 4564.71 | 4979.66 | 4564.71 | 4979.66 | -118.466
534.6 |  | 4894.28 |  | 4564.65 | 4989.97 | 4564.65 | 4989.97 | -95.6857
534.58 |  | 4884.05 |  | 4564.59 | 5000.48 | 4564.59 | 5000.48 | -116.427
534.56 |  | 4877.7 |  | 4564.52 | 5011.19 | 4564.52 | 5011.19 | -133.49
534.54 |  | 4938.99 |  | 4564.46 | 5022.1 | 4564.46 | 5022.1 | -83.1125
534.52 |  | 4980.82 |  | 4564.39 | 5033.23 | 4564.39 | 5033.23 | -52.402
534.5 |  | 5045.14 |  | 4564.32 | 5044.56 | 4564.32 | 5044.56 | 0.580665
534.48 |  | 5111.61 |  | 4564.25 | 5056.1 | 4564.25 | 5056.1 | 55.5106
534.46 |  | 5154.73 |  | 4564.18 | 5067.85 | 4564.18 | 5067.85 | 86.8832
534.44 |  | 5071.26 |  | 4564.1 | 5079.81 | 4564.1 | 5079.81 | -8.55387
534.42 |  | 5015.75 |  | 4564.02 | 5091.99 | 4564.02 | 5091.99 | -76.245
534.4 |  | 5044.45 |  | 4563.94 | 5104.39 | 4563.94 | 5104.39 | -59.9408
534.38 |  | 5082.58 |  | 4563.85 | 5117 | 4563.85 | 5117 | -34.4166
534.36 |  | 5091.19 |  | 4563.77 | 5129.83 | 4563.77 | 5129.83 | -38.6432
534.34 |  | 5074.21 |  | 4563.68 | 5142.89 | 4563.68 | 5142.89 | -68.6808
534.32 |  | 5051.71 |  | 4563.58 | 5156.16 | 4563.58 | 5156.16 | -104.451
534.3 |  | 5044.07 |  | 4563.49 | 5169.66 | 4563.49 | 5169.66 | -125.587
534.28 |  | 5058.62 |  | 4563.39 | 5183.38 | 4563.39 | 5183.38 | -124.76
534.26 |  | 5093.44 |  | 4563.28 | 5197.33 | 4563.28 | 5197.33 | -103.892
534.24 |  | 5164.66 |  | 4563.18 | 5211.5 | 4563.18 | 5211.5 | -46.8405
534.22 |  | 5171.39 |  | 4563.07 | 5225.9 | 4563.07 | 5225.9 | -54.5157
534.2 |  | 5218.02 |  | 4562.95 | 5240.53 | 4562.95 | 5240.53 | -22.5071
534.18 |  | 5293.76 |  | 4562.84 | 5255.39 | 4562.84 | 5255.39 | 38.3746
534.16 |  | 5261.04 |  | 4562.72 | 5270.48 | 4562.72 | 5270.48 | -9.4386
534.14 |  | 5238.48 |  | 4562.61 | 5285.8 | 4562.61 | 5285.8 | -47.3246
534.12 |  | 5279.03 |  | 4562.48 | 5301.35 | 4562.48 | 5301.35 | -22.3254
534.1 |  | 5311.28 |  | 4562.36 | 5317.13 | 4562.36 | 5317.13 | -5.85975
534.08 |  | 5336.11 |  | 4562.23 | 5333.15 | 4562.23 | 5333.15 | 2.96491
534.06 |  | 5426.46 |  | 4562.1 | 5349.39 | 4562.1 | 5349.39 | 77.0663
534.04 |  | 5480.03 |  | 4561.97 | 5365.87 | 4561.97 | 5365.87 | 114.165
534.02 |  | 5504.71 |  | 4561.83 | 5382.57 | 4561.83 | 5382.57 | 122.133
534 |  | 5448.53 |  | 4561.69 | 5399.51 | 4561.69 | 5399.51 | 49.0188
533.98 |  | 5390.07 |  | 4561.55 | 5416.67 | 4561.55 | 5416.67 | -26.6011
533.96 |  | 5404.34 |  | 4561.4 | 5434.06 | 4561.4 | 5434.06 | -29.7269
533.94 |  | 5401.95 |  | 4561.25 | 5451.68 | 4561.25 | 5451.68 | -49.7313
533.92 |  | 5401.15 |  | 4561.09 | 5469.53 | 4561.09 | 5469.53 | -68.3818
533.9 |  | 5452.72 |  | 4560.93 | 5487.6 | 4560.93 | 5487.6 | -34.8866
533.88 |  | 5472.91 |  | 4560.77 | 5505.9 | 4560.77 | 5505.9 | -32.9972
533.86 |  | 5507.28 |  | 4560.61 | 5524.43 | 4560.61 | 5524.43 | -17.1515
533.84 |  | 5535 |  | 4560.44 | 5543.17 | 4560.44 | 5543.17 | -8.17642
533.82 |  | 5546.33 |  | 4560.27 | 5562.14 | 4560.27 | 5562.14 | -15.8084
533.8 |  | 5555.47 |  | 4560.1 | 5581.32 | 4560.1 | 5581.32 | -25.8508
533.78 |  | 5616.58 |  | 4559.92 | 5600.72 | 4559.92 | 5600.72 | 15.8611
533.76 |  | 5747.82 |  | 4559.74 | 5620.33 | 4559.74 | 5620.33 | 127.487
533.74 |  | 5768.84 |  | 4559.55 | 5640.16 | 4559.55 | 5640.16 | 128.686
533.72 |  | 5713.55 |  | 4559.36 | 5660.19 | 4559.36 | 5660.19 | 53.3609
533.7 |  | 5655.78 |  | 4559.17 | 5680.43 | 4559.17 | 5680.43 | -24.6409
533.68 |  | 5639.25 |  | 4558.97 | 5700.86 | 4558.97 | 5700.86 | -61.6151
533.66 |  | 5662.12 |  | 4558.77 | 5721.5 | 4558.77 | 5721.5 | -59.3786
533.64 |  | 5720.24 |  | 4558.56 | 5742.33 | 4558.56 | 5742.33 | -22.09
533.62 |  | 5777.03 |  | 4558.35 | 5763.36 | 4558.35 | 5763.36 | 13.6714
533.6 |  | 5843.36 |  | 4558.13 | 5784.57 | 4558.13 | 5784.57 | 58.7888
533.58 |  | 5871.61 |  | 4557.91 | 5805.97 | 4557.91 | 5805.97 | 65.6375
533.56 |  | 5898.21 |  | 4557.69 | 5827.54 | 4557.69 | 5827.54 | 70.6706
533.54 |  | 5977.35 |  | 4557.46 | 5849.29 | 4557.46 | 5849.29 | 128.06
533.52 |  | 6035.93 |  | 4557.22 | 5871.21 | 4557.22 | 5871.21 | 164.717
533.5 |  | 6064.49 |  | 4556.98 | 5893.3 | 4556.98 | 5893.3 | 171.192
533.48 |  | 6048.78 |  | 4556.74 | 5915.55 | 4556.74 | 5915.55 | 133.229
533.46 |  | 6037.01 |  | 4556.49 | 5937.96 | 4556.49 | 5937.96 | 99.0501
533.44 |  | 6068.05 |  | 4556.24 | 5960.51 | 4556.24 | 5960.51 | 107.538
533.42 |  | 6118.65 |  | 4555.98 | 5983.21 | 4555.98 | 5983.21 | 135.437
533.4 |  | 6120.51 |  | 4555.72 | 6006.05 | 4555.72 | 6006.05 | 114.468
533.38 |  | 6128.16 |  | 4555.46 | 6029.02 | 4555.46 | 6029.02 | 99.1433
533.36 |  | 6187.98 |  | 4555.19 | 6052.11 | 4555.18 | 6052.11 | 135.872
533.34 |  | 6292.95 |  | 4554.91 | 6075.32 | 4554.91 | 6075.32 | 217.626
533.32 |  | 6249.92 |  | 4554.63 | 6098.65 | 4554.63 | 6098.65 | 151.265
533.3 |  | 6201.76 |  | 4554.35 | 6122.08 | 4554.35 | 6122.08 | 79.6753
533.28 |  | 6199.86 |  | 4554.06 | 6145.61 | 4554.06 | 6145.61 | 54.2447
533.26 |  | 6270.94 |  | 4553.77 | 6169.24 | 4553.77 | 6169.24 | 101.705
533.24 |  | 6345.89 |  | 4553.47 | 6192.94 | 4553.47 | 6192.94 | 152.947
533.22 |  | 6396.14 |  | 4553.17 | 6216.72 | 4553.17 | 6216.73 | 179.418
533.2 |  | 6352.79 |  | 4552.87 | 6240.57 | 4552.86 | 6240.58 | 112.213
533.18 |  | 6406.37 |  | 4552.56 | 6264.48 | 4552.55 | 6264.48 | 141.882
533.16 |  | 6411.7 |  | 4552.24 | 6288.44 | 4552.24 | 6288.44 | 123.255
533.14 |  | 6432.81 |  | 4551.92 | 6312.44 | 4551.92 | 6312.44 | 120.368
533.12 |  | 6416.73 |  | 4551.6 | 6336.47 | 4551.59 | 6336.47 | 80.2594
533.1 |  | 6425.37 |  | 4551.27 | 6360.53 | 4551.27 | 6360.53 | 64.8392
533.08 |  | 6459.92 |  | 4550.94 | 6384.6 | 4550.93 | 6384.6 | 75.3131
533.06 |  | 6540.98 |  | 4550.6 | 6408.68 | 4550.6 | 6408.68 | 132.296
533.04 |  | 6595.46 |  | 4550.26 | 6432.75 | 4550.26 | 6432.76 | 162.699
533.02 |  | 6646.01 |  | 4549.92 | 6456.81 | 4549.91 | 6456.82 | 189.188
533 |  | 6713.1 |  | 4549.57 | 6480.85 | 4549.56 | 6480.85 | 232.243
532.98 |  | 6721.05 |  | 4549.22 | 6504.85 | 4549.21 | 6504.86 | 216.198
532.96 |  | 6767.05 |  | 4548.87 | 6528.8 | 4548.86 | 6528.82 | 238.233
532.94 |  | 6808.99 |  | 4548.51 | 6552.71 | 4548.5 | 6552.72 | 256.266
532.92 |  | 6695.95 |  | 4548.15 | 6576.55 | 4548.14 | 6576.56 | 119.389
532.9 |  | 6733.69 |  | 4547.79 | 6600.31 | 4547.77 | 6600.33 | 133.363
532.88 |  | 6859.33 |  | 4547.42 | 6623.99 | 4547.4 | 6624.01 | 235.32
532.86 |  | 6837.5 |  | 4547.06 | 6647.56 | 4547.03 | 6647.59 | 189.916
532.84 |  | 6782.43 |  | 4546.68 | 6671.03 | 4546.66 | 6671.06 | 111.368
532.82 |  | 6805.37 |  | 4546.31 | 6694.38 | 4546.28 | 6694.41 | 110.96
532.8 |  | 6792.47 |  | 4545.93 | 6717.6 | 4545.9 | 6717.63 | 74.833
532.78 |  | 6797.56 |  | 4545.55 | 6740.67 | 4545.51 | 6740.71 | 56.8439
532.76 |  | 6856.16 |  | 4545.17 | 6763.59 | 4545.13 | 6763.64 | 92.5269
532.74 |  | 6865.08 |  | 4544.79 | 6786.34 | 4544.74 | 6786.4 | 78.6858
532.72 |  | 6837.72 |  | 4544.41 | 6808.92 | 4544.34 | 6808.98 | 28.7387
532.7 |  | 6798.71 |  | 4544.02 | 6831.3 | 4543.95 | 6831.37 | -32.6675
532.68 |  | 6791.3 |  | 4543.63 | 6853.49 | 4543.55 | 6853.57 | -62.2648
532.66 |  | 6841.21 |  | 4543.24 | 6875.46 | 4543.15 | 6875.55 | -34.3372
532.64 |  | 6971.32 |  | 4542.86 | 6897.2 | 4542.75 | 6897.31 | 74.012
532.62 |  | 6964.59 |  | 4542.47 | 6918.71 | 4542.34 | 6918.83 | 45.7618
532.6 |  | 6923.45 |  | 4542.08 | 6939.97 | 4541.94 | 6940.11 | -16.6565
532.58 |  | 6915.01 |  | 4541.69 | 6960.97 | 4541.53 | 6961.13 | -46.1184
532.56 |  | 6945.77 |  | 4541.31 | 6981.7 | 4541.13 | 6981.88 | -36.1097
532.54 |  | 6961.24 |  | 4540.92 | 7002.14 | 4540.72 | 7002.35 | -41.1116
532.52 |  | 7055.01 |  | 4540.54 | 7022.29 | 4540.3 | 7022.52 | 32.4864
532.5 |  | 7128.07 |  | 4540.15 | 7042.12 | 4539.89 | 7042.39 | 85.6785
532.48 |  | 7150.12 |  | 4539.77 | 7061.64 | 4539.47 | 7061.94 | 88.1784
532.46 |  | 7144.7 |  | 4539.39 | 7080.82 | 4539.05 | 7081.17 | 63.5351
532.44 |  | 7091.15 |  | 4539.02 | 7099.66 | 4538.63 | 7100.05 | -8.89705
532.42 |  | 7038.17 |  | 4538.65 | 7118.14 | 4538.21 | 7118.59 | -80.4163
532.4 |  | 6973.6 |  | 4538.28 | 7136.26 | 4537.78 | 7136.76 | -163.159
532.38 |  | 6960.28 |  | 4537.92 | 7154 | 4537.35 | 7154.57 | -194.284
532.36 |  | 6977.89 |  | 4537.56 | 7171.35 | 4536.92 | 7171.99 | -194.096
532.34 |  | 7045.45 |  | 4537.21 | 7188.3 | 4536.49 | 7189.02 | -143.573
532.32 |  | 7121.88 |  | 4536.88 | 7204.84 | 4536.06 | 7205.66 | -83.7753
532.3 |  | 7166.37 |  | 4536.55 | 7220.96 | 4535.63 | 7221.88 | -55.505
532.28 |  | 7196.88 |  | 4536.23 | 7236.65 | 4535.19 | 7237.68 | -40.7992
532.26 |  | 7172.57 |  | 4535.92 | 7251.89 | 4534.75 | 7253.06 | -80.4892
532.24 |  | 7153.25 |  | 4535.63 | 7266.68 | 4534.31 | 7267.99 | -114.74
532.22 |  | 7139.67 |  | 4535.35 | 7281.01 | 4533.87 | 7282.49 | -142.814
532.2 |  | 7136.66 |  | 4535.09 | 7294.86 | 4533.43 | 7296.53 | -159.868
532.18 |  | 7116.52 |  | 4534.85 | 7308.24 | 4532.98 | 7310.11 | -193.59
532.16 |  | 7106.44 |  | 4534.64 | 7321.13 | 4532.54 | 7323.23 | -216.787
532.14 |  | 7097.85 |  | 4534.45 | 7333.52 | 4532.09 | 7335.87 | -238.018
532.12 |  | 7124.95 |  | 4534.28 | 7345.4 | 4531.64 | 7348.04 | -223.09
532.1 |  | 7217.38 |  | 4534.15 | 7356.76 | 4531.19 | 7359.72 | -142.335
532.08 |  | 7248.57 |  | 4534.05 | 7367.6 | 4530.74 | 7370.91 | -122.342
532.06 |  | 7208.39 |  | 4533.98 | 7377.91 | 4530.28 | 7381.61 | -173.217
532.04 |  | 7276.26 |  | 4533.96 | 7387.68 | 4529.83 | 7391.81 | -115.55
532.02 |  | 7325.97 |  | 4533.98 | 7396.9 | 4529.37 | 7401.52 | -75.5443
532 |  | 7303.48 |  | 4534.06 | 7405.57 | 4528.91 | 7410.72 | -107.242
531.98 |  | 7272.42 |  | 4534.19 | 7413.69 | 4528.45 | 7419.43 | -147.01
531.96 |  | 7277.54 |  | 4534.39 | 7421.24 | 4527.99 | 7427.64 | -150.094
531.94 |  | 7244.52 |  | 4534.65 | 7428.22 | 4527.52 | 7435.35 | -190.828
531.92 |  | 7219.81 |  | 4534.99 | 7434.62 | 4527.06 | 7442.56 | -222.742
531.9 |  | 7329.27 |  | 4535.41 | 7440.45 | 4526.59 | 7449.27 | -119.999
531.88 |  | 7341.31 |  | 4535.93 | 7445.69 | 4526.13 | 7455.49 | -114.188
531.86 |  | 7304.06 |  | 4536.54 | 7450.34 | 4525.65 | 7461.23 | -157.168
531.84 |  | 7349.53 |  | 4537.26 | 7454.4 | 4525.18 | 7466.48 | -116.951
531.82 |  | 7378.58 |  | 4538.1 | 7457.87 | 4524.71 | 7471.26 | -92.6813
531.8 |  | 7411.47 |  | 4539.06 | 7460.73 | 4524.23 | 7475.57 | -64.0932
531.78 |  | 7350.02 |  | 4540.17 | 7463 | 4523.75 | 7479.42 | -129.403
531.76 |  | 7297.17 |  | 4541.44 | 7464.66 | 4523.27 | 7482.83 | -185.661
531.74 |  | 7271.19 |  | 4542.87 | 7465.72 | 4522.79 | 7485.81 | -214.617
531.72 |  | 7265.39 |  | 4544.49 | 7466.18 | 4522.3 | 7488.37 | -222.975
531.7 |  | 7282.64 |  | 4546.31 | 7466.03 | 4521.81 | 7490.52 | -207.878
531.68 |  | 7337.61 |  | 4548.35 | 7465.27 | 4521.33 | 7492.29 | -154.684
531.66 |  | 7451.22 |  | 4550.62 | 7463.91 | 4520.83 | 7493.69 | -42.4737
531.64 |  | 7519.92 |  | 4553.15 | 7461.94 | 4520.34 | 7494.75 | 25.1724
531.62 |  | 7470.22 |  | 4555.96 | 7459.37 | 4519.85 | 7495.48 | -25.2595
531.6 |  | 7486.61 |  | 4559.07 | 7456.19 | 4519.35 | 7495.91 | -9.30708
531.58 |  | 7564.44 |  | 4562.51 | 7452.42 | 4518.85 | 7496.08 | 68.3645
531.56 |  | 7547.33 |  | 4566.3 | 7448.04 | 4518.35 | 7496 | 51.3327
531.54 |  | 7533.27 |  | 4570.47 | 7443.07 | 4517.84 | 7495.7 | 37.5645
531.52 |  | 7552.2 |  | 4575.06 | 7437.51 | 4517.34 | 7495.23 | 56.9644
531.5 |  | 7576.44 |  | 4580.09 | 7431.36 | 4516.83 | 7494.62 | 81.8194
531.48 |  | 7543.15 |  | 4585.6 | 7424.63 | 4516.33 | 7493.9 | 49.2508
531.46 |  | 7537.04 |  | 4591.62 | 7417.31 | 4515.81 | 7493.12 | 43.9122
531.44 |  | 7588.07 |  | 4598.2 | 7409.42 | 4515.3 | 7492.32 | 95.7441
531.42 |  | 7605.03 |  | 4605.38 | 7400.96 | 4514.79 | 7491.55 | 113.484
531.4 |  | 7578.11 |  | 4613.19 | 7391.93 | 4514.27 | 7490.85 | 87.2623
531.38 |  | 7561.29 |  | 4621.69 | 7382.34 | 4513.75 | 7490.28 | 71.0132
531.36 |  | 7648.19 |  | 4630.92 | 7372.2 | 4513.23 | 7489.89 | 158.302
531.34 |  | 7635.12 |  | 4640.94 | 7361.52 | 4512.71 | 7489.75 | 145.37
531.32 |  | 7601.53 |  | 4651.8 | 7350.29 | 4512.19 | 7489.9 | 111.628
531.3 |  | 7607.52 |  | 4663.56 | 7338.54 | 4511.67 | 7490.43 | 117.089
531.28 |  | 7608.43 |  | 4676.28 | 7326.26 | 4511.14 | 7491.39 | 117.045
531.26 |  | 7597.29 |  | 4690.02 | 7313.46 | 4510.62 | 7492.86 | 104.431
531.24 |  | 7624.51 |  | 4704.84 | 7300.16 | 4510.1 | 7494.91 | 129.607
531.22 |  | 7623.22 |  | 4720.83 | 7286.36 | 4509.57 | 7497.61 | 125.604
531.2 |  | 7577.39 |  | 4738.04 | 7272.07 | 4509.05 | 7501.06 | 76.335
531.18 |  | 7607.88 |  | 4756.55 | 7257.3 | 4508.52 | 7505.33 | 102.551
531.16 |  | 7648.23 |  | 4776.45 | 7242.05 | 4507.99 | 7510.51 | 137.719
531.14 |  | 7617.72 |  | 4797.82 | 7226.34 | 4507.46 | 7516.69 | 101.03
531.12 |  | 7621.44 |  | 4820.73 | 7210.18 | 4506.93 | 7523.98 | 97.4657
531.1 |  | 7604.69 |  | 4845.29 | 7193.57 | 4506.4 | 7532.46 | 72.2328
531.08 |  | 7583.47 |  | 4871.57 | 7176.53 | 4505.87 | 7542.24 | 41.2318
531.06 |  | 7631.05 |  | 4899.68 | 7159.07 | 4505.33 | 7553.42 | 77.6283
531.04 |  | 7605.49 |  | 4929.71 | 7141.2 | 4504.79 | 7566.12 | 39.3718
531.02 |  | 7626.04 |  | 4961.76 | 7122.92 | 4504.25 | 7580.44 | 45.5984
531 |  | 7668.83 |  | 4995.94 | 7104.26 | 4503.71 | 7596.49 | 72.3402
530.98 |  | 7775.17 |  | 5032.35 | 7085.21 | 4503.16 | 7614.4 | 160.766
530.96 |  | 7777.04 |  | 5071.1 | 7065.8 | 4502.61 | 7634.28 | 142.754
530.94 |  | 7737.63 |  | 5112.3 | 7046.02 | 4502.06 | 7656.26 | 81.3658
530.92 |  | 7739.54 |  | 5156.06 | 7025.9 | 4501.51 | 7680.45 | 59.0894
530.9 |  | 7763.71 |  | 5202.49 | 7005.45 | 4500.95 | 7706.99 | 56.7227
530.88 |  | 7820.86 |  | 5251.71 | 6984.67 | 4500.39 | 7735.99 | 84.8675
530.86 |  | 7872.01 |  | 5303.83 | 6963.58 | 4499.82 | 7767.59 | 104.418
530.84 |  | 7917.45 |  | 5358.98 | 6942.19 | 4499.25 | 7801.92 | 115.533
530.82 |  | 7881.77 |  | 5417.26 | 6920.51 | 4498.67 | 7839.09 | 42.6744
530.8 |  | 7874.59 |  | 5478.79 | 6898.55 | 4498.09 | 7879.25 | -4.66235
530.78 |  | 7927.64 |  | 5543.69 | 6876.32 | 4497.5 | 7922.51 | 5.12954
530.76 |  | 8010.57 |  | 5612.07 | 6853.84 | 4496.9 | 7969.01 | 41.5661
530.74 |  | 8015.24 |  | 5684.04 | 6831.11 | 4496.3 | 8018.86 | -3.61541
530.72 |  | 8063.21 |  | 5759.71 | 6808.15 | 4495.69 | 8072.18 | -8.97535
530.7 |  | 8160.88 |  | 5839.18 | 6784.98 | 4495.06 | 8129.1 | 31.7832
530.68 |  | 8168.31 |  | 5922.56 | 6761.59 | 4494.43 | 8189.72 | -21.4066
530.66 |  | 8159.43 |  | 6009.94 | 6738 | 4493.8 | 8254.15 | -94.7177
530.64 |  | 8236.64 |  | 6101.41 | 6714.23 | 4493.15 | 8322.5 | -85.8565
530.62 |  | 8333.54 |  | 6197.06 | 6690.28 | 4492.49 | 8394.85 | -61.3144
530.6 |  | 8396.29 |  | 6296.95 | 6666.17 | 4491.82 | 8471.3 | -75.012
530.58 |  | 8423.17 |  | 6401.15 | 6641.9 | 4491.13 | 8551.92 | -128.749
530.56 |  | 8572.97 |  | 6509.73 | 6617.5 | 4490.44 | 8636.79 | -63.8158
530.54 |  | 8697.52 |  | 6622.73 | 6592.96 | 4489.73 | 8725.95 | -28.4396
530.52 |  | 8793.24 |  | 6740.18 | 6568.3 | 4489.01 | 8819.46 | -26.2245
530.5 |  | 8869.42 |  | 6862.1 | 6543.53 | 4488.28 | 8917.35 | -47.9304
530.48 |  | 8957.03 |  | 6988.5 | 6518.66 | 4487.53 | 9019.63 | -62.6013
530.46 |  | 9054.92 |  | 7119.37 | 6493.7 | 4486.76 | 9126.32 | -71.3949
530.44 |  | 9080.4 |  | 7254.7 | 6468.66 | 4485.97 | 9237.38 | -156.98
530.42 |  | 9222.2 |  | 7394.43 | 6443.55 | 4485.17 | 9352.81 | -130.609
530.4 |  | 9381.9 |  | 7538.51 | 6418.38 | 4484.35 | 9472.54 | -90.6423
530.38 |  | 9406.55 |  | 7686.86 | 6393.15 | 4483.5 | 9596.51 | -189.957
530.36 |  | 9485.33 |  | 7839.38 | 6367.89 | 4482.64 | 9724.63 | -239.293
530.34 |  | 9649.03 |  | 7995.95 | 6342.59 | 4481.76 | 9856.78 | -207.755
530.32 |  | 9803.39 |  | 8156.43 | 6317.28 | 4480.86 | 9992.85 | -189.454
530.3 |  | 9962.92 |  | 8320.64 | 6291.94 | 4479.93 | 10132.7 | -169.739
530.28 |  | 10108.8 |  | 8488.41 | 6266.6 | 4478.98 | 10276 | -167.221
530.26 |  | 10320.8 |  | 8659.51 | 6241.27 | 4478 | 10422.8 | -101.951
530.24 |  | 10541.7 |  | 8833.7 | 6215.94 | 4477 | 10572.6 | -30.8911
530.22 |  | 10641.6 |  | 9010.72 | 6190.64 | 4475.97 | 10725.4 | -83.7699
530.2 |  | 10718 |  | 9190.28 | 6165.36 | 4474.92 | 10880.7 | -162.74
530.18 |  | 10881.4 |  | 9372.05 | 6140.12 | 4473.85 | 11038.3 | -156.882
530.16 |  | 11021.3 |  | 9555.71 | 6114.93 | 4472.74 | 11197.9 | -176.632
530.14 |  | 11211.9 |  | 9740.87 | 6089.78 | 4471.61 | 11359 | -147.136
530.12 |  | 11460 |  | 9927.14 | 6064.7 | 4470.45 | 11521.4 | -61.3794
530.1 |  | 11651.7 |  | 10114.1 | 6039.68 | 4469.27 | 11684.5 | -32.836
530.08 |  | 11859.4 |  | 10301.3 | 6014.74 | 4468.05 | 11848 | 11.4297
530.06 |  | 12020.7 |  | 10488.3 | 5989.88 | 4466.81 | 12011.4 | 9.33836
530.04 |  | 12234.9 |  | 10674.6 | 5965.11 | 4465.54 | 12174.2 | 60.7462
530.02 |  | 12429 |  | 10859.7 | 5940.43 | 4464.24 | 12335.9 | 93.0907
530 |  | 12615.8 |  | 11043.1 | 5915.85 | 4462.92 | 12496 | 119.776
529.98 |  | 12729.7 |  | 11224.2 | 5891.39 | 4461.57 | 12654 | 75.6366
529.96 |  | 12868.4 |  | 11402.5 | 5867.04 | 4460.19 | 12809.4 | 59.0473
529.94 |  | 13034.3 |  | 11577.4 | 5842.82 | 4458.79 | 12961.5 | 72.8288
529.92 |  | 13174.3 |  | 11748.4 | 5818.73 | 4457.37 | 13109.8 | 64.4612
529.9 |  | 13351.4 |  | 11914.9 | 5794.77 | 4455.92 | 13253.8 | 97.6056
529.88 |  | 13584.7 |  | 12076.3 | 5770.95 | 4454.44 | 13392.8 | 191.856
529.86 |  | 13670.2 |  | 12232 | 5747.28 | 4452.95 | 13526.4 | 143.786
529.84 |  | 13772.4 |  | 12381.6 | 5723.76 | 4451.43 | 13653.9 | 118.525
529.82 |  | 13886.5 |  | 12524.3 | 5700.39 | 4449.89 | 13774.8 | 111.733
529.8 |  | 13960.6 |  | 12659.7 | 5677.2 | 4448.33 | 13888.6 | 72.0401
529.78 |  | 14068.8 |  | 12787.3 | 5654.17 | 4446.75 | 13994.7 | 74.1192
529.76 |  | 14146.5 |  | 12906.5 | 5631.32 | 4445.16 | 14092.7 | 53.8326
529.74 |  | 14187.7 |  | 13017 | 5608.64 | 4443.55 | 14182.1 | 5.68688
529.72 |  | 14274.6 |  | 13118.1 | 5586.16 | 4441.92 | 14262.3 | 12.2406
529.7 |  | 14315 |  | 13209.5 | 5563.86 | 4440.28 | 14333.1 | -18.1382
529.68 |  | 14426.2 |  | 13290.9 | 5541.75 | 4438.63 | 14394 | 32.1681
529.66 |  | 14573.2 |  | 13361.8 | 5519.85 | 4436.98 | 14444.7 | 128.514
529.64 |  | 14759 |  | 13422 | 5498.15 | 4435.31 | 14484.9 | 274.121
529.62 |  | 14783.6 |  | 13471.2 | 5476.66 | 4433.64 | 14514.2 | 269.344
529.6 |  | 14612.7 |  | 13509.2 | 5455.39 | 4431.97 | 14532.6 | 80.0936
529.58 |  | 14567.2 |  | 13535.8 | 5434.33 | 4430.29 | 14539.8 | 27.3551
529.56 |  | 14754.6 |  | 13550.9 | 5413.49 | 4428.62 | 14535.8 | 218.792
529.54 |  | 14815.3 |  | 13554.4 | 5392.88 | 4426.94 | 14520.4 | 294.971
529.52 |  | 14729.1 |  | 13546.3 | 5372.5 | 4425.27 | 14493.6 | 235.527
529.5 |  | 14717.7 |  | 13526.7 | 5352.34 | 4423.6 | 14455.4 | 262.252
529.48 |  | 14613.8 |  | 13495.6 | 5332.42 | 4421.94 | 14406 | 207.809
529.46 |  | 14516.9 |  | 13453.1 | 5312.74 | 4420.28 | 14345.5 | 171.43
529.44 |  | 14310.3 |  | 13399.4 | 5293.29 | 4418.64 | 14274 | 36.2542
529.42 |  | 14111.7 |  | 13334.8 | 5274.09 | 4417 | 14191.8 | -80.157
529.4 |  | 14057.2 |  | 13259.4 | 5255.14 | 4415.38 | 14099.2 | -41.9869
529.38 |  | 14034.4 |  | 13173.8 | 5236.43 | 4413.78 | 13996.4 | 37.9878
529.36 |  | 14017.1 |  | 13078.1 | 5217.98 | 4412.19 | 13883.8 | 133.255
529.34 |  | 13869.3 |  | 12972.7 | 5199.78 | 4410.63 | 13761.9 | 107.364
529.32 |  | 13661.3 |  | 12858.2 | 5181.83 | 4409.08 | 13631 | 30.3116
529.3 |  | 13507.3 |  | 12735 | 5164.14 | 4407.55 | 13491.6 | 15.7408
529.28 |  | 13335.5 |  | 12603.5 | 5146.7 | 4406.05 | 13344.1 | -8.6295
529.26 |  | 13240.2 |  | 12464.2 | 5129.53 | 4404.57 | 13189.2 | 51.0214
529.24 |  | 13070.3 |  | 12317.8 | 5112.61 | 4403.12 | 13027.2 | 43.0518
529.22 |  | 12823.9 |  | 12164.6 | 5095.96 | 4401.7 | 12858.9 | -34.9389
529.2 |  | 12554.4 |  | 12005.4 | 5079.56 | 4400.31 | 12684.6 | -130.262
529.18 |  | 12339.1 |  | 11840.6 | 5063.43 | 4398.94 | 12505.1 | -165.938
529.16 |  | 12218.8 |  | 11670.8 | 5047.56 | 4397.61 | 12320.8 | -101.982
529.14 |  | 12054.9 |  | 11496.7 | 5031.94 | 4396.3 | 12132.3 | -77.4011
529.12 |  | 11892.8 |  | 11318.7 | 5016.59 | 4395.02 | 11940.3 | -47.4482
529.1 |  | 11612.7 |  | 11137.4 | 5001.5 | 4393.78 | 11745.2 | -132.484
529.08 |  | 11393.6 |  | 10953.5 | 4986.66 | 4392.56 | 11547.6 | -154.038
529.06 |  | 11272.4 |  | 10767.4 | 4972.09 | 4391.38 | 11348.1 | -75.6915
529.04 |  | 11040.3 |  | 10579.7 | 4957.77 | 4390.23 | 11147.3 | -106.927
529.02 |  | 10737.6 |  | 10390.9 | 4943.71 | 4389.12 | 10945.5 | -207.947
529 |  | 10527 |  | 10201.6 | 4929.9 | 4388.03 | 10743.4 | -216.427
528.98 |  | 10283.4 |  | 10012.1 | 4916.35 | 4386.98 | 10541.5 | -258.096
528.96 |  | 10161.5 |  | 9823 | 4903.05 | 4385.97 | 10340.1 | -178.582
528.94 |  | 10083.1 |  | 9634.69 | 4890.01 | 4384.99 | 10139.7 | -56.5812
528.92 |  | 9839.22 |  | 9447.59 | 4877.21 | 4384.04 | 9940.76 | -101.542
528.9 |  | 9616.52 |  | 9262.09 | 4864.65 | 4383.12 | 9743.63 | -127.111
528.88 |  | 9442.38 |  | 9078.57 | 4852.34 | 4382.23 | 9548.68 | -106.299
528.86 |  | 9185.91 |  | 8897.36 | 4840.27 | 4381.37 | 9356.26 | -170.347
528.84 |  | 8942.62 |  | 8718.77 | 4828.44 | 4380.54 | 9166.66 | -224.046
528.82 |  | 8732.9 |  | 8543.09 | 4816.84 | 4379.74 | 8980.19 | -247.282
528.8 |  | 8584.92 |  | 8370.59 | 4805.47 | 4378.97 | 8797.09 | -212.162
528.78 |  | 8460.69 |  | 8201.49 | 4794.34 | 4378.23 | 8617.6 | -156.916
528.76 |  | 8260.82 |  | 8036.02 | 4783.44 | 4377.52 | 8441.94 | -181.114
528.74 |  | 8091.12 |  | 7874.36 | 4772.76 | 4376.83 | 8270.28 | -179.159
528.72 |  | 7919.4 |  | 7716.66 | 4762.3 | 4376.17 | 8102.79 | -183.387
528.7 |  | 7782.83 |  | 7563.08 | 4752.06 | 4375.54 | 7939.6 | -156.771
528.68 |  | 7682.34 |  | 7413.72 | 4742.04 | 4374.93 | 7780.83 | -98.4908
528.66 |  | 7633.87 |  | 7268.69 | 4732.23 | 4374.34 | 7626.58 | 7.28888
528.64 |  | 7486.39 |  | 7128.06 | 4722.63 | 4373.78 | 7476.91 | 9.48396
528.62 |  | 7416.52 |  | 6991.88 | 4713.25 | 4373.25 | 7331.87 | 84.6489
528.6 |  | 7308.06 |  | 6860.19 | 4704.06 | 4372.73 | 7191.52 | 116.538
528.58 |  | 7153.53 |  | 6733.01 | 4695.08 | 4372.24 | 7055.85 | 97.6824
528.56 |  | 6951.82 |  | 6610.36 | 4686.29 | 4371.77 | 6924.88 | 26.9353
528.54 |  | 6816.53 |  | 6492.2 | 4677.7 | 4371.32 | 6798.59 | 17.943
528.52 |  | 6699.24 |  | 6378.53 | 4669.3 | 4370.88 | 6676.95 | 22.2877
528.5 |  | 6612.58 |  | 6269.31 | 4661.09 | 4370.47 | 6559.93 | 52.6462
528.48 |  | 6522.24 |  | 6164.48 | 4653.07 | 4370.07 | 6447.47 | 74.7654
528.46 |  | 6461.99 |  | 6063.98 | 4645.23 | 4369.69 | 6339.52 | 122.466
528.44 |  | 6343.72 |  | 5967.76 | 4637.57 | 4369.33 | 6236 | 107.72
528.42 |  | 6190.47 |  | 5875.73 | 4630.08 | 4368.98 | 6136.83 | 53.6464
528.4 |  | 6122.34 |  | 5787.8 | 4622.77 | 4368.65 | 6041.92 | 80.4179
528.38 |  | 6117.67 |  | 5703.89 | 4615.63 | 4368.33 | 5951.18 | 166.489
528.36 |  | 6013.91 |  | 5623.9 | 4608.65 | 4368.03 | 5864.52 | 149.396
528.34 |  | 5924.45 |  | 5547.72 | 4601.84 | 4367.74 | 5781.82 | 142.632
528.32 |  | 5840.31 |  | 5475.26 | 4595.2 | 4367.47 | 5702.98 | 137.333
528.3 |  | 5679.97 |  | 5406.39 | 4588.71 | 4367.21 | 5627.89 | 52.0809
528.28 |  | 5631.32 |  | 5341.01 | 4582.38 | 4366.96 | 5556.43 | 74.8978
528.26 |  | 5617.98 |  | 5279 | 4576.2 | 4366.73 | 5488.48 | 129.507
528.24 |  | 5542.64 |  | 5220.25 | 4570.17 | 4366.5 | 5423.92 | 118.718
528.22 |  | 5488.24 |  | 5164.64 | 4564.29 | 4366.29 | 5362.65 | 125.593
528.2 |  | 5435.37 |  | 5112.06 | 4558.55 | 4366.08 | 5304.53 | 130.845
528.18 |  | 5375.63 |  | 5062.38 | 4552.95 | 4365.89 | 5249.44 | 126.188
528.16 |  | 5345.17 |  | 5015.49 | 4547.49 | 4365.7 | 5197.28 | 147.886
528.14 |  | 5292.3 |  | 4971.27 | 4542.17 | 4365.52 | 5147.92 | 144.378
528.12 |  | 5271.1 |  | 4929.62 | 4536.98 | 4365.36 | 5101.24 | 169.856
528.1 |  | 5238.68 |  | 4890.41 | 4531.92 | 4365.2 | 5057.14 | 181.547
528.08 |  | 5158.98 |  | 4853.54 | 4526.99 | 4365.04 | 5015.49 | 143.49
528.06 |  | 5156.14 |  | 4818.9 | 4522.19 | 4364.9 | 4976.19 | 179.95
528.04 |  | 5124.47 |  | 4786.39 | 4517.5 | 4364.76 | 4939.13 | 185.343
528.02 |  | 5106.02 |  | 4755.89 | 4512.94 | 4364.63 | 4904.2 | 201.816
528 |  | 5071.28 |  | 4727.32 | 4508.49 | 4364.5 | 4871.3 | 199.98
527.98 |  | 5017 |  | 4700.56 | 4504.15 | 4364.38 | 4840.34 | 176.659
527.96 |  | 4996.19 |  | 4675.54 | 4499.93 | 4364.27 | 4811.2 | 184.986
527.94 |  | 4883.4 |  | 4652.15 | 4495.82 | 4364.16 | 4783.81 | 99.5847
527.92 |  | 4840.01 |  | 4630.31 | 4491.82 | 4364.05 | 4758.07 | 81.9349
527.9 |  | 4839.53 |  | 4609.93 | 4487.92 | 4363.95 | 4733.9 | 105.636
527.88 |  | 4848.44 |  | 4590.93 | 4484.13 | 4363.86 | 4711.2 | 137.245
527.86 |  | 4849.98 |  | 4573.24 | 4480.43 | 4363.77 | 4689.9 | 160.078
527.84 |  | 4904.95 |  | 4556.77 | 4476.84 | 4363.68 | 4669.92 | 235.032
527.82 |  | 4903.5 |  | 4541.45 | 4473.34 | 4363.6 | 4651.19 | 252.309
527.8 |  | 4796.14 |  | 4527.23 | 4469.94 | 4363.53 | 4633.64 | 162.507
527.78 |  | 4726.06 |  | 4514.02 | 4466.62 | 4363.45 | 4617.19 | 108.871
527.76 |  | 4741.85 |  | 4501.76 | 4463.4 | 4363.38 | 4601.78 | 140.069
527.74 |  | 4736.27 |  | 4490.41 | 4460.27 | 4363.32 | 4587.36 | 148.91
527.72 |  | 4735.21 |  | 4479.89 | 4457.22 | 4363.25 | 4573.85 | 161.353
527.7 |  | 4667.14 |  | 4470.15 | 4454.26 | 4363.19 | 4561.22 | 105.924
527.68 |  | 4602.63 |  | 4461.15 | 4451.38 | 4363.14 | 4549.39 | 53.2339
527.66 |  | 4603.04 |  | 4452.84 | 4448.57 | 4363.08 | 4538.33 | 64.7136
527.64 |  | 4602.15 |  | 4445.16 | 4445.85 | 4363.03 | 4527.98 | 74.172
527.62 |  | 4571.42 |  | 4438.08 | 4443.2 | 4362.98 | 4518.3 | 53.115
527.6 |  | 4539.6 |  | 4431.55 | 4440.63 | 4362.93 | 4509.25 | 30.3446
527.58 |  | 4579.41 |  | 4425.54 | 4438.13 | 4362.89 | 4500.78 | 78.6212
527.56 |  | 4588.3 |  | 4420.01 | 4435.7 | 4362.84 | 4492.87 | 95.4346
527.54 |  | 4617.18 |  | 4414.92 | 4433.34 | 4362.8 | 4485.46 | 131.721
527.52 |  | 4691.8 |  | 4410.25 | 4431.05 | 4362.77 | 4478.54 | 213.263
527.5 |  | 4640.18 |  | 4405.96 | 4428.83 | 4362.73 | 4472.06 | 168.127
527.48 |  | 4571.56 |  | 4402.03 | 4426.66 | 4362.7 | 4465.99 | 105.566
527.46 |  | 4502.59 |  | 4398.42 | 4424.57 | 4362.66 | 4460.32 | 42.2717
527.44 |  | 4446.22 |  | 4395.11 | 4422.53 | 4362.63 | 4455.01 | -8.78974
527.42 |  | 4463.7 |  | 4392.09 | 4420.56 | 4362.61 | 4450.04 | 13.6603
527.4 |  | 4525.78 |  | 4389.32 | 4418.64 | 4362.58 | 4445.38 | 80.3959
527.38 |  | 4489.85 |  | 4386.8 | 4416.78 | 4362.55 | 4441.02 | 48.8343
527.36 |  | 4539.61 |  | 4384.49 | 4414.97 | 4362.53 | 4436.93 | 102.677
527.34 |  | 4565.57 |  | 4382.38 | 4413.22 | 4362.5 | 4433.09 | 132.475
527.32 |  | 4489.88 |  | 4380.46 | 4411.51 | 4362.48 | 4429.49 | 60.3845
527.3 |  | 4441.31 |  | 4378.71 | 4409.86 | 4362.46 | 4426.11 | 15.1948
527.28 |  | 4451.51 |  | 4377.11 | 4408.26 | 4362.44 | 4422.94 | 28.5705
527.26 |  | 4440.08 |  | 4375.66 | 4406.71 | 4362.42 | 4419.96 | 20.1236
527.24 |  | 4438.54 |  | 4374.35 | 4405.21 | 4362.4 | 4417.15 | 21.3829
527.22 |  | 4415.87 |  | 4373.15 | 4403.75 | 4362.39 | 4414.52 | 1.35166
527.2 |  | 4393.43 |  | 4372.07 | 4402.34 | 4362.37 | 4412.04 | -18.6024
527.18 |  | 4425.17 |  | 4371.08 | 4400.97 | 4362.36 | 4409.7 | 15.4698
527.16 |  | 4440.63 |  | 4370.19 | 4399.64 | 4362.34 | 4407.49 | 33.1431
527.14 |  | 4451.17 |  | 4369.38 | 4398.36 | 4362.33 | 4405.41 | 45.7647
527.12 |  | 4471.09 |  | 4368.65 | 4397.11 | 4362.32 | 4403.44 | 67.6507
527.1 |  | 4446.53 |  | 4367.98 | 4395.9 | 4362.3 | 4401.58 | 44.9454
527.08 |  | 4379.21 |  | 4367.38 | 4394.73 | 4362.29 | 4399.82 | -20.6129
527.06 |  | 4372.39 |  | 4366.84 | 4393.6 | 4362.27 | 4398.16 | -25.766
527.04 |  | 4422.49 |  | 4366.35 | 4392.5 | 4362.26 | 4396.58 | 25.9054
527.02 |  | 4412.06 |  | 4365.91 | 4391.43 | 4362.25 | 4395.09 | 16.9714
527 |  | 4392.67 |  | 4365.51 | 4390.4 | 4362.24 | 4393.67 | -0.999409
526.98 |  | 4384.55 |  | 4365.15 | 4389.4 | 4362.23 | 4392.32 | -7.77231
526.96 |  | 4447.19 |  | 4364.82 | 4388.43 | 4362.21 | 4391.04 | 56.1526
526.94 |  | 4472.96 |  | 4364.53 | 4387.5 | 4362.2 | 4389.82 | 83.1393
526.92 |  | 4476.7 |  | 4364.26 | 4386.59 | 4362.19 | 4388.66 | 88.0394
526.9 |  | 4497.03 |  | 4364.02 | 4385.71 | 4362.17 | 4387.56 | 109.471
526.88 |  | 4477.88 |  | 4363.8 | 4384.86 | 4362.16 | 4386.5 | 91.3747
526.86 |  | 4455.96 |  | 4363.61 | 4384.03 | 4362.14 | 4385.49 | 70.4702
526.84 |  | 4428.17 |  | 4363.43 | 4383.23 | 4362.13 | 4384.53 | 43.6401
526.82 |  | 4418.82 |  | 4363.27 | 4382.46 | 4362.12 | 4383.62 | 35.2013
526.8 |  | 4433.98 |  | 4363.13 | 4381.72 | 4362.11 | 4382.74 | 51.2374
526.78 |  | 4482.57 |  | 4363 | 4381 | 4362.09 | 4381.9 | 100.668
526.76 |  | 4459.99 |  | 4362.89 | 4380.3 | 4362.08 | 4381.1 | 78.8822
526.74 |  | 4452.72 |  | 4362.78 | 4379.62 | 4362.07 | 4380.34 | 72.3783
526.72 |  | 4471.22 |  | 4362.69 | 4378.97 | 4362.06 | 4379.6 | 91.6195
526.7 |  | 4469.71 |  | 4362.61 | 4378.34 | 4362.05 | 4378.9 | 90.809
526.68 |  | 4520.13 |  | 4362.53 | 4377.73 | 4362.04 | 4378.23 | 141.902
526.66 |  | 4499.1 |  | 4362.46 | 4377.15 | 4362.03 | 4377.58 | 121.521
526.64 |  | 4384.16 |  | 4362.4 | 4376.58 | 4362.02 | 4376.96 | 7.20142
526.62 |  | 4385.93 |  | 4362.35 | 4376.03 | 4362.01 | 4376.37 | 9.56252
526.6 |  | 4381.24 |  | 4362.3 | 4375.5 | 4362 | 4375.8 | 5.43713
526.58 |  | 4323.31 |  | 4362.26 | 4374.99 | 4362 | 4375.25 | -51.9453
526.56 |  | 4302.45 |  | 4362.22 | 4374.5 | 4361.99 | 4374.73 | -72.2739
526.54 |  | 4344.99 |  | 4362.18 | 4374.02 | 4361.98 | 4374.22 | -29.2299
526.52 |  | 4354.18 |  | 4362.15 | 4373.56 | 4361.97 | 4373.74 | -19.558
526.5 |  | 4351.13 |  | 4362.12 | 4373.12 | 4361.97 | 4373.27 | -22.1421
526.48 |  | 4369.92 |  | 4362.1 | 4372.69 | 4361.96 | 4372.83 | -2.90617
526.46 |  | 4386.56 |  | 4362.08 | 4372.28 | 4361.96 | 4372.4 | 14.1647
526.44 |  | 4384.58 |  | 4362.06 | 4371.88 | 4361.95 | 4371.99 | 12.5966
526.42 |  | 4391.51 |  | 4362.04 | 4371.5 | 4361.95 | 4371.59 | 19.9226
526.4 |  | 4401.21 |  | 4362.03 | 4371.13 | 4361.95 | 4371.21 | 29.9962
526.38 |  | 4375.72 |  | 4362.02 | 4370.77 | 4361.95 | 4370.85 | 4.87111
526.36 |  | 4386.63 |  | 4362.01 | 4370.43 | 4361.94 | 4370.49 | 16.1309
526.34 |  | 4424.5 |  | 4362 | 4370.1 | 4361.94 | 4370.16 | 54.3387
526.32 |  | 4409.69 |  | 4361.99 | 4369.79 | 4361.94 | 4369.83 | 39.852
526.3 |  | 4363.84 |  | 4361.98 | 4369.48 | 4361.94 | 4369.52 | -5.67645
526.28 |  | 4361.65 |  | 4361.97 | 4369.18 | 4361.94 | 4369.22 | -7.57374
526.26 |  | 4351.29 |  | 4361.97 | 4368.9 | 4361.94 | 4368.93 | -17.6452
526.24 |  | 4339.04 |  | 4361.96 | 4368.62 | 4361.94 | 4368.65 | -29.6143
526.22 |  | 4355.61 |  | 4361.96 | 4368.36 | 4361.93 | 4368.38 | -12.7744
526.2 |  | 4397.66 |  | 4361.95 | 4368.1 | 4361.93 | 4368.12 | 29.5396
526.18 |  | 4379.14 |  | 4361.95 | 4367.86 | 4361.93 | 4367.87 | 11.2607
526.16 |  | 4372.13 |  | 4361.94 | 4367.62 | 4361.93 | 4367.64 | 4.4932
526.14 |  | 4417.47 |  | 4361.94 | 4367.39 | 4361.93 | 4367.41 | 50.0613
526.12 |  | 4344.79 |  | 4361.94 | 4367.17 | 4361.92 | 4367.19 | -22.3916
526.1 |  | 4284.68 |  | 4361.93 | 4366.96 | 4361.92 | 4366.97 | -82.2898
526.08 |  | 4335.79 |  | 4361.93 | 4366.76 | 4361.92 | 4366.77 | -30.9784
526.06 |  | 4398.4 |  | 4361.93 | 4366.57 | 4361.92 | 4366.57 | 31.8243
526.04 |  | 4421.11 |  | 4361.93 | 4366.38 | 4361.92 | 4366.38 | 54.7271
526.02 |  | 4366.76 |  | 4363.02 | 4367.29 | 4363.01 | 4367.29 | -0.533471
526 |  | 4368.06 |  | 4364.1 | 4368.2 | 4364.1 | 4368.2 | -0.138766
525.98 |  | 4362.34 |  | 4365.19 | 4369.12 | 4365.18 | 4369.12 | -6.78173
525.96 |  | 4385.02 |  | 4366.27 | 4370.05 | 4366.27 | 4370.05 | 14.9698
525.94 |  | 4329.77 |  | 4367.36 | 4370.98 | 4367.36 | 4370.98 | -41.2071
525.92 |  | 4287.76 |  | 4368.45 | 4371.92 | 4368.45 | 4371.92 | -84.165
525.9 |  | 4341.85 |  | 4369.53 | 4372.86 | 4369.53 | 4372.86 | -31.014
525.88 |  | 4377.7 |  | 4370.62 | 4373.81 | 4370.62 | 4373.81 | 3.89016
525.86 |  | 4376.63 |  | 4371.71 | 4374.77 | 4371.71 | 4374.77 | 1.86499
525.84 |  | 4376.39 |  | 4372.8 | 4375.73 | 4372.79 | 4375.73 | 0.656932
525.82 |  | 4361.46 |  | 4373.88 | 4376.69 | 4373.88 | 4376.69 | -15.2369
525.8 |  | 4355.57 |  | 4374.97 | 4377.66 | 4374.97 | 4377.66 | -22.0897
525.78 |  | 4445.04 |  | 4376.06 | 4378.64 | 4376.06 | 4378.64 | 66.3987
525.76 |  | 4482.98 |  | 4377.14 | 4379.62 | 4377.14 | 4379.62 | 103.365
525.74 |  | 4448.16 |  | 4378.37 | 4380.73 | 4378.36 | 4380.73 | 67.4209
525.72 |  | 4426.37 |  | 4379.59 | 4381.86 | 4379.59 | 4381.86 | 44.5089
525.7 |  | 4434.73 |  | 4380.81 | 4382.98 | 4380.81 | 4382.98 | 51.7465
525.68 |  | 4425.6 |  | 4382.03 | 4384.11 | 4382.03 | 4384.11 | 41.4855
525.66 |  | 4396.4 |  | 4383.25 | 4385.24 | 4383.25 | 4385.25 | 11.1564
525.64 |  | 4353.13 |  | 4384.47 | 4386.38 | 4384.47 | 4386.38 | -33.2527
525.62 |  | 4266.18 |  | 4385.7 | 4387.52 | 4385.7 | 4387.52 | -121.344
525.6 |  | 4312.06 |  | 4386.92 | 4388.67 | 4386.92 | 4388.67 | -76.6069
525.58 |  | 4375.21 |  | 4388.14 | 4389.81 | 4388.14 | 4389.81 | -14.5977
525.56 |  | 4389.9 |  | 4389.36 | 4390.96 | 4389.36 | 4390.96 | -1.06134
525.54 |  | 4367.9 |  | 4390.58 | 4392.11 | 4390.58 | 4392.11 | -24.2124
525.52 |  | 4382.36 |  | 4391.8 | 4393.27 | 4391.8 | 4393.27 | -10.9131
525.5 |  | 4427.69 |  | 4393.03 | 4394.43 | 4393.03 | 4394.43 | 33.257
525.48 |  | 4425.19 |  | 4394.25 | 4395.59 | 4394.25 | 4395.59 | 29.5964
525.46 |  | 4426.1 |  | 4395.47 | 4396.75 | 4395.47 | 4396.75 | 29.349
525.44 |  | 4420.41 |  | 4396.69 | 4397.92 | 4396.69 | 4397.92 | 22.4914
525.42 |  | 4417.25 |  | 4397.91 | 4399.09 | 4397.91 | 4399.09 | 18.16
525.4 |  | 4410.09 |  | 4399.13 | 4400.26 | 4399.13 | 4400.26 | 9.83758
525.38 |  | 4405.29 |  | 4400.36 | 4401.43 | 4400.36 | 4401.43 | 3.85908
525.36 |  | 4407.42 |  | 4401.58 | 4402.6 | 4401.58 | 4402.6 | 4.81295
525.34 |  | 4416.94 |  | 4402.8 | 4403.78 | 4402.8 | 4403.78 | 13.16
525.32 |  | 4412.76 |  | 4404.02 | 4404.96 | 4404.02 | 4404.96 | 7.80136
525.3 |  | 4420.7 |  | 4405.24 | 4406.14 | 4405.24 | 4406.14 | 14.5615
525.28 |  | 4462.37 |  | 4406.46 | 4407.32 | 4406.46 | 4407.32 | 55.0526
525.26 |  | 4485.56 |  | 4407.69 | 4408.5 | 4407.69 | 4408.5 | 77.0517
525.24 |  | 4468.88 |  | 4408.91 | 4409.69 | 4408.91 | 4409.69 | 59.196
525.22 |  | 4442.65 |  | 4410.13 | 4410.88 | 4410.13 | 4410.88 | 31.7761
525.2 |  | 4450.6 |  | 4411.35 | 4412.06 | 4411.35 | 4412.06 | 38.5367
525.18 |  | 4435.76 |  | 4412.57 | 4413.25 | 4412.57 | 4413.25 | 22.5068
525.16 |  | 4438.17 |  | 4413.8 | 4414.44 | 4413.8 | 4414.44 | 23.7282
525.14 |  | 4429.97 |  | 4415.02 | 4415.64 | 4415.02 | 4415.64 | 14.3351
525.12 |  | 4417.58 |  | 4416.24 | 4416.83 | 4416.24 | 4416.83 | 0.752258
525.1 |  | 4391.03 |  | 4417.46 | 4418.02 | 4417.46 | 4418.02 | -26.9924
525.08 |  | 4414.07 |  | 4418.68 | 4419.22 | 4418.68 | 4419.22 | -5.15402
525.06 |  | 4439.02 |  | 4419.9 | 4420.42 | 4419.9 | 4420.42 | 18.5971
525.04 |  | 4397.52 |  | 4421.13 | 4421.62 | 4421.13 | 4421.62 | -24.0934
525.02 |  | 4372.94 |  | 4422.35 | 4422.82 | 4422.35 | 4422.82 | -49.8734
525 |  | 4408.2 |  | 4423.57 | 4424.02 | 4423.57 | 4424.02 | -15.8115

## Peak Table O1s (Unpassivated)
Peak Table :
| Name | Start BE | Peak BE | End BE | Height CPS | FWHM eV | Area (P) CPS.eV | Area (N) TPP-2M | Atomic % | Peak Type | Q | SF Al Scof | TXFN | Backgnd | PP Height CPS | PP Hgt (N) | PP At. % | Title | File Name
| O1s O-Zn | 545 | 529.76 | 525 | 8463.84 | 1.11 | 10193.31 | 20.64 | 40.82 | Fitted | 1 | 2.93 | 2.81 | Smart | 9943.65 | 10.07 | 61.92 | O1s Scan | C:\Users\bdr1y18\OneDrive - University of Southampton\Documents\ZnO NPs pass vs non-pass 09042024\Data Grid.DATA\O1s Scan.VGD
| O1s O-H | 545 | 531.56 | 525 | 5810.21 | 2.34 | 14764.36 | 29.92 | 59.18 | Fitted | 1 | 2.93 | 2.81 | Smart | 6111.2 | 6.19 | 38.08 | O1s Scan | C:\Users\bdr1y18\OneDrive - University of Southampton\Documents\ZnO NPs pass vs non-pass 09042024\Data Grid.DATA\O1s Scan.VGD

## O1s Scan (Unpassivated)
[7 empty] | Acquisition Parameters : |  | Experiment Descriptions :
[7 empty] | Parameter |  | ExperimentTree_09042024\MXR1 Gun - 400um\Non-passivated ZnO\EX05 Depth Profile
[7 empty] | Total acquisition time | 8 mins 20.5 secs
[7 empty] | Number of Scans | 10
﻿ | [6 empty] | Source Gun Type | Al K Alpha
Axis | Energy | Elements= | 1001 |  |  |  | Spot Size | 400 µm
Axis | Etch Time | Elements= | 1 |  |  |  | Lens Mode | Standard
Axis | Etch Level | Elements= | 1 |  |  |  | Analyser Mode | CAE : Pass Energy 50.0 eV
[7 empty] | Energy Step Size | 0.020 eV
C:\Users\bdr1y18\OneDrive - University of Southampton\Documents\ZnO NPs pass vs non-pass 09042024\Data Grid.DATA\O1s Scan.VGD | [6 empty] | Number of Energy Steps | 1001
Binding Energy (E) |  |  |  | O1s O-Zn | O1s O-H | Backgnd. | Envelope | Residuals
eV |  | Counts / s (Residuals × 5) |  | Counts / s (Residuals × 5) | Counts / s (Residuals × 5) | Counts / s (Residuals × 5) | Counts / s (Residuals × 5) | Counts / s (Residuals × 5)
545 |  | 4850.15 |  | 4817.23 | 4817.23 | 4817.23 | 4817.23 | 32.9214
544.98 |  | 4862.85 |  | 4813.93 | 4813.93 | 4813.93 | 4813.93 | 48.915
544.96 |  | 4857.45 |  | 4812.25 | 4812.25 | 4812.25 | 4812.25 | 45.1956
544.94 |  | 4878.08 |  | 4811.08 | 4811.08 | 4811.08 | 4811.08 | 66.9943
544.92 |  | 4866.71 |  | 4810.28 | 4810.28 | 4810.28 | 4810.28 | 56.4349
544.9 |  | 4847.38 |  | 4809.71 | 4809.71 | 4809.71 | 4809.71 | 37.6659
544.88 |  | 4816.91 |  | 4809.54 | 4809.54 | 4809.54 | 4809.54 | 7.36597
544.86 |  | 4810.1 |  | 4807.19 | 4807.19 | 4807.19 | 4807.19 | 2.9029
544.84 |  | 4783.98 |  | 4803.91 | 4803.91 | 4803.91 | 4803.91 | -19.9302
544.82 |  | 4787.15 |  | 4802.03 | 4802.03 | 4802.03 | 4802.03 | -14.8822
544.8 |  | 4770.57 |  | 4801 | 4801 | 4801 | 4801 | -30.4265
544.78 |  | 4739.97 |  | 4800.52 | 4800.52 | 4800.52 | 4800.52 | -60.5473
544.76 |  | 4752.65 |  | 4800.27 | 4800.27 | 4800.27 | 4800.27 | -47.6217
544.74 |  | 4771.12 |  | 4798.39 | 4798.39 | 4798.39 | 4798.39 | -27.2712
544.72 |  | 4788.72 |  | 4795.46 | 4795.46 | 4795.46 | 4795.46 | -6.74045
544.7 |  | 4793.53 |  | 4791.92 | 4791.92 | 4791.92 | 4791.92 | 1.61176
544.68 |  | 4797.43 |  | 4788.18 | 4788.18 | 4788.18 | 4788.18 | 9.25259
544.66 |  | 4800.13 |  | 4785.49 | 4785.49 | 4785.49 | 4785.49 | 14.6475
544.64 |  | 4824.41 |  | 4783.79 | 4783.79 | 4783.79 | 4783.79 | 40.622
544.62 |  | 4772.8 |  | 4782.43 | 4782.43 | 4782.43 | 4782.43 | -9.62522
544.6 |  | 4727.12 |  | 4780.86 | 4780.86 | 4780.86 | 4780.86 | -53.7353
544.58 |  | 4755.62 |  | 4779.26 | 4779.26 | 4779.26 | 4779.26 | -23.6348
544.56 |  | 4768.12 |  | 4778.54 | 4778.54 | 4778.54 | 4778.54 | -10.4198
544.54 |  | 4789.46 |  | 4778.33 | 4778.33 | 4778.33 | 4778.33 | 11.1371
544.52 |  | 4822.14 |  | 4777.75 | 4777.75 | 4777.75 | 4777.75 | 44.3895
544.5 |  | 4821.51 |  | 4776.39 | 4776.39 | 4776.39 | 4776.39 | 45.1189
544.48 |  | 4801.56 |  | 4774.4 | 4774.4 | 4774.4 | 4774.4 | 27.1587
544.46 |  | 4776.17 |  | 4771.76 | 4771.76 | 4771.76 | 4771.76 | 4.40527
544.44 |  | 4766.87 |  | 4769 | 4769 | 4769 | 4769 | -2.12757
544.42 |  | 4780.1 |  | 4766.1 | 4766.1 | 4766.1 | 4766.1 | 13.9929
544.4 |  | 4797.46 |  | 4763.23 | 4763.23 | 4763.23 | 4763.23 | 34.2242
544.38 |  | 4787.24 |  | 4760.92 | 4760.92 | 4760.92 | 4760.92 | 26.3239
544.36 |  | 4774.17 |  | 4758.8 | 4758.8 | 4758.8 | 4758.8 | 15.3743
544.34 |  | 4729.1 |  | 4756.29 | 4756.29 | 4756.29 | 4756.29 | -27.1856
544.32 |  | 4755.46 |  | 4753.42 | 4753.42 | 4753.42 | 4753.42 | 2.0399
544.3 |  | 4791.92 |  | 4750.45 | 4750.45 | 4750.45 | 4750.45 | 41.4695
544.28 |  | 4798.72 |  | 4747.32 | 4747.32 | 4747.32 | 4747.32 | 51.3968
544.26 |  | 4778.54 |  | 4744.44 | 4744.44 | 4744.44 | 4744.44 | 34.1003
544.24 |  | 4784.58 |  | 4742.16 | 4742.16 | 4742.16 | 4742.16 | 42.424
544.22 |  | 4734.41 |  | 4740.23 | 4740.23 | 4740.23 | 4740.23 | -5.81907
544.2 |  | 4738.31 |  | 4738.78 | 4738.78 | 4738.78 | 4738.78 | -0.466519
544.18 |  | 4722.38 |  | 4737.38 | 4737.38 | 4737.38 | 4737.38 | -15.0082
544.16 |  | 4669.21 |  | 4735.79 | 4735.79 | 4735.79 | 4735.79 | -66.579
544.14 |  | 4743.37 |  | 4734.29 | 4734.29 | 4734.29 | 4734.29 | 9.08719
544.12 |  | 4759.1 |  | 4733.37 | 4733.37 | 4733.37 | 4733.37 | 25.7285
544.1 |  | 4703.58 |  | 4733.01 | 4733.01 | 4733.01 | 4733.01 | -29.4284
544.08 |  | 4698.93 |  | 4732.93 | 4732.93 | 4732.93 | 4732.93 | -34.0063
544.06 |  | 4715.47 |  | 4732.77 | 4732.77 | 4732.77 | 4732.77 | -17.2964
544.04 |  | 4693.06 |  | 4732.46 | 4732.46 | 4732.46 | 4732.46 | -39.4031
544.02 |  | 4695.04 |  | 4731.96 | 4731.96 | 4731.96 | 4731.96 | -36.918
544 |  | 4731.69 |  | 4731.21 | 4731.21 | 4731.21 | 4731.21 | 0.475365
543.98 |  | 4708.3 |  | 4730.33 | 4730.33 | 4730.33 | 4730.33 | -22.0343
543.96 |  | 4736.99 |  | 4729.42 | 4729.42 | 4729.42 | 4729.42 | 7.56981
543.94 |  | 4758.1 |  | 4728.51 | 4728.51 | 4728.51 | 4728.51 | 29.5972
543.92 |  | 4738.26 |  | 4727.75 | 4727.75 | 4727.75 | 4727.75 | 10.5056
543.9 |  | 4703.07 |  | 4727.16 | 4727.16 | 4727.16 | 4727.16 | -24.0883
543.88 |  | 4709.14 |  | 4726.39 | 4726.39 | 4726.39 | 4726.39 | -17.2465
543.86 |  | 4728.58 |  | 4725.61 | 4725.61 | 4725.61 | 4725.61 | 2.97417
543.84 |  | 4757.9 |  | 4724.88 | 4724.88 | 4724.88 | 4724.88 | 33.0148
543.82 |  | 4806.06 |  | 4724.12 | 4724.12 | 4724.12 | 4724.12 | 81.9469
543.8 |  | 4859.65 |  | 4723.39 | 4723.39 | 4723.39 | 4723.39 | 136.255
543.78 |  | 4882.99 |  | 4722.74 | 4722.74 | 4722.74 | 4722.74 | 160.255
543.76 |  | 4814.33 |  | 4722.04 | 4722.04 | 4722.04 | 4722.04 | 92.2888
543.74 |  | 4771.75 |  | 4721.37 | 4721.37 | 4721.37 | 4721.37 | 50.3752
543.72 |  | 4715.15 |  | 4720.73 | 4720.73 | 4720.73 | 4720.73 | -5.58766
543.7 |  | 4648.63 |  | 4719.99 | 4719.99 | 4719.99 | 4719.99 | -71.3566
543.68 |  | 4634.62 |  | 4719.3 | 4719.3 | 4719.3 | 4719.3 | -84.6791
543.66 |  | 4723.72 |  | 4718.67 | 4718.67 | 4718.67 | 4718.67 | 5.04956
543.64 |  | 4726.73 |  | 4718.01 | 4718.01 | 4718.01 | 4718.01 | 8.71933
543.62 |  | 4715.24 |  | 4717.19 | 4717.19 | 4717.19 | 4717.19 | -1.94456
543.6 |  | 4701.39 |  | 4716.18 | 4716.18 | 4716.18 | 4716.18 | -14.7856
543.58 |  | 4659.81 |  | 4715.05 | 4715.05 | 4715.05 | 4715.05 | -55.2422
543.56 |  | 4665.32 |  | 4713.92 | 4713.92 | 4713.92 | 4713.92 | -48.6023
543.54 |  | 4694.6 |  | 4712.89 | 4712.89 | 4712.89 | 4712.89 | -18.2959
543.52 |  | 4659.9 |  | 4712.1 | 4712.1 | 4712.1 | 4712.1 | -52.1988
543.5 |  | 4703.01 |  | 4711.45 | 4711.45 | 4711.45 | 4711.45 | -8.43861
543.48 |  | 4731.17 |  | 4710.72 | 4710.72 | 4710.72 | 4710.72 | 20.4558
543.46 |  | 4695.97 |  | 4709.95 | 4709.95 | 4709.95 | 4709.95 | -13.972
543.44 |  | 4712.31 |  | 4709.03 | 4709.03 | 4709.03 | 4709.03 | 3.27751
543.42 |  | 4732.44 |  | 4707.79 | 4707.79 | 4707.79 | 4707.79 | 24.6563
543.4 |  | 4750.16 |  | 4706.32 | 4706.32 | 4706.32 | 4706.32 | 43.8391
543.38 |  | 4765.12 |  | 4704.83 | 4704.83 | 4704.83 | 4704.83 | 60.2879
543.36 |  | 4749.55 |  | 4703.29 | 4703.29 | 4703.29 | 4703.29 | 46.2619
543.34 |  | 4733.21 |  | 4701.82 | 4701.82 | 4701.82 | 4701.82 | 31.3843
543.32 |  | 4734.25 |  | 4700.44 | 4700.44 | 4700.44 | 4700.44 | 33.8046
543.3 |  | 4739.43 |  | 4698.99 | 4698.99 | 4698.99 | 4698.99 | 40.4425
543.28 |  | 4800.85 |  | 4697.49 | 4697.49 | 4697.49 | 4697.49 | 103.352
543.26 |  | 4829.39 |  | 4696.03 | 4696.03 | 4696.03 | 4696.03 | 133.364
543.24 |  | 4769.54 |  | 4694.43 | 4694.43 | 4694.43 | 4694.43 | 75.1127
543.22 |  | 4753.97 |  | 4692.76 | 4692.76 | 4692.76 | 4692.76 | 61.2035
543.2 |  | 4758.67 |  | 4691.12 | 4691.12 | 4691.12 | 4691.12 | 67.549
543.18 |  | 4699.53 |  | 4689.44 | 4689.44 | 4689.44 | 4689.44 | 10.0909
543.16 |  | 4696.73 |  | 4687.87 | 4687.87 | 4687.87 | 4687.87 | 8.85317
543.14 |  | 4715.26 |  | 4686.48 | 4686.48 | 4686.48 | 4686.48 | 28.7767
543.12 |  | 4649.86 |  | 4685.35 | 4685.35 | 4685.35 | 4685.35 | -35.4937
543.1 |  | 4634.11 |  | 4684.54 | 4684.54 | 4684.54 | 4684.54 | -50.435
543.08 |  | 4656.29 |  | 4683.96 | 4683.96 | 4683.96 | 4683.96 | -27.6691
543.06 |  | 4653.27 |  | 4683.5 | 4683.5 | 4683.5 | 4683.5 | -30.2314
543.04 |  | 4650.54 |  | 4683.04 | 4683.04 | 4683.04 | 4683.04 | -32.5027
543.02 |  | 4680.84 |  | 4682.6 | 4682.6 | 4682.6 | 4682.6 | -1.75653
543 |  | 4696.22 |  | 4682.33 | 4682.33 | 4682.33 | 4682.33 | 13.8911
542.98 |  | 4687.37 |  | 4682.21 | 4682.21 | 4682.21 | 4682.21 | 5.16205
542.96 |  | 4678.22 |  | 4682.04 | 4682.04 | 4682.04 | 4682.04 | -3.82565
542.94 |  | 4631.28 |  | 4681.89 | 4681.89 | 4681.89 | 4681.89 | -50.6176
542.92 |  | 4627.67 |  | 4681.82 | 4681.82 | 4681.82 | 4681.82 | -54.1508
542.9 |  | 4612.64 |  | 4681.81 | 4681.81 | 4681.81 | 4681.81 | -69.1672
542.88 |  | 4611.48 |  | 4681.18 | 4681.18 | 4681.18 | 4681.18 | -69.6998
542.86 |  | 4642.69 |  | 4681.06 | 4681.06 | 4681.06 | 4681.06 | -38.3699
542.84 |  | 4664.84 |  | 4680.63 | 4680.63 | 4680.63 | 4680.63 | -15.7896
542.82 |  | 4728.04 |  | 4679.92 | 4679.92 | 4679.92 | 4679.92 | 48.1213
542.8 |  | 4723.48 |  | 4679.02 | 4679.02 | 4679.02 | 4679.02 | 44.4509
542.78 |  | 4719.74 |  | 4677.84 | 4677.84 | 4677.84 | 4677.84 | 41.8964
542.76 |  | 4765.31 |  | 4676.4 | 4676.4 | 4676.4 | 4676.4 | 88.9057
542.74 |  | 4783.69 |  | 4674.84 | 4674.84 | 4674.84 | 4674.84 | 108.851
542.72 |  | 4743.1 |  | 4673.28 | 4673.28 | 4673.28 | 4673.28 | 69.8212
542.7 |  | 4695.17 |  | 4671.78 | 4671.78 | 4671.78 | 4671.78 | 23.395
542.68 |  | 4697.77 |  | 4670.34 | 4670.34 | 4670.34 | 4670.34 | 27.4312
542.66 |  | 4704.39 |  | 4668.94 | 4668.94 | 4668.94 | 4668.94 | 35.4512
542.64 |  | 4691.54 |  | 4667.63 | 4667.63 | 4667.63 | 4667.63 | 23.9136
542.62 |  | 4707.27 |  | 4666.18 | 4666.18 | 4666.18 | 4666.18 | 41.0893
542.6 |  | 4675.82 |  | 4664.41 | 4664.41 | 4664.41 | 4664.41 | 11.4123
542.58 |  | 4672.65 |  | 4662.34 | 4662.34 | 4662.34 | 4662.34 | 10.303
542.56 |  | 4687.8 |  | 4660 | 4660 | 4660 | 4660 | 27.8028
542.54 |  | 4672.67 |  | 4657.7 | 4657.7 | 4657.7 | 4657.7 | 14.9715
542.52 |  | 4668.18 |  | 4655.4 | 4655.4 | 4655.4 | 4655.4 | 12.7763
542.5 |  | 4657.01 |  | 4653.03 | 4653.03 | 4653.03 | 4653.03 | 3.98385
542.48 |  | 4632.38 |  | 4650.93 | 4650.93 | 4650.93 | 4650.93 | -18.5474
542.46 |  | 4627.84 |  | 4649.45 | 4649.45 | 4649.45 | 4649.45 | -21.6104
542.44 |  | 4584.96 |  | 4648.41 | 4648.41 | 4648.41 | 4648.41 | -63.4453
542.42 |  | 4571.04 |  | 4647.41 | 4647.41 | 4647.41 | 4647.41 | -76.3709
542.4 |  | 4607.61 |  | 4646.36 | 4646.36 | 4646.36 | 4646.36 | -38.7479
542.38 |  | 4645.18 |  | 4645.33 | 4645.33 | 4645.33 | 4645.33 | -0.153566
542.36 |  | 4661.23 |  | 4644.59 | 4644.59 | 4644.59 | 4644.59 | 16.6455
542.34 |  | 4677.09 |  | 4644.4 | 4644.4 | 4644.4 | 4644.4 | 32.688
542.32 |  | 4664.13 |  | 4644.31 | 4644.31 | 4644.31 | 4644.31 | 19.8188
542.3 |  | 4672.73 |  | 4644.16 | 4644.16 | 4644.16 | 4644.16 | 28.5721
542.28 |  | 4684.57 |  | 4643.92 | 4643.92 | 4643.92 | 4643.92 | 40.6488
542.26 |  | 4655.51 |  | 4643.62 | 4643.62 | 4643.62 | 4643.62 | 11.8888
542.24 |  | 4606.84 |  | 4643.24 | 4643.24 | 4643.24 | 4643.24 | -36.3999
542.22 |  | 4617.81 |  | 4642.75 | 4642.75 | 4642.75 | 4642.75 | -24.94
542.2 |  | 4661.58 |  | 4642.15 | 4642.15 | 4642.15 | 4642.15 | 19.4321
542.18 |  | 4689.42 |  | 4641.52 | 4641.52 | 4641.52 | 4641.52 | 47.9034
542.16 |  | 4677.39 |  | 4640.82 | 4640.82 | 4640.82 | 4640.82 | 36.5738
542.14 |  | 4609.11 |  | 4640.04 | 4640.04 | 4640.04 | 4640.04 | -30.9216
542.12 |  | 4572.65 |  | 4639.17 | 4639.17 | 4639.17 | 4639.17 | -66.522
542.1 |  | 4632.72 |  | 4638.23 | 4638.23 | 4638.23 | 4638.23 | -5.50716
542.08 |  | 4692.22 |  | 4637.2 | 4637.2 | 4637.2 | 4637.2 | 55.0242
542.06 |  | 4725.42 |  | 4636.14 | 4636.14 | 4636.14 | 4636.14 | 89.2817
542.04 |  | 4694.81 |  | 4635.1 | 4635.1 | 4635.1 | 4635.1 | 59.713
542.02 |  | 4703.42 |  | 4634.13 | 4634.13 | 4634.13 | 4634.13 | 69.2954
542 |  | 4698.67 |  | 4633.22 | 4633.22 | 4633.22 | 4633.22 | 65.4515
541.98 |  | 4676.24 |  | 4632.29 | 4632.29 | 4632.29 | 4632.29 | 43.9531
541.96 |  | 4625.38 |  | 4631.35 | 4631.35 | 4631.35 | 4631.35 | -5.97406
541.94 |  | 4599.67 |  | 4630.44 | 4630.44 | 4630.44 | 4630.44 | -30.7739
541.92 |  | 4597.14 |  | 4629.57 | 4629.57 | 4629.57 | 4629.57 | -32.4334
541.9 |  | 4628.99 |  | 4628.74 | 4628.74 | 4628.74 | 4628.74 | 0.244423
541.88 |  | 4661.71 |  | 4627.83 | 4627.83 | 4627.83 | 4627.83 | 33.8715
541.86 |  | 4686.05 |  | 4626.76 | 4626.76 | 4626.76 | 4626.76 | 59.2974
541.84 |  | 4658.19 |  | 4625.47 | 4625.47 | 4625.47 | 4625.47 | 32.7202
541.82 |  | 4631.92 |  | 4624.01 | 4624.01 | 4624.01 | 4624.01 | 7.90522
541.8 |  | 4600.81 |  | 4622.39 | 4622.39 | 4622.39 | 4622.39 | -21.5771
541.78 |  | 4627.11 |  | 4620.69 | 4620.69 | 4620.69 | 4620.69 | 6.41798
541.76 |  | 4636.78 |  | 4618.92 | 4618.92 | 4618.92 | 4618.92 | 17.869
541.74 |  | 4585.25 |  | 4617.14 | 4617.14 | 4617.14 | 4617.14 | -31.8843
541.72 |  | 4579.44 |  | 4615.42 | 4615.42 | 4615.42 | 4615.42 | -35.9828
541.7 |  | 4609.9 |  | 4613.73 | 4613.73 | 4613.73 | 4613.73 | -3.83189
541.68 |  | 4643.09 |  | 4611.98 | 4611.98 | 4611.98 | 4611.98 | 31.1115
541.66 |  | 4696.8 |  | 4610.26 | 4610.26 | 4610.26 | 4610.26 | 86.5374
541.64 |  | 4675.92 |  | 4608.55 | 4608.55 | 4608.55 | 4608.55 | 67.3672
541.62 |  | 4654.95 |  | 4606.78 | 4606.78 | 4606.78 | 4606.78 | 48.1745
541.6 |  | 4698.44 |  | 4604.9 | 4604.9 | 4604.9 | 4604.9 | 93.5329
541.58 |  | 4742.46 |  | 4602.94 | 4602.94 | 4602.94 | 4602.94 | 139.514
541.56 |  | 4728.2 |  | 4600.89 | 4600.89 | 4600.89 | 4600.89 | 127.316
541.54 |  | 4694.12 |  | 4598.82 | 4598.82 | 4598.82 | 4598.82 | 95.3
541.52 |  | 4664.1 |  | 4596.74 | 4596.74 | 4596.74 | 4596.74 | 67.3597
541.5 |  | 4620.53 |  | 4594.75 | 4594.75 | 4594.75 | 4594.75 | 25.7733
541.48 |  | 4621.93 |  | 4592.89 | 4592.89 | 4592.89 | 4592.89 | 29.0395
541.46 |  | 4617.96 |  | 4591.06 | 4591.06 | 4591.06 | 4591.06 | 26.9064
541.44 |  | 4542.23 |  | 4589.15 | 4589.15 | 4589.15 | 4589.15 | -46.9128
541.42 |  | 4548.31 |  | 4587.21 | 4587.21 | 4587.21 | 4587.21 | -38.8963
541.4 |  | 4628.51 |  | 4585.27 | 4585.27 | 4585.27 | 4585.27 | 43.2466
541.38 |  | 4671.84 |  | 4583.4 | 4583.4 | 4583.4 | 4583.4 | 88.4319
541.36 |  | 4692.18 |  | 4581.58 | 4581.58 | 4581.58 | 4581.58 | 110.598
541.34 |  | 4665.33 |  | 4579.89 | 4579.89 | 4579.89 | 4579.89 | 85.4446
541.32 |  | 4593.91 |  | 4578.4 | 4578.4 | 4578.4 | 4578.4 | 15.5124
541.3 |  | 4559.71 |  | 4577.17 | 4577.17 | 4577.17 | 4577.17 | -17.4638
541.28 |  | 4531.8 |  | 4576.17 | 4576.17 | 4576.17 | 4576.17 | -44.3618
541.26 |  | 4524.66 |  | 4575.33 | 4575.33 | 4575.33 | 4575.33 | -50.6665
541.24 |  | 4530.07 |  | 4574.54 | 4574.54 | 4574.54 | 4574.54 | -44.4734
541.22 |  | 4579.4 |  | 4573.71 | 4573.71 | 4573.71 | 4573.71 | 5.68836
541.2 |  | 4585.57 |  | 4572.85 | 4572.85 | 4572.85 | 4572.85 | 12.7268
541.18 |  | 4601.04 |  | 4572.04 | 4572.04 | 4572.04 | 4572.04 | 28.9998
541.16 |  | 4614.44 |  | 4571.24 | 4571.24 | 4571.24 | 4571.24 | 43.1978
541.14 |  | 4614.95 |  | 4570.53 | 4570.53 | 4570.53 | 4570.53 | 44.4173
541.12 |  | 4542.36 |  | 4569.95 | 4569.95 | 4569.95 | 4569.95 | -27.5872
541.1 |  | 4554.05 |  | 4569.54 | 4569.54 | 4569.54 | 4569.54 | -15.4885
541.08 |  | 4566.46 |  | 4569.38 | 4569.38 | 4569.38 | 4569.38 | -2.91777
541.06 |  | 4580.81 |  | 4569.25 | 4569.25 | 4569.25 | 4569.25 | 11.5596
541.04 |  | 4582.06 |  | 4569.1 | 4569.1 | 4569.1 | 4569.1 | 12.9556
541.02 |  | 4616.45 |  | 4568.83 | 4568.83 | 4568.83 | 4568.83 | 47.6188
541 |  | 4629.19 |  | 4568.37 | 4568.37 | 4568.37 | 4568.37 | 60.8196
540.98 |  | 4624.09 |  | 4567.81 | 4567.81 | 4567.81 | 4567.81 | 56.2871
540.96 |  | 4569.78 |  | 4567.13 | 4567.13 | 4567.13 | 4567.13 | 2.65214
540.94 |  | 4518.17 |  | 4566.4 | 4566.4 | 4566.4 | 4566.4 | -48.2217
540.92 |  | 4483.51 |  | 4565.65 | 4565.65 | 4565.65 | 4565.65 | -82.1485
540.9 |  | 4544.23 |  | 4564.99 | 4564.99 | 4564.99 | 4564.99 | -20.7621
540.88 |  | 4565.46 |  | 4564.31 | 4564.31 | 4564.31 | 4564.31 | 1.15825
540.86 |  | 4551.01 |  | 4563.56 | 4563.56 | 4563.56 | 4563.56 | -12.5497
540.84 |  | 4571.22 |  | 4562.66 | 4562.66 | 4562.66 | 4562.66 | 8.56354
540.82 |  | 4592.57 |  | 4561.54 | 4561.54 | 4561.54 | 4561.54 | 31.0309
540.8 |  | 4608.21 |  | 4560.25 | 4560.25 | 4560.25 | 4560.25 | 47.9636
540.78 |  | 4609.44 |  | 4558.85 | 4558.85 | 4558.85 | 4558.85 | 50.5903
540.76 |  | 4558.91 |  | 4557.26 | 4557.26 | 4557.26 | 4557.26 | 1.64127
540.74 |  | 4565.53 |  | 4555.61 | 4555.61 | 4555.61 | 4555.61 | 9.92256
540.72 |  | 4580.13 |  | 4554 | 4554 | 4554 | 4554 | 26.1306
540.7 |  | 4568.67 |  | 4552.54 | 4552.54 | 4552.54 | 4552.54 | 16.1346
540.68 |  | 4537.79 |  | 4551.12 | 4551.12 | 4551.12 | 4551.12 | -13.3303
540.66 |  | 4605.45 |  | 4549.67 | 4549.67 | 4549.67 | 4549.67 | 55.7709
540.64 |  | 4619.06 |  | 4548.13 | 4548.13 | 4548.13 | 4548.13 | 70.932
540.62 |  | 4593.82 |  | 4546.55 | 4546.55 | 4546.55 | 4546.55 | 47.2665
540.6 |  | 4630.45 |  | 4544.9 | 4544.9 | 4544.9 | 4544.9 | 85.5446
540.58 |  | 4620.6 |  | 4543.22 | 4543.22 | 4543.22 | 4543.22 | 77.3864
540.56 |  | 4598.77 |  | 4541.57 | 4541.57 | 4541.57 | 4541.57 | 57.1994
540.54 |  | 4633.09 |  | 4539.95 | 4539.95 | 4539.95 | 4539.95 | 93.1393
540.52 |  | 4610.74 |  | 4538.39 | 4538.39 | 4538.39 | 4538.39 | 72.35
540.5 |  | 4563.86 |  | 4536.82 | 4536.82 | 4536.82 | 4536.82 | 27.0362
540.48 |  | 4513.99 |  | 4535.13 | 4535.13 | 4535.13 | 4535.13 | -21.1321
540.46 |  | 4508.4 |  | 4533.38 | 4533.38 | 4533.38 | 4533.38 | -24.9786
540.44 |  | 4495.88 |  | 4531.56 | 4531.56 | 4531.56 | 4531.56 | -35.6823
540.42 |  | 4493.04 |  | 4529.71 | 4529.71 | 4529.71 | 4529.71 | -36.6685
540.4 |  | 4521.05 |  | 4527.87 | 4527.87 | 4527.87 | 4527.87 | -6.81036
540.38 |  | 4560.4 |  | 4526.16 | 4526.16 | 4526.16 | 4526.16 | 34.2422
540.36 |  | 4526.03 |  | 4524.52 | 4524.52 | 4524.52 | 4524.52 | 1.50855
540.34 |  | 4512.49 |  | 4522.98 | 4522.98 | 4522.98 | 4522.98 | -10.4815
540.32 |  | 4534.36 |  | 4521.62 | 4521.62 | 4521.62 | 4521.62 | 12.7407
540.3 |  | 4542.8 |  | 4520.41 | 4520.41 | 4520.41 | 4520.41 | 22.3878
540.28 |  | 4571.45 |  | 4519.36 | 4519.36 | 4519.36 | 4519.36 | 52.0906
540.26 |  | 4582.79 |  | 4518.51 | 4518.51 | 4518.51 | 4518.51 | 64.2785
540.24 |  | 4549.04 |  | 4517.83 | 4517.83 | 4517.83 | 4517.83 | 31.2093
540.22 |  | 4569.78 |  | 4517.21 | 4517.21 | 4517.21 | 4517.21 | 52.5712
540.2 |  | 4543.73 |  | 4516.66 | 4516.66 | 4516.66 | 4516.66 | 27.0709
540.18 |  | 4487.1 |  | 4516.2 | 4516.2 | 4516.2 | 4516.2 | -29.1006
540.16 |  | 4495.79 |  | 4515.68 | 4515.68 | 4515.68 | 4515.68 | -19.8957
540.14 |  | 4545.87 |  | 4514.94 | 4514.94 | 4514.94 | 4514.94 | 30.9388
540.12 |  | 4507.51 |  | 4513.97 | 4513.97 | 4513.97 | 4513.97 | -6.46295
540.1 |  | 4501.27 |  | 4512.82 | 4512.82 | 4512.82 | 4512.82 | -11.548
540.08 |  | 4513.13 |  | 4511.34 | 4511.34 | 4511.34 | 4511.34 | 1.79556
540.06 |  | 4496.18 |  | 4509.55 | 4509.55 | 4509.55 | 4509.55 | -13.3675
540.04 |  | 4500.72 |  | 4507.68 | 4507.68 | 4507.68 | 4507.68 | -6.96048
540.02 |  | 4510.78 |  | 4505.8 | 4505.8 | 4505.8 | 4505.8 | 4.98347
540 |  | 4508.55 |  | 4504.08 | 4504.08 | 4504.08 | 4504.08 | 4.46988
539.98 |  | 4460.17 |  | 4502.51 | 4502.51 | 4502.51 | 4502.51 | -42.3382
539.96 |  | 4444.24 |  | 4501.02 | 4501.02 | 4501.02 | 4501.02 | -56.7842
539.94 |  | 4509.98 |  | 4499.63 | 4499.63 | 4499.63 | 4499.63 | 10.3506
539.92 |  | 4584.55 |  | 4498.29 | 4498.29 | 4498.29 | 4498.29 | 86.2661
539.9 |  | 4603.38 |  | 4496.87 | 4496.87 | 4496.87 | 4496.87 | 106.506
539.88 |  | 4622.97 |  | 4495.31 | 4495.31 | 4495.31 | 4495.31 | 127.659
539.86 |  | 4656.43 |  | 4493.72 | 4493.72 | 4493.72 | 4493.72 | 162.715
539.84 |  | 4621.67 |  | 4492 | 4492 | 4492 | 4492 | 129.664
539.82 |  | 4535.54 |  | 4490.16 | 4490.16 | 4490.16 | 4490.16 | 45.3738
539.8 |  | 4502.77 |  | 4488.26 | 4488.26 | 4488.26 | 4488.26 | 14.505
539.78 |  | 4450.16 |  | 4486.34 | 4486.34 | 4486.34 | 4486.34 | -36.177
539.76 |  | 4469.29 |  | 4484.37 | 4484.37 | 4484.37 | 4484.37 | -15.0776
539.74 |  | 4471.22 |  | 4482.42 | 4482.42 | 4482.42 | 4482.42 | -11.2006
539.72 |  | 4488.4 |  | 4480.42 | 4480.42 | 4480.42 | 4480.42 | 7.97425
539.7 |  | 4486.4 |  | 4478.22 | 4478.22 | 4478.22 | 4478.22 | 8.18157
539.68 |  | 4491.65 |  | 4475.78 | 4475.78 | 4475.78 | 4475.78 | 15.8687
539.66 |  | 4530.92 |  | 4473.33 | 4473.33 | 4473.33 | 4473.33 | 57.594
539.64 |  | 4524.75 |  | 4470.95 | 4470.95 | 4470.95 | 4470.95 | 53.7938
539.62 |  | 4531.77 |  | 4468.71 | 4468.71 | 4468.71 | 4468.71 | 63.058
539.6 |  | 4521.98 |  | 4466.8 | 4466.8 | 4466.8 | 4466.8 | 55.176
539.58 |  | 4502.03 |  | 4465.37 | 4465.37 | 4465.37 | 4465.37 | 36.6585
539.56 |  | 4468.39 |  | 4464.39 | 4464.39 | 4464.39 | 4464.39 | 4.00182
539.54 |  | 4478.1 |  | 4463.8 | 4463.8 | 4463.8 | 4463.8 | 14.3034
539.52 |  | 4460.66 |  | 4463.42 | 4463.42 | 4463.42 | 4463.42 | -2.76627
539.5 |  | 4487.83 |  | 4463.01 | 4463.01 | 4463.01 | 4463.01 | 24.8205
539.48 |  | 4520.92 |  | 4462.56 | 4462.56 | 4462.56 | 4462.56 | 58.3614
539.46 |  | 4509.48 |  | 4462.02 | 4462.02 | 4462.02 | 4462.02 | 47.4612
539.44 |  | 4467.1 |  | 4461.38 | 4461.38 | 4461.38 | 4461.38 | 5.71815
539.42 |  | 4500.23 |  | 4460.69 | 4460.69 | 4460.69 | 4460.69 | 39.5437
539.4 |  | 4491.93 |  | 4459.98 | 4459.98 | 4459.98 | 4459.98 | 31.9443
539.38 |  | 4414.71 |  | 4459.33 | 4459.33 | 4459.33 | 4459.33 | -44.6184
539.36 |  | 4385.27 |  | 4458.8 | 4458.8 | 4458.8 | 4458.8 | -73.5259
539.34 |  | 4377.4 |  | 4458.36 | 4458.36 | 4458.36 | 4458.36 | -80.9626
539.32 |  | 4329.22 |  | 4458.01 | 4458.01 | 4458.01 | 4458.01 | -128.785
539.3 |  | 4381.76 |  | 4457.76 | 4457.76 | 4457.76 | 4457.76 | -76.0028
539.28 |  | 4462.94 |  | 4457.59 | 4457.59 | 4457.59 | 4457.59 | 5.35027
539.26 |  | 4476.01 |  | 4457.49 | 4457.49 | 4457.49 | 4457.49 | 18.5273
539.24 |  | 4506.76 |  | 4457.28 | 4457.28 | 4457.28 | 4457.28 | 49.4853
539.22 |  | 4526.08 |  | 4457.02 | 4457.02 | 4457.02 | 4457.02 | 69.0627
539.2 |  | 4495.29 |  | 4456.92 | 4456.92 | 4456.92 | 4456.92 | 38.3781
539.18 |  | 4488.84 |  | 4456.91 | 4456.91 | 4456.91 | 4456.91 | 31.9301
539.16 |  | 4488.85 |  | 4456.86 | 4456.86 | 4456.86 | 4456.86 | 31.9891
539.14 |  | 4451.88 |  | 4456.84 | 4456.84 | 4456.84 | 4456.84 | -4.96896
539.12 |  | 4479.17 |  | 4456.81 | 4456.81 | 4456.81 | 4456.81 | 22.3671
539.1 |  | 4470.53 |  | 4456.68 | 4456.68 | 4456.68 | 4456.68 | 13.854
539.08 |  | 4443.96 |  | 4456.42 | 4456.42 | 4456.42 | 4456.42 | -12.4597
539.06 |  | 4428.03 |  | 4456.04 | 4456.04 | 4456.04 | 4456.04 | -28.0068
539.04 |  | 4439.73 |  | 4455.49 | 4455.49 | 4455.49 | 4455.49 | -15.7592
539.02 |  | 4510.84 |  | 4454.82 | 4454.82 | 4454.82 | 4454.82 | 56.0168
539 |  | 4509.28 |  | 4454.11 | 4454.11 | 4454.11 | 4454.11 | 55.1622
538.98 |  | 4437.74 |  | 4453.42 | 4453.42 | 4453.42 | 4453.42 | -15.6792
538.96 |  | 4461.77 |  | 4452.75 | 4452.75 | 4452.75 | 4452.75 | 9.01658
538.94 |  | 4486.35 |  | 4452.08 | 4452.08 | 4452.08 | 4452.08 | 34.2652
538.92 |  | 4477.26 |  | 4451.39 | 4451.39 | 4451.39 | 4451.39 | 25.8722
538.9 |  | 4518.52 |  | 4450.67 | 4450.67 | 4450.67 | 4450.67 | 67.855
538.88 |  | 4539.28 |  | 4449.94 | 4449.94 | 4449.94 | 4449.94 | 89.3469
538.86 |  | 4550.76 |  | 4449.18 | 4449.18 | 4449.18 | 4449.18 | 101.578
538.84 |  | 4555.85 |  | 4448.4 | 4448.4 | 4448.4 | 4448.4 | 107.451
538.82 |  | 4541.66 |  | 4447.6 | 4447.6 | 4447.6 | 4447.6 | 94.068
538.8 |  | 4549.3 |  | 4446.77 | 4446.77 | 4446.77 | 4446.77 | 102.528
538.78 |  | 4489.36 |  | 4445.92 | 4445.92 | 4445.92 | 4445.92 | 43.4382
538.76 |  | 4444.04 |  | 4445.01 | 4445.01 | 4445.01 | 4445.01 | -0.963675
538.74 |  | 4454.05 |  | 4444.14 | 4444.14 | 4444.14 | 4444.14 | 9.91317
538.72 |  | 4513.03 |  | 4443.34 | 4443.34 | 4443.34 | 4443.34 | 69.6929
538.7 |  | 4514.68 |  | 4442.58 | 4442.58 | 4442.58 | 4442.58 | 72.104
538.68 |  | 4504.8 |  | 4441.86 | 4441.86 | 4441.86 | 4441.86 | 62.9447
538.66 |  | 4483.66 |  | 4441.17 | 4441.17 | 4441.17 | 4441.17 | 42.4814
538.64 |  | 4476.19 |  | 4440.52 | 4440.52 | 4440.52 | 4440.52 | 35.6636
538.62 |  | 4498.1 |  | 4439.94 | 4439.94 | 4439.94 | 4439.94 | 58.161
538.6 |  | 4473.2 |  | 4439.43 | 4439.43 | 4439.43 | 4439.43 | 33.7726
538.58 |  | 4458.46 |  | 4438.99 | 4438.99 | 4438.99 | 4438.99 | 19.4656
538.56 |  | 4455.44 |  | 4438.65 | 4438.65 | 4438.65 | 4438.65 | 16.786
538.54 |  | 4492.83 |  | 4438.41 | 4438.41 | 4438.41 | 4438.41 | 54.4161
538.52 |  | 4437.8 |  | 4438.23 | 4438.23 | 4438.23 | 4438.23 | -0.430714
538.5 |  | 4386.45 |  | 4438.06 | 4438.06 | 4438.06 | 4438.06 | -51.612
538.48 |  | 4372.57 |  | 4437.88 | 4437.88 | 4437.88 | 4437.88 | -65.3106
538.46 |  | 4379.7 |  | 4437.71 | 4437.71 | 4437.71 | 4437.71 | -58.0026
538.44 |  | 4422.26 |  | 4437.57 | 4437.57 | 4437.57 | 4437.57 | -15.3091
538.42 |  | 4414.35 |  | 4437.47 | 4437.47 | 4437.47 | 4437.47 | -23.1189
538.4 |  | 4411.84 |  | 4437.36 | 4437.36 | 4437.36 | 4437.36 | -25.5215
538.38 |  | 4425.42 |  | 4437.23 | 4437.23 | 4437.23 | 4437.23 | -11.8108
538.36 |  | 4437.22 |  | 4437.1 | 4437.1 | 4437.1 | 4437.1 | 0.119686
538.34 |  | 4404.94 |  | 4437.03 | 4437.03 | 4437.03 | 4437.03 | -32.0948
538.32 |  | 4397.07 |  | 4437.01 | 4437.01 | 4437.01 | 4437.01 | -39.937
538.3 |  | 4462.37 |  | 4437 | 4437 | 4437 | 4437 | 25.374
538.28 |  | 4474.69 |  | 4437 | 4437 | 4437 | 4437 | 37.6916
538.26 |  | 4440.01 |  | 4437 | 4437 | 4437 | 4437 | 3.01524
538.24 |  | 4458.01 |  | 4436.98 | 4436.98 | 4436.98 | 4436.98 | 21.0323
538.22 |  | 4449.4 |  | 4436.96 | 4436.96 | 4436.96 | 4436.96 | 12.4401
538.2 |  | 4462.58 |  | 4436.93 | 4436.93 | 4436.93 | 4436.93 | 25.6495
538.18 |  | 4512.19 |  | 4436.88 | 4436.88 | 4436.88 | 4436.88 | 75.3088
538.16 |  | 4511.2 |  | 4436.83 | 4436.83 | 4436.83 | 4436.83 | 74.3694
538.14 |  | 4471.98 |  | 4436.77 | 4436.77 | 4436.77 | 4436.77 | 35.2038
538.12 |  | 4411.89 |  | 4436.7 | 4436.7 | 4436.7 | 4436.7 | -24.8172
538.1 |  | 4408.08 |  | 4436.62 | 4436.62 | 4436.62 | 4436.62 | -28.5459
538.08 |  | 4435.11 |  | 4436.54 | 4436.54 | 4436.54 | 4436.54 | -1.43705
538.06 |  | 4445.05 |  | 4436.46 | 4436.46 | 4436.46 | 4436.46 | 8.58942
538.04 |  | 4526.34 |  | 4436.38 | 4436.38 | 4436.38 | 4436.38 | 89.9593
538.02 |  | 4535.01 |  | 4436.31 | 4436.31 | 4436.31 | 4436.31 | 98.7016
538 |  | 4486.99 |  | 4436.24 | 4436.24 | 4436.24 | 4436.24 | 50.7531
537.98 |  | 4496.13 |  | 4436.16 | 4436.16 | 4436.16 | 4436.16 | 59.964
537.96 |  | 4516.45 |  | 4436.09 | 4436.1 | 4436.09 | 4436.1 | 80.359
537.94 |  | 4497.83 |  | 4436.03 | 4436.03 | 4436.03 | 4436.03 | 61.8036
537.92 |  | 4460.41 |  | 4435.96 | 4435.96 | 4435.96 | 4435.96 | 24.4509
537.9 |  | 4539.74 |  | 4435.89 | 4435.89 | 4435.89 | 4435.89 | 103.847
537.88 |  | 4536.51 |  | 4435.83 | 4435.83 | 4435.83 | 4435.83 | 100.684
537.86 |  | 4469.42 |  | 4435.77 | 4435.77 | 4435.77 | 4435.77 | 33.65
537.84 |  | 4399.66 |  | 4435.71 | 4435.71 | 4435.71 | 4435.71 | -36.0455
537.82 |  | 4380.43 |  | 4435.64 | 4435.64 | 4435.64 | 4435.64 | -55.2024
537.8 |  | 4393.19 |  | 4435.56 | 4435.56 | 4435.56 | 4435.56 | -42.3763
537.78 |  | 4424.05 |  | 4435.49 | 4435.49 | 4435.49 | 4435.49 | -11.44
537.76 |  | 4465.35 |  | 4435.42 | 4435.42 | 4435.42 | 4435.42 | 29.9332
537.74 |  | 4427.56 |  | 4435.36 | 4435.36 | 4435.36 | 4435.36 | -7.80193
537.72 |  | 4443.21 |  | 4435.3 | 4435.3 | 4435.3 | 4435.3 | 7.90701
537.7 |  | 4470.29 |  | 4435.24 | 4435.25 | 4435.24 | 4435.25 | 35.0426
537.68 |  | 4466.65 |  | 4435.19 | 4435.19 | 4435.19 | 4435.19 | 31.4571
537.66 |  | 4446.09 |  | 4435.14 | 4435.14 | 4435.14 | 4435.14 | 10.9469
537.64 |  | 4448.61 |  | 4435.08 | 4435.09 | 4435.08 | 4435.09 | 13.5259
537.62 |  | 4469.7 |  | 4435.03 | 4435.04 | 4435.03 | 4435.04 | 34.659
537.6 |  | 4487.61 |  | 4434.99 | 4434.99 | 4434.99 | 4434.99 | 52.6196
537.58 |  | 4477.76 |  | 4434.93 | 4434.94 | 4434.93 | 4434.94 | 42.8197
537.56 |  | 4433.77 |  | 4434.88 | 4434.88 | 4434.88 | 4434.88 | -1.10969
537.54 |  | 4452.69 |  | 4434.81 | 4434.82 | 4434.81 | 4434.82 | 17.8697
537.52 |  | 4452.45 |  | 4434.74 | 4434.75 | 4434.74 | 4434.75 | 17.7004
537.5 |  | 4450.59 |  | 4434.67 | 4434.68 | 4434.67 | 4434.68 | 15.9165
537.48 |  | 4488.33 |  | 4434.6 | 4434.61 | 4434.6 | 4434.61 | 53.7149
537.46 |  | 4485.33 |  | 4434.53 | 4434.54 | 4434.53 | 4434.54 | 50.7914
537.44 |  | 4469.44 |  | 4434.45 | 4434.46 | 4434.45 | 4434.46 | 34.9771
537.42 |  | 4486.61 |  | 4434.38 | 4434.39 | 4434.38 | 4434.39 | 52.2151
537.4 |  | 4507.16 |  | 4434.31 | 4434.32 | 4434.31 | 4434.32 | 72.8372
537.38 |  | 4509.46 |  | 4434.24 | 4434.25 | 4434.24 | 4434.25 | 75.2049
537.36 |  | 4490.93 |  | 4434.17 | 4434.18 | 4434.17 | 4434.18 | 56.7523
537.34 |  | 4484.09 |  | 4434.09 | 4434.1 | 4434.09 | 4434.1 | 49.9825
537.32 |  | 4447.19 |  | 4434.01 | 4434.03 | 4434.01 | 4434.03 | 13.1605
537.3 |  | 4438.57 |  | 4433.94 | 4433.95 | 4433.94 | 4433.95 | 4.62009
537.28 |  | 4444.2 |  | 4433.86 | 4433.88 | 4433.86 | 4433.88 | 10.3264
537.26 |  | 4434.34 |  | 4433.78 | 4433.8 | 4433.78 | 4433.8 | 0.544707
537.24 |  | 4473.59 |  | 4433.7 | 4433.73 | 4433.7 | 4433.73 | 39.8686
537.22 |  | 4489.38 |  | 4433.63 | 4433.65 | 4433.63 | 4433.65 | 55.7323
537.2 |  | 4425.21 |  | 4433.55 | 4433.58 | 4433.55 | 4433.58 | -8.36151
537.18 |  | 4411.5 |  | 4433.47 | 4433.5 | 4433.47 | 4433.5 | -22.0049
537.16 |  | 4448.03 |  | 4433.4 | 4433.43 | 4433.4 | 4433.43 | 14.6059
537.14 |  | 4518.45 |  | 4433.33 | 4433.36 | 4433.33 | 4433.36 | 85.0887
537.12 |  | 4507.19 |  | 4433.28 | 4433.31 | 4433.28 | 4433.31 | 73.8741
537.1 |  | 4471.2 |  | 4433.24 | 4433.28 | 4433.24 | 4433.28 | 37.922
537.08 |  | 4449.3 |  | 4433.21 | 4433.25 | 4433.21 | 4433.25 | 16.0509
537.06 |  | 4472.79 |  | 4433.19 | 4433.23 | 4433.19 | 4433.23 | 39.5648
537.04 |  | 4451.24 |  | 4433.15 | 4433.2 | 4433.15 | 4433.2 | 18.0416
537.02 |  | 4420.45 |  | 4433.11 | 4433.16 | 4433.11 | 4433.16 | -12.7075
537 |  | 4452.67 |  | 4433.06 | 4433.11 | 4433.06 | 4433.11 | 19.5556
536.98 |  | 4497.11 |  | 4433 | 4433.06 | 4433 | 4433.06 | 64.0588
536.96 |  | 4479.07 |  | 4432.93 | 4432.99 | 4432.93 | 4432.99 | 46.0761
536.94 |  | 4459.19 |  | 4432.86 | 4432.93 | 4432.86 | 4432.93 | 26.2665
536.92 |  | 4401.24 |  | 4432.78 | 4432.85 | 4432.78 | 4432.85 | -31.6184
536.9 |  | 4323.52 |  | 4432.7 | 4432.77 | 4432.7 | 4432.77 | -109.25
536.88 |  | 4357.88 |  | 4432.62 | 4432.7 | 4432.62 | 4432.7 | -74.8217
536.86 |  | 4401.69 |  | 4432.55 | 4432.64 | 4432.55 | 4432.64 | -30.949
536.84 |  | 4420.5 |  | 4432.49 | 4432.59 | 4432.49 | 4432.59 | -12.0822
536.82 |  | 4516.34 |  | 4432.44 | 4432.54 | 4432.44 | 4432.54 | 83.7957
536.8 |  | 4569.49 |  | 4432.39 | 4432.5 | 4432.39 | 4432.5 | 136.991
536.78 |  | 4544.48 |  | 4432.35 | 4432.47 | 4432.35 | 4432.47 | 112.015
536.76 |  | 4544.5 |  | 4432.31 | 4432.44 | 4432.31 | 4432.44 | 112.058
536.74 |  | 4521.61 |  | 4432.26 | 4432.4 | 4432.26 | 4432.4 | 89.202
536.72 |  | 4527.98 |  | 4432.21 | 4432.37 | 4432.21 | 4432.37 | 95.6169
536.7 |  | 4529.8 |  | 4432.17 | 4432.33 | 4432.17 | 4432.33 | 97.4643
536.68 |  | 4461.16 |  | 4432.12 | 4432.3 | 4432.12 | 4432.3 | 28.8575
536.66 |  | 4397 |  | 4432.07 | 4432.26 | 4432.07 | 4432.26 | -35.2629
536.64 |  | 4387.19 |  | 4432.01 | 4432.22 | 4432.01 | 4432.22 | -45.0299
536.62 |  | 4407.09 |  | 4431.94 | 4432.16 | 4431.94 | 4432.16 | -25.0704
536.6 |  | 4391.11 |  | 4431.85 | 4432.09 | 4431.85 | 4432.09 | -40.9822
536.58 |  | 4393.72 |  | 4431.75 | 4432 | 4431.75 | 4432 | -38.2853
536.56 |  | 4415.76 |  | 4431.63 | 4431.91 | 4431.63 | 4431.91 | -16.1457
536.54 |  | 4434.56 |  | 4431.52 | 4431.82 | 4431.52 | 4431.82 | 2.74349
536.52 |  | 4468.3 |  | 4431.43 | 4431.74 | 4431.43 | 4431.74 | 36.5547
536.5 |  | 4465.5 |  | 4431.34 | 4431.68 | 4431.34 | 4431.68 | 33.8163
536.48 |  | 4496.39 |  | 4431.28 | 4431.64 | 4431.28 | 4431.64 | 64.7436
536.46 |  | 4495.41 |  | 4431.23 | 4431.62 | 4431.23 | 4431.62 | 63.7938
536.44 |  | 4474.25 |  | 4431.19 | 4431.61 | 4431.19 | 4431.61 | 42.6334
536.42 |  | 4467.73 |  | 4431.16 | 4431.61 | 4431.16 | 4431.61 | 36.1165
536.4 |  | 4498.84 |  | 4431.13 | 4431.62 | 4431.13 | 4431.62 | 67.2251
536.38 |  | 4563.9 |  | 4431.09 | 4431.61 | 4431.09 | 4431.61 | 132.293
536.36 |  | 4574.48 |  | 4431.04 | 4431.6 | 4431.04 | 4431.6 | 142.878
536.34 |  | 4506.09 |  | 4430.98 | 4431.59 | 4430.98 | 4431.59 | 74.5082
536.32 |  | 4452.07 |  | 4430.92 | 4431.57 | 4430.92 | 4431.57 | 20.5038
536.3 |  | 4433.13 |  | 4430.85 | 4431.54 | 4430.85 | 4431.54 | 1.58983
536.28 |  | 4395.27 |  | 4430.77 | 4431.51 | 4430.77 | 4431.51 | -36.2379
536.26 |  | 4351.55 |  | 4430.69 | 4431.48 | 4430.69 | 4431.48 | -79.9313
536.24 |  | 4335.74 |  | 4430.61 | 4431.46 | 4430.61 | 4431.46 | -95.7136
536.22 |  | 4396.74 |  | 4430.53 | 4431.44 | 4430.53 | 4431.44 | -34.6982
536.2 |  | 4439.45 |  | 4430.46 | 4431.43 | 4430.46 | 4431.43 | 8.02077
536.18 |  | 4481.14 |  | 4430.39 | 4431.43 | 4430.39 | 4431.43 | 49.7066
536.16 |  | 4512.63 |  | 4430.34 | 4431.44 | 4430.34 | 4431.44 | 81.1902
536.14 |  | 4468.24 |  | 4430.28 | 4431.47 | 4430.28 | 4431.47 | 36.7707
536.12 |  | 4441.2 |  | 4430.24 | 4431.51 | 4430.24 | 4431.51 | 9.69584
536.1 |  | 4487.09 |  | 4430.21 | 4431.56 | 4430.21 | 4431.56 | 55.5305
536.08 |  | 4529.51 |  | 4430.19 | 4431.64 | 4430.19 | 4431.64 | 97.8684
536.06 |  | 4494.5 |  | 4430.18 | 4431.73 | 4430.18 | 4431.73 | 62.7669
536.04 |  | 4440.72 |  | 4430.18 | 4431.84 | 4430.18 | 4431.84 | 8.87987
536.02 |  | 4425.22 |  | 4430.18 | 4431.95 | 4430.18 | 4431.95 | -6.72403
536 |  | 4456.85 |  | 4430.18 | 4432.06 | 4430.18 | 4432.06 | 24.7872
535.98 |  | 4434.28 |  | 4430.18 | 4432.18 | 4430.18 | 4432.18 | 2.10066
535.96 |  | 4416.03 |  | 4430.17 | 4432.31 | 4430.17 | 4432.31 | -16.2805
535.94 |  | 4413.82 |  | 4430.16 | 4432.45 | 4430.16 | 4432.45 | -18.6304
535.92 |  | 4383.94 |  | 4430.16 | 4432.6 | 4430.16 | 4432.6 | -48.6541
535.9 |  | 4411.97 |  | 4430.15 | 4432.75 | 4430.15 | 4432.75 | -20.7839
535.88 |  | 4441.76 |  | 4430.15 | 4432.92 | 4430.15 | 4432.92 | 8.83913
535.86 |  | 4381.92 |  | 4430.14 | 4433.09 | 4430.14 | 4433.09 | -51.1741
535.84 |  | 4382.62 |  | 4430.14 | 4433.28 | 4430.14 | 4433.28 | -50.6607
535.82 |  | 4402.26 |  | 4430.13 | 4433.48 | 4430.13 | 4433.48 | -31.2235
535.8 |  | 4430.17 |  | 4430.13 | 4433.7 | 4430.13 | 4433.7 | -3.5332
535.78 |  | 4519.48 |  | 4430.13 | 4433.93 | 4430.13 | 4433.93 | 85.5534
535.76 |  | 4522.38 |  | 4430.13 | 4434.17 | 4430.13 | 4434.17 | 88.2084
535.74 |  | 4537.04 |  | 4430.12 | 4434.42 | 4430.12 | 4434.42 | 102.618
535.72 |  | 4526.13 |  | 4430.12 | 4434.69 | 4430.12 | 4434.69 | 91.4317
535.7 |  | 4424 |  | 4430.11 | 4434.98 | 4430.11 | 4434.98 | -10.9769
535.68 |  | 4366.57 |  | 4430.11 | 4435.29 | 4430.11 | 4435.29 | -68.712
535.66 |  | 4413.92 |  | 4430.11 | 4435.61 | 4430.11 | 4435.61 | -21.6853
535.64 |  | 4419.16 |  | 4430.1 | 4435.95 | 4430.1 | 4435.95 | -16.7897
535.62 |  | 4440.78 |  | 4430.1 | 4436.31 | 4430.1 | 4436.31 | 4.47186
535.6 |  | 4432.65 |  | 4430.09 | 4436.69 | 4430.09 | 4436.69 | -4.03978
535.58 |  | 4382.49 |  | 4430.09 | 4437.1 | 4430.09 | 4437.1 | -54.6102
535.56 |  | 4399.42 |  | 4430.09 | 4437.53 | 4430.09 | 4437.53 | -38.1129
535.54 |  | 4483.19 |  | 4430.08 | 4437.98 | 4430.08 | 4437.98 | 45.2055
535.52 |  | 4497.25 |  | 4430.08 | 4438.46 | 4430.08 | 4438.46 | 58.788
535.5 |  | 4485.12 |  | 4430.07 | 4438.97 | 4430.07 | 4438.97 | 46.148
535.48 |  | 4495.7 |  | 4430.07 | 4439.51 | 4430.07 | 4439.51 | 56.1987
535.46 |  | 4441.41 |  | 4430.06 | 4440.07 | 4430.06 | 4440.07 | 1.34128
535.44 |  | 4431.18 |  | 4430.06 | 4440.67 | 4430.06 | 4440.67 | -9.49673
535.42 |  | 4399.13 |  | 4430.06 | 4441.31 | 4430.06 | 4441.31 | -42.1798
535.4 |  | 4367.39 |  | 4430.05 | 4441.97 | 4430.05 | 4441.97 | -74.579
535.38 |  | 4387.31 |  | 4430.05 | 4442.68 | 4430.05 | 4442.68 | -55.3645
535.36 |  | 4460.83 |  | 4430.04 | 4443.42 | 4430.04 | 4443.42 | 17.4073
535.34 |  | 4440.1 |  | 4430.04 | 4444.2 | 4430.04 | 4444.2 | -4.10436
535.32 |  | 4392.75 |  | 4430.03 | 4445.03 | 4430.03 | 4445.03 | -52.2817
535.3 |  | 4462.87 |  | 4430.03 | 4445.9 | 4430.03 | 4445.9 | 16.9743
535.28 |  | 4503.84 |  | 4430.02 | 4446.82 | 4430.02 | 4446.82 | 57.0253
535.26 |  | 4467.08 |  | 4430.01 | 4447.79 | 4430.01 | 4447.79 | 19.2909
535.24 |  | 4427.15 |  | 4430.01 | 4448.81 | 4430.01 | 4448.81 | -21.6515
535.22 |  | 4461.85 |  | 4430 | 4449.88 | 4430 | 4449.88 | 11.9667
535.2 |  | 4538.93 |  | 4430 | 4451.01 | 4430 | 4451.01 | 87.9127
535.18 |  | 4540.07 |  | 4429.99 | 4452.21 | 4429.99 | 4452.21 | 87.8597
535.16 |  | 4495.87 |  | 4429.99 | 4453.46 | 4429.99 | 4453.46 | 42.414
535.14 |  | 4438.33 |  | 4429.98 | 4454.78 | 4429.98 | 4454.78 | -16.4476
535.12 |  | 4394.32 |  | 4429.98 | 4456.17 | 4429.98 | 4456.17 | -61.8499
535.1 |  | 4427.34 |  | 4429.97 | 4457.63 | 4429.97 | 4457.63 | -30.2893
535.08 |  | 4480.32 |  | 4429.97 | 4459.16 | 4429.97 | 4459.16 | 21.1614
535.06 |  | 4482.81 |  | 4429.96 | 4460.77 | 4429.96 | 4460.77 | 22.0341
535.04 |  | 4415.43 |  | 4429.96 | 4462.47 | 4429.96 | 4462.47 | -47.0333
535.02 |  | 4412.11 |  | 4429.95 | 4464.24 | 4429.95 | 4464.24 | -52.1335
535 |  | 4398.32 |  | 4429.94 | 4466.11 | 4429.94 | 4466.11 | -67.7881
534.98 |  | 4405.42 |  | 4429.93 | 4468.07 | 4429.93 | 4468.07 | -62.6487
534.96 |  | 4430.68 |  | 4429.93 | 4470.13 | 4429.93 | 4470.13 | -39.4442
534.94 |  | 4478.82 |  | 4429.92 | 4472.29 | 4429.92 | 4472.29 | 6.53153
534.92 |  | 4450.52 |  | 4429.91 | 4474.55 | 4429.91 | 4474.55 | -24.0315
534.9 |  | 4452.82 |  | 4429.9 | 4476.92 | 4429.9 | 4476.92 | -24.1035
534.88 |  | 4420.84 |  | 4429.89 | 4479.41 | 4429.89 | 4479.41 | -58.5771
534.86 |  | 4421.34 |  | 4429.89 | 4482.02 | 4429.89 | 4482.02 | -60.686
534.84 |  | 4467.22 |  | 4429.88 | 4484.76 | 4429.88 | 4484.76 | -17.5364
534.82 |  | 4524.37 |  | 4429.87 | 4487.62 | 4429.87 | 4487.62 | 36.746
534.8 |  | 4531.67 |  | 4429.86 | 4490.62 | 4429.86 | 4490.62 | 41.0541
534.78 |  | 4510.31 |  | 4429.85 | 4493.76 | 4429.85 | 4493.76 | 16.5485
534.76 |  | 4530.06 |  | 4429.84 | 4497.05 | 4429.84 | 4497.05 | 33.0171
534.74 |  | 4524.84 |  | 4429.82 | 4500.49 | 4429.82 | 4500.49 | 24.3524
534.72 |  | 4513.33 |  | 4429.81 | 4504.08 | 4429.81 | 4504.08 | 9.24915
534.7 |  | 4548.75 |  | 4429.8 | 4507.85 | 4429.8 | 4507.85 | 40.9079
534.68 |  | 4521.09 |  | 4429.79 | 4511.78 | 4429.79 | 4511.78 | 9.31549
534.66 |  | 4445.41 |  | 4429.77 | 4515.89 | 4429.77 | 4515.89 | -70.4842
534.64 |  | 4466.29 |  | 4429.76 | 4520.19 | 4429.76 | 4520.19 | -53.8943
534.62 |  | 4515.79 |  | 4429.75 | 4524.68 | 4429.75 | 4524.68 | -8.88319
534.6 |  | 4524.4 |  | 4429.73 | 4529.36 | 4429.73 | 4529.36 | -4.96388
534.58 |  | 4524.39 |  | 4429.71 | 4534.26 | 4429.71 | 4534.26 | -9.8668
534.56 |  | 4537.83 |  | 4429.69 | 4539.36 | 4429.69 | 4539.36 | -1.53125
534.54 |  | 4503.72 |  | 4429.67 | 4544.69 | 4429.67 | 4544.69 | -40.9783
534.52 |  | 4471.31 |  | 4429.65 | 4550.25 | 4429.65 | 4550.25 | -78.9475
534.5 |  | 4442.62 |  | 4429.63 | 4556.05 | 4429.63 | 4556.05 | -113.435
534.48 |  | 4528.71 |  | 4429.61 | 4562.1 | 4429.61 | 4562.1 | -33.393
534.46 |  | 4544.27 |  | 4429.59 | 4568.4 | 4429.59 | 4568.4 | -24.1367
534.44 |  | 4535.3 |  | 4429.56 | 4574.97 | 4429.56 | 4574.97 | -39.6671
534.42 |  | 4576.48 |  | 4429.54 | 4581.82 | 4429.54 | 4581.82 | -5.33379
534.4 |  | 4569.95 |  | 4429.51 | 4588.95 | 4429.51 | 4588.95 | -18.9908
534.38 |  | 4608.42 |  | 4429.49 | 4596.37 | 4429.49 | 4596.37 | 12.0542
534.36 |  | 4655.61 |  | 4429.46 | 4604.09 | 4429.46 | 4604.09 | 51.5148
534.34 |  | 4628.39 |  | 4429.43 | 4612.13 | 4429.43 | 4612.13 | 16.2504
534.32 |  | 4603.91 |  | 4429.41 | 4620.5 | 4429.41 | 4620.5 | -16.5854
534.3 |  | 4677.78 |  | 4429.38 | 4629.2 | 4429.38 | 4629.2 | 48.5795
534.28 |  | 4703.38 |  | 4429.34 | 4638.24 | 4429.34 | 4638.24 | 65.1336
534.26 |  | 4652.01 |  | 4429.31 | 4647.65 | 4429.31 | 4647.65 | 4.36153
534.24 |  | 4661.98 |  | 4429.28 | 4657.42 | 4429.28 | 4657.42 | 4.56599
534.22 |  | 4630.84 |  | 4429.24 | 4667.56 | 4429.24 | 4667.56 | -36.7246
534.2 |  | 4561.8 |  | 4429.2 | 4678.1 | 4429.2 | 4678.1 | -116.306
534.18 |  | 4590.9 |  | 4429.16 | 4689.04 | 4429.16 | 4689.04 | -98.1402
534.16 |  | 4639.19 |  | 4429.11 | 4700.4 | 4429.11 | 4700.4 | -61.2076
534.14 |  | 4656.04 |  | 4429.07 | 4712.18 | 4429.07 | 4712.18 | -56.1398
534.12 |  | 4640.64 |  | 4429.02 | 4724.4 | 4429.02 | 4724.4 | -83.7676
534.1 |  | 4719.77 |  | 4428.97 | 4737.08 | 4428.97 | 4737.08 | -17.3134
534.08 |  | 4741.72 |  | 4428.92 | 4750.22 | 4428.92 | 4750.22 | -8.4991
534.06 |  | 4733.07 |  | 4428.86 | 4763.84 | 4428.86 | 4763.84 | -30.7685
534.04 |  | 4713.82 |  | 4428.81 | 4777.94 | 4428.81 | 4777.94 | -64.1258
534.02 |  | 4736.51 |  | 4428.75 | 4792.56 | 4428.75 | 4792.56 | -56.0463
534 |  | 4790.81 |  | 4428.69 | 4807.69 | 4428.69 | 4807.69 | -16.8791
533.98 |  | 4849.93 |  | 4428.62 | 4823.35 | 4428.62 | 4823.35 | 26.5764
533.96 |  | 4874.49 |  | 4428.56 | 4839.56 | 4428.56 | 4839.56 | 34.9309
533.94 |  | 4892.26 |  | 4428.49 | 4856.33 | 4428.49 | 4856.33 | 35.938
533.92 |  | 4922.85 |  | 4428.42 | 4873.67 | 4428.42 | 4873.67 | 49.1834
533.9 |  | 4916.61 |  | 4428.34 | 4891.59 | 4428.34 | 4891.59 | 25.022
533.88 |  | 4923.62 |  | 4428.27 | 4910.12 | 4428.27 | 4910.12 | 13.5015
533.86 |  | 4986.37 |  | 4428.19 | 4929.26 | 4428.19 | 4929.26 | 57.109
533.84 |  | 4966.65 |  | 4428.1 | 4949.03 | 4428.1 | 4949.03 | 17.6151
533.82 |  | 4982.35 |  | 4428.02 | 4969.45 | 4428.02 | 4969.45 | 12.9065
533.8 |  | 5028.81 |  | 4427.93 | 4990.52 | 4427.93 | 4990.52 | 38.2889
533.78 |  | 5012.15 |  | 4427.83 | 5012.26 | 4427.83 | 5012.26 | -0.113636
533.76 |  | 4994.99 |  | 4427.74 | 5034.69 | 4427.74 | 5034.69 | -39.7001
533.74 |  | 4993.76 |  | 4427.64 | 5057.82 | 4427.64 | 5057.82 | -64.0577
533.72 |  | 5025.52 |  | 4427.53 | 5081.66 | 4427.53 | 5081.66 | -56.1377
533.7 |  | 5032.92 |  | 4427.43 | 5106.23 | 4427.43 | 5106.23 | -73.3101
533.68 |  | 5045.35 |  | 4427.31 | 5131.54 | 4427.31 | 5131.54 | -86.1876
533.66 |  | 5077.74 |  | 4427.2 | 5157.6 | 4427.2 | 5157.6 | -79.8656
533.64 |  | 5125.7 |  | 4427.08 | 5184.43 | 4427.08 | 5184.43 | -58.7309
533.62 |  | 5185.6 |  | 4426.96 | 5212.05 | 4426.96 | 5212.05 | -26.4516
533.6 |  | 5225.27 |  | 4426.83 | 5240.45 | 4426.83 | 5240.45 | -15.1805
533.58 |  | 5261.17 |  | 4426.7 | 5269.67 | 4426.7 | 5269.67 | -8.49434
533.56 |  | 5256.63 |  | 4426.57 | 5299.7 | 4426.57 | 5299.7 | -43.0747
533.54 |  | 5254.64 |  | 4426.43 | 5330.56 | 4426.43 | 5330.56 | -75.9271
533.52 |  | 5232.02 |  | 4426.28 | 5362.27 | 4426.28 | 5362.27 | -130.246
533.5 |  | 5292.44 |  | 4426.13 | 5394.82 | 4426.13 | 5394.82 | -102.381
533.48 |  | 5375.25 |  | 4425.98 | 5428.24 | 4425.98 | 5428.24 | -52.9895
533.46 |  | 5486.44 |  | 4425.82 | 5462.54 | 4425.82 | 5462.54 | 23.9079
533.44 |  | 5556.38 |  | 4425.66 | 5497.71 | 4425.66 | 5497.71 | 58.6697
533.42 |  | 5490.51 |  | 4425.49 | 5533.78 | 4425.49 | 5533.78 | -43.272
533.4 |  | 5457.18 |  | 4425.31 | 5570.75 | 4425.31 | 5570.75 | -113.573
533.38 |  | 5489.7 |  | 4425.13 | 5608.63 | 4425.13 | 5608.63 | -118.931
533.36 |  | 5561.31 |  | 4424.94 | 5647.42 | 4424.94 | 5647.42 | -86.1055
533.34 |  | 5681.71 |  | 4424.74 | 5687.13 | 4424.74 | 5687.13 | -5.42491
533.32 |  | 5756.09 |  | 4424.54 | 5727.77 | 4424.54 | 5727.77 | 28.3194
533.3 |  | 5760.02 |  | 4424.32 | 5769.35 | 4424.32 | 5769.35 | -9.33122
533.28 |  | 5776.33 |  | 4424.11 | 5811.86 | 4424.11 | 5811.86 | -35.5229
533.26 |  | 5752.57 |  | 4423.88 | 5855.31 | 4423.88 | 5855.31 | -102.734
533.24 |  | 5760.42 |  | 4423.65 | 5899.7 | 4423.65 | 5899.7 | -139.276
533.22 |  | 5848.27 |  | 4423.4 | 5945.03 | 4423.4 | 5945.03 | -96.764
533.2 |  | 5941.37 |  | 4423.16 | 5991.31 | 4423.16 | 5991.31 | -49.9368
533.18 |  | 6019.68 |  | 4422.9 | 6038.53 | 4422.9 | 6038.53 | -18.846
533.16 |  | 6101.51 |  | 4422.64 | 6086.69 | 4422.64 | 6086.69 | 14.8175
533.14 |  | 6117.95 |  | 4422.36 | 6135.79 | 4422.36 | 6135.79 | -17.8421
533.12 |  | 6209 |  | 4422.08 | 6185.82 | 4422.08 | 6185.82 | 23.1764
533.1 |  | 6333.8 |  | 4421.79 | 6236.78 | 4421.79 | 6236.78 | 97.0195
533.08 |  | 6362.04 |  | 4421.49 | 6288.66 | 4421.49 | 6288.66 | 73.3835
533.06 |  | 6427.31 |  | 4421.19 | 6341.45 | 4421.19 | 6341.45 | 85.8593
533.04 |  | 6438.16 |  | 4420.87 | 6395.15 | 4420.87 | 6395.15 | 43.0128
533.02 |  | 6449.06 |  | 4420.54 | 6449.74 | 4420.54 | 6449.74 | -0.67246
533 |  | 6482.58 |  | 4420.21 | 6505.2 | 4420.21 | 6505.2 | -22.6202
532.98 |  | 6493.84 |  | 4419.86 | 6561.53 | 4419.86 | 6561.53 | -67.6906
532.96 |  | 6620.25 |  | 4419.5 | 6618.72 | 4419.5 | 6618.72 | 1.53136
532.94 |  | 6730.67 |  | 4419.14 | 6676.73 | 4419.14 | 6676.73 | 53.942
532.92 |  | 6708.01 |  | 4418.76 | 6735.56 | 4418.76 | 6735.56 | -27.5458
532.9 |  | 6812.31 |  | 4418.38 | 6795.18 | 4418.38 | 6795.18 | 17.127
532.88 |  | 6905.69 |  | 4417.98 | 6855.58 | 4417.98 | 6855.58 | 50.1038
532.86 |  | 6967.81 |  | 4417.58 | 6916.73 | 4417.58 | 6916.73 | 51.0804
532.84 |  | 7048.97 |  | 4417.16 | 6978.6 | 4417.16 | 6978.6 | 70.3759
532.82 |  | 7148.62 |  | 4416.74 | 7041.16 | 4416.73 | 7041.16 | 107.457
532.8 |  | 7196.74 |  | 4416.3 | 7104.4 | 4416.3 | 7104.4 | 92.3393
532.78 |  | 7271.59 |  | 4415.86 | 7168.27 | 4415.86 | 7168.27 | 103.32
532.76 |  | 7333.66 |  | 4415.4 | 7232.74 | 4415.4 | 7232.75 | 100.916
532.74 |  | 7363.76 |  | 4414.94 | 7297.79 | 4414.94 | 7297.79 | 65.9649
532.72 |  | 7345.51 |  | 4414.46 | 7363.37 | 4414.46 | 7363.37 | -17.8655
532.7 |  | 7411.95 |  | 4413.97 | 7429.44 | 4413.97 | 7429.44 | -17.4972
532.68 |  | 7459.69 |  | 4413.47 | 7495.97 | 4413.47 | 7495.97 | -36.2841
532.66 |  | 7563.11 |  | 4412.96 | 7562.91 | 4412.95 | 7562.92 | 0.193017
532.64 |  | 7704.44 |  | 4412.44 | 7630.22 | 4412.43 | 7630.23 | 74.213
532.62 |  | 7789.7 |  | 4411.9 | 7697.86 | 4411.9 | 7697.87 | 91.8274
532.6 |  | 7831.39 |  | 4411.36 | 7765.78 | 4411.35 | 7765.79 | 65.5956
532.58 |  | 7843.42 |  | 4410.81 | 7833.93 | 4410.8 | 7833.94 | 9.4806
532.56 |  | 7874.76 |  | 4410.25 | 7902.26 | 4410.23 | 7902.27 | -27.514
532.54 |  | 8024.58 |  | 4409.67 | 7970.72 | 4409.66 | 7970.73 | 53.8475
532.52 |  | 8177.56 |  | 4409.09 | 8039.25 | 4409.07 | 8039.27 | 138.288
532.5 |  | 8340.85 |  | 4408.5 | 8107.8 | 4408.48 | 8107.82 | 233.029
532.48 |  | 8383.73 |  | 4407.89 | 8176.31 | 4407.87 | 8176.34 | 207.39
532.46 |  | 8344.62 |  | 4407.28 | 8244.73 | 4407.25 | 8244.76 | 99.8627
532.44 |  | 8326.64 |  | 4406.65 | 8312.99 | 4406.62 | 8313.02 | 13.6124
532.42 |  | 8382.22 |  | 4406.02 | 8381.03 | 4405.98 | 8381.07 | 1.14498
532.4 |  | 8438.36 |  | 4405.38 | 8448.8 | 4405.33 | 8448.84 | -10.4849
532.38 |  | 8489.53 |  | 4404.72 | 8516.21 | 4404.67 | 8516.27 | -26.7434
532.36 |  | 8627.6 |  | 4404.06 | 8583.23 | 4404 | 8583.29 | 44.3118
532.34 |  | 8716.81 |  | 4403.39 | 8649.76 | 4403.32 | 8649.84 | 66.9677
532.32 |  | 8729.97 |  | 4402.72 | 8715.76 | 4402.63 | 8715.85 | 14.1208
532.3 |  | 8820.02 |  | 4402.03 | 8781.15 | 4401.93 | 8781.26 | 38.7648
532.28 |  | 8887.79 |  | 4401.34 | 8845.87 | 4401.21 | 8845.99 | 41.7986
532.26 |  | 8965.45 |  | 4400.64 | 8909.84 | 4400.49 | 8909.98 | 55.4693
532.24 |  | 8985.26 |  | 4399.93 | 8972.99 | 4399.76 | 8973.16 | 12.1019
532.22 |  | 8991.96 |  | 4399.22 | 9035.27 | 4399.03 | 9035.47 | -43.5085
532.2 |  | 9073.52 |  | 4398.51 | 9096.59 | 4398.28 | 9096.82 | -23.3001
532.18 |  | 9211.71 |  | 4397.8 | 9156.89 | 4397.53 | 9157.16 | 54.5421
532.16 |  | 9179.47 |  | 4397.08 | 9216.1 | 4396.76 | 9216.42 | -36.9531
532.14 |  | 9162.54 |  | 4396.36 | 9274.15 | 4395.99 | 9274.52 | -111.976
532.12 |  | 9231.72 |  | 4395.63 | 9330.96 | 4395.21 | 9331.39 | -99.6765
532.1 |  | 9363.02 |  | 4394.91 | 9386.48 | 4394.42 | 9386.97 | -23.9524
532.08 |  | 9455.11 |  | 4394.19 | 9440.62 | 4393.62 | 9441.2 | 13.908
532.06 |  | 9514.87 |  | 4393.48 | 9493.33 | 4392.81 | 9494 | 20.8636
532.04 |  | 9508.15 |  | 4392.77 | 9544.54 | 4391.99 | 9545.31 | -37.1675
532.02 |  | 9518.38 |  | 4392.07 | 9594.18 | 4391.17 | 9595.08 | -76.6989
532 |  | 9529.82 |  | 4391.38 | 9642.18 | 4390.34 | 9643.22 | -113.403
531.98 |  | 9553.76 |  | 4390.7 | 9688.5 | 4389.5 | 9689.7 | -135.934
531.96 |  | 9617.8 |  | 4390.04 | 9733.06 | 4388.65 | 9734.44 | -116.642
531.94 |  | 9745.82 |  | 4389.39 | 9775.8 | 4387.8 | 9777.39 | -31.5696
531.92 |  | 9842.88 |  | 4388.77 | 9816.66 | 4386.94 | 9818.5 | 24.3827
531.9 |  | 9843.17 |  | 4388.18 | 9855.6 | 4386.07 | 9857.72 | -14.5446
531.88 |  | 9861.14 |  | 4387.62 | 9892.56 | 4385.2 | 9894.99 | -33.848
531.86 |  | 9904.79 |  | 4387.1 | 9927.48 | 4384.32 | 9930.27 | -25.484
531.84 |  | 9996.51 |  | 4386.63 | 9960.33 | 4383.43 | 9963.52 | 32.987
531.82 |  | 10064 |  | 4386.2 | 9991.04 | 4382.54 | 9994.7 | 69.3398
531.8 |  | 10019.9 |  | 4385.83 | 10019.6 | 4381.64 | 10023.8 | -3.88321
531.78 |  | 9979.91 |  | 4385.53 | 10045.9 | 4380.74 | 10050.7 | -70.7847
531.76 |  | 10056.1 |  | 4385.3 | 10070 | 4379.83 | 10075.4 | -19.3792
531.74 |  | 10135.1 |  | 4385.15 | 10091.8 | 4378.92 | 10098 | 37.0754
531.72 |  | 10170 |  | 4385.1 | 10111.2 | 4378 | 10118.3 | 51.6265
531.7 |  | 10112.8 |  | 4385.16 | 10128.4 | 4377.08 | 10136.4 | -23.6442
531.68 |  | 10150.2 |  | 4385.34 | 10143.1 | 4376.16 | 10152.3 | -2.05838
531.66 |  | 10189.3 |  | 4385.66 | 10155.5 | 4375.23 | 10165.9 | 23.4585
531.64 |  | 10145.7 |  | 4386.13 | 10165.4 | 4374.3 | 10177.2 | -31.5594
531.62 |  | 10133.9 |  | 4386.77 | 10172.9 | 4373.37 | 10186.3 | -52.431
531.6 |  | 10179.9 |  | 4387.61 | 10178 | 4372.43 | 10193.1 | -13.2919
531.58 |  | 10280.8 |  | 4388.66 | 10180.6 | 4371.5 | 10197.8 | 83.0088
531.56 |  | 10257 |  | 4389.94 | 10180.8 | 4370.56 | 10200.1 | 56.8063
531.54 |  | 10232.8 |  | 4391.49 | 10178.5 | 4369.63 | 10200.3 | 32.4377
531.52 |  | 10259.6 |  | 4393.34 | 10173.7 | 4368.7 | 10198.4 | 61.2519
531.5 |  | 10259.7 |  | 4395.5 | 10166.6 | 4367.76 | 10194.3 | 65.4347
531.48 |  | 10243.8 |  | 4398.03 | 10156.9 | 4366.83 | 10188.1 | 55.6202
531.46 |  | 10181.9 |  | 4400.95 | 10144.9 | 4365.9 | 10179.9 | 1.98319
531.44 |  | 10146.9 |  | 4404.3 | 10130.4 | 4364.97 | 10169.8 | -22.9005
531.42 |  | 10175.7 |  | 4408.13 | 10113.6 | 4364.04 | 10157.7 | 18.0525
531.4 |  | 10145.9 |  | 4412.49 | 10094.4 | 4363.11 | 10143.8 | 2.1748
531.38 |  | 10029.8 |  | 4417.42 | 10072.8 | 4362.18 | 10128.1 | -98.3125
531.36 |  | 10038.7 |  | 4422.98 | 10049 | 4361.26 | 10110.7 | -71.9894
531.34 |  | 10074 |  | 4429.23 | 10022.9 | 4360.34 | 10091.8 | -17.7372
531.32 |  | 10023.4 |  | 4436.24 | 9994.49 | 4359.42 | 10071.3 | -47.9256
531.3 |  | 9913.78 |  | 4444.07 | 9963.91 | 4358.51 | 10049.5 | -135.7
531.28 |  | 9883.39 |  | 4452.79 | 9931.18 | 4357.59 | 10026.4 | -142.986
531.26 |  | 9932.95 |  | 4462.49 | 9896.34 | 4356.69 | 10002.1 | -69.1824
531.24 |  | 9930.68 |  | 4473.24 | 9859.42 | 4355.78 | 9976.88 | -46.1989
531.22 |  | 9886.92 |  | 4485.15 | 9820.49 | 4354.88 | 9950.75 | -63.8367
531.2 |  | 9930.99 |  | 4498.29 | 9779.59 | 4353.99 | 9923.9 | 7.09439
531.18 |  | 9942.11 |  | 4512.78 | 9736.78 | 4353.09 | 9896.47 | 45.6443
531.16 |  | 9842.37 |  | 4528.73 | 9692.11 | 4352.21 | 9868.63 | -26.2615
531.14 |  | 9723.95 |  | 4546.24 | 9645.64 | 4351.32 | 9840.56 | -116.608
531.12 |  | 9743.88 |  | 4565.43 | 9597.44 | 4350.44 | 9812.43 | -68.5492
531.1 |  | 9745.04 |  | 4586.43 | 9547.56 | 4349.57 | 9784.42 | -39.3813
531.08 |  | 9715.58 |  | 4609.38 | 9496.06 | 4348.69 | 9756.75 | -41.1702
531.06 |  | 9741.79 |  | 4634.41 | 9443.01 | 4347.82 | 9729.6 | 12.1922
531.04 |  | 9673.97 |  | 4661.66 | 9388.47 | 4346.95 | 9703.19 | -29.2218
531.02 |  | 9607.32 |  | 4691.3 | 9332.52 | 4346.08 | 9677.74 | -70.4266
531 |  | 9603.45 |  | 4723.48 | 9275.21 | 4345.21 | 9653.48 | -50.0247
530.98 |  | 9572.3 |  | 4758.35 | 9216.62 | 4344.34 | 9630.64 | -58.3341
530.96 |  | 9527.84 |  | 4796.11 | 9156.82 | 4343.48 | 9609.45 | -81.6053
530.94 |  | 9531.2 |  | 4836.91 | 9095.88 | 4342.62 | 9590.17 | -58.9647
530.92 |  | 9502.06 |  | 4880.94 | 9033.86 | 4341.76 | 9573.04 | -70.975
530.9 |  | 9514.99 |  | 4928.38 | 8970.83 | 4340.9 | 9558.31 | -43.3227
530.88 |  | 9614.68 |  | 4979.43 | 8906.87 | 4340.04 | 9546.25 | 68.427
530.86 |  | 9687.1 |  | 5034.26 | 8842.04 | 4339.18 | 9537.11 | 149.991
530.84 |  | 9759.26 |  | 5093.08 | 8776.41 | 4338.32 | 9531.16 | 228.093
530.82 |  | 9738.96 |  | 5156.07 | 8710.05 | 4337.46 | 9528.66 | 210.293
530.8 |  | 9644.79 |  | 5223.44 | 8643.03 | 4336.6 | 9529.87 | 114.911
530.78 |  | 9579.08 |  | 5295.37 | 8575.42 | 4335.73 | 9535.06 | 44.0154
530.76 |  | 9560.55 |  | 5372.06 | 8507.29 | 4334.87 | 9544.48 | 16.0703
530.74 |  | 9548.39 |  | 5453.69 | 8438.69 | 4334 | 9558.38 | -9.98792
530.72 |  | 9555.42 |  | 5540.44 | 8369.71 | 4333.13 | 9577.02 | -21.5932
530.7 |  | 9658.02 |  | 5632.48 | 8300.39 | 4332.25 | 9600.62 | 57.4037
530.68 |  | 9721.33 |  | 5729.98 | 8230.8 | 4331.38 | 9629.41 | 91.9207
530.66 |  | 9808.96 |  | 5833.09 | 8161.01 | 4330.49 | 9663.61 | 145.351
530.64 |  | 9884.43 |  | 5941.94 | 8091.08 | 4329.6 | 9703.42 | 181.007
530.62 |  | 9930.11 |  | 6056.66 | 8021.05 | 4328.7 | 9749.01 | 181.099
530.6 |  | 9892.37 |  | 6177.35 | 7951 | 4327.79 | 9800.56 | 91.8163
530.58 |  | 9850.64 |  | 6304.1 | 7880.97 | 4326.88 | 9858.19 | -7.5566
530.56 |  | 9897.24 |  | 6436.97 | 7811.02 | 4325.95 | 9922.04 | -24.8019
530.54 |  | 9910.76 |  | 6575.98 | 7741.21 | 4325.01 | 9992.17 | -81.4143
530.52 |  | 9916.82 |  | 6721.15 | 7671.58 | 4324.07 | 10068.7 | -151.837
530.5 |  | 10030.7 |  | 6872.44 | 7602.18 | 4323.11 | 10151.5 | -120.824
530.48 |  | 10131.4 |  | 7029.8 | 7533.07 | 4322.13 | 10240.7 | -109.335
530.46 |  | 10225.5 |  | 7193.14 | 7464.28 | 4321.15 | 10336.3 | -110.767
530.44 |  | 10370.9 |  | 7362.3 | 7395.87 | 4320.15 | 10438 | -67.0753
530.42 |  | 10570.3 |  | 7537.11 | 7327.87 | 4319.13 | 10545.8 | 24.4943
530.4 |  | 10766.1 |  | 7717.36 | 7260.32 | 4318.1 | 10659.6 | 106.507
530.38 |  | 10856.3 |  | 7902.76 | 7193.27 | 4317.05 | 10779 | 77.2954
530.36 |  | 10961.1 |  | 8092.99 | 7126.75 | 4315.98 | 10903.8 | 57.3381
530.34 |  | 11153.8 |  | 8287.7 | 7060.79 | 4314.9 | 11033.6 | 120.248
530.32 |  | 11319.7 |  | 8486.46 | 6995.44 | 4313.8 | 11168.1 | 151.548
530.3 |  | 11375.7 |  | 8688.79 | 6930.72 | 4312.67 | 11306.8 | 68.8717
530.28 |  | 11476.4 |  | 8894.17 | 6866.65 | 4311.53 | 11449.3 | 27.0919
530.26 |  | 11557.5 |  | 9102.02 | 6803.28 | 4310.37 | 11594.9 | -37.3894
530.24 |  | 11620.1 |  | 9311.71 | 6740.62 | 4309.19 | 11743.1 | -123.03
530.22 |  | 11793.7 |  | 9522.56 | 6678.7 | 4307.98 | 11893.3 | -99.6029
530.2 |  | 12036 |  | 9733.84 | 6617.54 | 4306.75 | 12044.6 | -8.61846
530.18 |  | 12224.4 |  | 9944.77 | 6557.17 | 4305.5 | 12196.4 | 27.9361
530.16 |  | 12348.9 |  | 10154.5 | 6497.6 | 4304.23 | 12347.9 | 0.991333
530.14 |  | 12543 |  | 10362.3 | 6438.86 | 4302.94 | 12498.2 | 44.8246
530.12 |  | 12624.5 |  | 10567.2 | 6380.95 | 4301.63 | 12646.5 | -21.9673
530.1 |  | 12641.4 |  | 10768.2 | 6323.91 | 4300.3 | 12791.8 | -150.409
530.08 |  | 12865.8 |  | 10964.5 | 6267.73 | 4298.94 | 12933.3 | -67.4615
530.06 |  | 12999.6 |  | 11155.1 | 6212.44 | 4297.57 | 13069.9 | -70.2988
530.04 |  | 13073.8 |  | 11339 | 6158.05 | 4296.19 | 13200.8 | -127.021
530.02 |  | 13168.8 |  | 11515.3 | 6104.56 | 4294.78 | 13325.1 | -156.295
530 |  | 13393.3 |  | 11683 | 6051.98 | 4293.36 | 13441.7 | -48.3918
529.98 |  | 13504 |  | 11841.3 | 6000.32 | 4291.92 | 13549.7 | -45.7567
529.96 |  | 13603.9 |  | 11989.2 | 5949.59 | 4290.47 | 13648.3 | -44.387
529.94 |  | 13634.4 |  | 12125.9 | 5899.8 | 4289 | 13736.7 | -102.31
529.92 |  | 13739.9 |  | 12250.5 | 5850.94 | 4287.52 | 13813.9 | -74.055
529.9 |  | 13840.1 |  | 12362.3 | 5803.02 | 4286.03 | 13879.3 | -39.2001
529.88 |  | 13946.6 |  | 12460.7 | 5756.04 | 4284.53 | 13932.2 | 14.3952
529.86 |  | 14025.7 |  | 12544.9 | 5710.01 | 4283.03 | 13971.9 | 53.7864
529.84 |  | 13976.3 |  | 12614.6 | 5664.92 | 4281.52 | 13998 | -21.6544
529.82 |  | 13891.3 |  | 12669.1 | 5620.77 | 4280.01 | 14009.9 | -118.584
529.8 |  | 13989.9 |  | 12708.3 | 5577.57 | 4278.49 | 14007.3 | -17.3854
529.78 |  | 14129.7 |  | 12731.7 | 5535.3 | 4276.98 | 13990 | 139.655
529.76 |  | 14089.4 |  | 12739.3 | 5493.97 | 4275.47 | 13957.8 | 131.63
529.74 |  | 14009.9 |  | 12730.9 | 5453.58 | 4273.96 | 13910.6 | 99.3762
529.72 |  | 13852.2 |  | 12706.8 | 5414.11 | 4272.46 | 13848.4 | 3.80439
529.7 |  | 13820 |  | 12666.9 | 5375.56 | 4270.97 | 13771.5 | 48.5098
529.68 |  | 13735.6 |  | 12611.5 | 5337.93 | 4269.48 | 13680 | 55.6892
529.66 |  | 13635.2 |  | 12541 | 5301.21 | 4268.01 | 13574.2 | 61.0282
529.64 |  | 13526.8 |  | 12455.9 | 5265.39 | 4266.56 | 13454.7 | 72.1174
529.62 |  | 13419.4 |  | 12356.5 | 5230.46 | 4265.11 | 13321.9 | 97.5248
529.6 |  | 13202.1 |  | 12243.7 | 5196.42 | 4263.69 | 13176.4 | 25.6433
529.58 |  | 13080.2 |  | 12118 | 5163.26 | 4262.29 | 13018.9 | 61.2938
529.56 |  | 12895.2 |  | 11980.1 | 5130.97 | 4260.91 | 12850.2 | 45.0126
529.54 |  | 12601.3 |  | 11831 | 5099.53 | 4259.56 | 12670.9 | -69.6721
529.52 |  | 12432.7 |  | 11671.4 | 5068.94 | 4258.23 | 12482.1 | -49.3942
529.5 |  | 12275.2 |  | 11502.2 | 5039.18 | 4256.93 | 12284.4 | -9.29477
529.48 |  | 12170.9 |  | 11324.4 | 5010.26 | 4255.66 | 12079 | 91.9268
529.46 |  | 12011.7 |  | 11138.8 | 4982.14 | 4254.41 | 11866.6 | 145.11
529.44 |  | 11886.5 |  | 10946.6 | 4954.83 | 4253.2 | 11648.2 | 238.318
529.42 |  | 11605.7 |  | 10748.5 | 4928.31 | 4252.03 | 11424.8 | 180.852
529.4 |  | 11258.2 |  | 10545.6 | 4902.56 | 4250.88 | 11197.3 | 60.8727
529.38 |  | 11033.1 |  | 10338.8 | 4877.58 | 4249.77 | 10966.6 | 66.4479
529.36 |  | 10767.1 |  | 10129.1 | 4853.34 | 4248.69 | 10733.7 | 33.3636
529.34 |  | 10487.4 |  | 9917.21 | 4829.84 | 4247.65 | 10499.4 | -11.9938
529.32 |  | 10202.5 |  | 9704.13 | 4807.07 | 4246.64 | 10264.6 | -62.0198
529.3 |  | 9933.31 |  | 9490.65 | 4785 | 4245.67 | 10030 | -96.6798
529.28 |  | 9729.86 |  | 9277.55 | 4763.63 | 4244.73 | 9796.45 | -66.5843
529.26 |  | 9530.66 |  | 9065.56 | 4742.93 | 4243.83 | 9564.67 | -34.0139
529.24 |  | 9257.9 |  | 8855.38 | 4722.91 | 4242.96 | 9335.32 | -77.4229
529.22 |  | 9037.86 |  | 8647.63 | 4703.53 | 4242.12 | 9109.03 | -71.1689
529.2 |  | 8792.97 |  | 8442.9 | 4684.79 | 4241.32 | 8886.36 | -93.3934
529.18 |  | 8624.96 |  | 8241.73 | 4666.67 | 4240.56 | 8667.84 | -42.8776
529.16 |  | 8406.2 |  | 8044.6 | 4649.16 | 4239.83 | 8453.93 | -47.7357
529.14 |  | 8221.88 |  | 7851.93 | 4632.25 | 4239.13 | 8245.05 | -23.1702
529.12 |  | 8054.92 |  | 7664.11 | 4615.91 | 4238.47 | 8041.55 | 13.3755
529.1 |  | 7801.18 |  | 7481.44 | 4600.14 | 4237.84 | 7843.75 | -42.5695
529.08 |  | 7549.35 |  | 7304.22 | 4584.92 | 4237.24 | 7651.9 | -102.549
529.06 |  | 7419.86 |  | 7132.66 | 4570.24 | 4236.67 | 7466.23 | -46.3725
529.04 |  | 7328.61 |  | 6966.96 | 4556.08 | 4236.13 | 7286.9 | 41.7087
529.02 |  | 7142.91 |  | 6807.25 | 4542.42 | 4235.62 | 7114.05 | 28.8613
529 |  | 6952.59 |  | 6653.63 | 4529.26 | 4235.13 | 6947.76 | 4.83338
528.98 |  | 6753.68 |  | 6506.18 | 4516.58 | 4234.68 | 6788.08 | -34.3988
528.96 |  | 6552.26 |  | 6364.91 | 4504.36 | 4234.24 | 6635.03 | -82.7672
528.94 |  | 6421.44 |  | 6229.84 | 4492.59 | 4233.84 | 6488.6 | -67.1565
528.92 |  | 6289.09 |  | 6100.91 | 4481.27 | 4233.45 | 6348.73 | -59.6417
528.9 |  | 6145.71 |  | 5978.09 | 4470.37 | 4233.09 | 6215.37 | -69.6627
528.88 |  | 6061.06 |  | 5861.28 | 4459.88 | 4232.75 | 6088.41 | -27.3505
528.86 |  | 6000.77 |  | 5750.38 | 4449.79 | 4232.43 | 5967.74 | 33.0279
528.84 |  | 5841.32 |  | 5645.27 | 4440.09 | 4232.13 | 5853.24 | -11.9215
528.82 |  | 5666.04 |  | 5545.81 | 4430.77 | 4231.84 | 5744.74 | -78.6969
528.8 |  | 5525.96 |  | 5451.86 | 4421.81 | 4231.58 | 5642.09 | -116.13
528.78 |  | 5478.93 |  | 5363.24 | 4413.2 | 4231.33 | 5545.11 | -66.1757
528.76 |  | 5372.67 |  | 5279.79 | 4404.93 | 4231.09 | 5453.62 | -80.9511
528.74 |  | 5293.18 |  | 5201.32 | 4396.99 | 4230.87 | 5367.43 | -74.2536
528.72 |  | 5257.88 |  | 5127.65 | 4389.37 | 4230.67 | 5286.34 | -28.4635
528.7 |  | 5166.65 |  | 5058.59 | 4382.05 | 4230.48 | 5210.16 | -43.5086
528.68 |  | 5141.93 |  | 4993.94 | 4375.03 | 4230.3 | 5138.67 | 3.25911
528.66 |  | 5142.46 |  | 4933.51 | 4368.3 | 4230.14 | 5071.67 | 70.7891
528.64 |  | 5045.59 |  | 4877.1 | 4361.85 | 4229.98 | 5008.97 | 36.6199
528.62 |  | 5023.11 |  | 4824.52 | 4355.66 | 4229.84 | 4950.35 | 72.7612
528.6 |  | 5014.25 |  | 4775.58 | 4349.73 | 4229.7 | 4895.61 | 118.642
528.58 |  | 4971.72 |  | 4730.09 | 4344.04 | 4229.57 | 4844.56 | 127.165
528.56 |  | 4854.41 |  | 4687.86 | 4338.6 | 4229.46 | 4797 | 57.4105
528.54 |  | 4822.5 |  | 4648.7 | 4333.38 | 4229.34 | 4752.74 | 69.7592
528.52 |  | 4753.54 |  | 4612.45 | 4328.39 | 4229.24 | 4711.6 | 41.9396
528.5 |  | 4687.95 |  | 4578.93 | 4323.61 | 4229.14 | 4673.4 | 14.5471
528.48 |  | 4627.72 |  | 4547.98 | 4319.03 | 4229.05 | 4637.97 | -10.245
528.46 |  | 4622.58 |  | 4519.44 | 4314.65 | 4228.96 | 4605.13 | 17.4495
528.44 |  | 4623.48 |  | 4493.15 | 4310.47 | 4228.88 | 4574.73 | 48.7455
528.42 |  | 4598.23 |  | 4468.96 | 4306.46 | 4228.81 | 4546.62 | 51.6117
528.4 |  | 4577.8 |  | 4446.74 | 4302.63 | 4228.74 | 4520.64 | 57.164
528.38 |  | 4615.1 |  | 4426.35 | 4298.97 | 4228.67 | 4496.65 | 118.443
528.36 |  | 4610.19 |  | 4407.66 | 4295.48 | 4228.61 | 4474.53 | 135.653
528.34 |  | 4574.12 |  | 4390.56 | 4292.14 | 4228.55 | 4454.15 | 119.973
528.32 |  | 4557.28 |  | 4374.92 | 4288.95 | 4228.49 | 4435.37 | 121.907
528.3 |  | 4552.24 |  | 4360.64 | 4285.9 | 4228.44 | 4418.1 | 134.143
528.28 |  | 4490.88 |  | 4347.62 | 4282.99 | 4228.39 | 4402.21 | 88.6679
528.26 |  | 4416.93 |  | 4335.75 | 4280.22 | 4228.35 | 4387.62 | 29.3059
528.24 |  | 4362.5 |  | 4324.96 | 4277.57 | 4228.31 | 4374.22 | -11.7211
528.22 |  | 4325.78 |  | 4315.15 | 4275.04 | 4228.26 | 4361.92 | -36.1487
528.2 |  | 4361.26 |  | 4306.24 | 4272.63 | 4228.22 | 4350.65 | 10.609
528.18 |  | 4419.06 |  | 4298.17 | 4270.33 | 4228.19 | 4340.31 | 78.7456
528.16 |  | 4425.92 |  | 4290.85 | 4268.14 | 4228.15 | 4330.84 | 95.0797
528.14 |  | 4432.27 |  | 4284.24 | 4266.05 | 4228.12 | 4322.17 | 110.093
528.12 |  | 4416.88 |  | 4278.26 | 4264.06 | 4228.08 | 4314.24 | 102.638
528.1 |  | 4436.64 |  | 4272.87 | 4262.16 | 4228.05 | 4306.98 | 129.661
528.08 |  | 4467.91 |  | 4268.01 | 4260.36 | 4228.02 | 4300.34 | 167.565
528.06 |  | 4452.47 |  | 4263.63 | 4258.64 | 4227.99 | 4294.27 | 158.197
528.04 |  | 4387.58 |  | 4259.69 | 4257 | 4227.97 | 4288.73 | 98.8494
528.02 |  | 4371.24 |  | 4256.16 | 4255.45 | 4227.94 | 4283.66 | 87.5806
528 |  | 4377.03 |  | 4252.98 | 4253.97 | 4227.92 | 4279.03 | 97.9994
527.98 |  | 4374.78 |  | 4250.14 | 4252.56 | 4227.9 | 4274.8 | 99.9812
527.96 |  | 4396.07 |  | 4247.59 | 4251.22 | 4227.88 | 4270.93 | 125.136
527.94 |  | 4332.47 |  | 4245.31 | 4249.94 | 4227.85 | 4267.4 | 65.0719
527.92 |  | 4303.94 |  | 4243.27 | 4248.73 | 4227.83 | 4264.17 | 39.7639
527.9 |  | 4302.95 |  | 4241.45 | 4247.58 | 4227.81 | 4261.22 | 41.7268
527.88 |  | 4340.95 |  | 4239.83 | 4246.48 | 4227.79 | 4258.53 | 82.4252
527.86 |  | 4376 |  | 4238.39 | 4245.44 | 4227.77 | 4256.06 | 119.938
527.84 |  | 4353.34 |  | 4237.1 | 4244.46 | 4227.75 | 4253.81 | 99.5266
527.82 |  | 4307.11 |  | 4235.96 | 4243.52 | 4227.73 | 4251.75 | 55.3619
527.8 |  | 4257.32 |  | 4234.95 | 4242.63 | 4227.72 | 4249.86 | 7.4591
527.78 |  | 4262.25 |  | 4234.05 | 4241.79 | 4227.7 | 4248.14 | 14.1165
527.76 |  | 4316.72 |  | 4233.26 | 4240.99 | 4227.69 | 4246.56 | 70.1598
527.74 |  | 4347.61 |  | 4232.55 | 4240.23 | 4227.68 | 4245.11 | 102.497
527.72 |  | 4350.2 |  | 4231.93 | 4239.51 | 4227.66 | 4243.78 | 106.417
527.7 |  | 4319.63 |  | 4231.38 | 4238.83 | 4227.65 | 4242.57 | 77.0655
527.68 |  | 4301.8 |  | 4230.9 | 4238.19 | 4227.64 | 4241.45 | 60.3505
527.66 |  | 4287.8 |  | 4230.47 | 4237.58 | 4227.63 | 4240.42 | 47.3772
527.64 |  | 4228.13 |  | 4230.1 | 4237 | 4227.62 | 4239.48 | -11.3528
527.62 |  | 4222.36 |  | 4229.77 | 4236.46 | 4227.61 | 4238.61 | -16.2512
527.6 |  | 4306.03 |  | 4229.48 | 4235.94 | 4227.6 | 4237.81 | 68.2161
527.58 |  | 4323.61 |  | 4229.22 | 4235.45 | 4227.59 | 4237.07 | 86.5327
527.56 |  | 4263.54 |  | 4229 | 4234.98 | 4227.58 | 4236.4 | 27.1439
527.54 |  | 4282.34 |  | 4228.8 | 4234.54 | 4227.58 | 4235.77 | 46.5703
527.52 |  | 4218.52 |  | 4228.63 | 4234.13 | 4227.57 | 4235.19 | -16.6709
527.5 |  | 4170.6 |  | 4228.47 | 4233.73 | 4227.56 | 4234.65 | -64.0439
527.48 |  | 4226.7 |  | 4228.34 | 4233.36 | 4227.55 | 4234.15 | -7.45004
527.46 |  | 4289.53 |  | 4228.22 | 4233.01 | 4227.54 | 4233.69 | 55.8405
527.44 |  | 4310.03 |  | 4228.12 | 4232.67 | 4227.53 | 4233.26 | 76.766
527.42 |  | 4285.09 |  | 4228.03 | 4232.36 | 4227.52 | 4232.87 | 52.2216
527.4 |  | 4269.66 |  | 4227.95 | 4232.06 | 4227.52 | 4232.5 | 37.1579
527.38 |  | 4291.95 |  | 4227.88 | 4231.78 | 4227.51 | 4232.16 | 59.7949
527.36 |  | 4298.15 |  | 4227.82 | 4231.52 | 4227.5 | 4231.84 | 66.3102
527.34 |  | 4318.04 |  | 4227.77 | 4231.27 | 4227.49 | 4231.54 | 86.4998
527.32 |  | 4323.66 |  | 4227.72 | 4231.03 | 4227.48 | 4231.27 | 92.392
527.3 |  | 4301.18 |  | 4227.68 | 4230.81 | 4227.48 | 4231.01 | 70.1741
527.28 |  | 4294.85 |  | 4227.64 | 4230.59 | 4227.47 | 4230.77 | 64.0775
527.26 |  | 4263.11 |  | 4227.61 | 4230.4 | 4227.46 | 4230.54 | 32.5689
527.24 |  | 4245.63 |  | 4227.58 | 4230.21 | 4227.46 | 4230.33 | 15.2948
527.22 |  | 4275.59 |  | 4227.56 | 4230.03 | 4227.45 | 4230.14 | 45.4492
527.2 |  | 4266.68 |  | 4227.53 | 4229.86 | 4227.44 | 4229.95 | 36.7234
527.18 |  | 4269.85 |  | 4227.51 | 4229.7 | 4227.43 | 4229.78 | 40.064
527.16 |  | 4316.23 |  | 4227.49 | 4229.56 | 4227.43 | 4229.62 | 86.6103
527.14 |  | 4317.73 |  | 4227.47 | 4229.41 | 4227.42 | 4229.47 | 88.2595
527.12 |  | 4294.08 |  | 4227.46 | 4229.28 | 4227.41 | 4229.33 | 64.753
527.1 |  | 4247.25 |  | 4227.45 | 4229.16 | 4227.41 | 4229.2 | 18.0487
527.08 |  | 4169.34 |  | 4227.43 | 4229.04 | 4227.4 | 4229.07 | -59.729
527.06 |  | 4218.87 |  | 4227.42 | 4228.93 | 4227.39 | 4228.96 | -10.089
527.04 |  | 4261.44 |  | 4227.41 | 4228.83 | 4227.39 | 4228.85 | 32.5869
527.02 |  | 4270.74 |  | 4227.4 | 4228.73 | 4227.38 | 4228.75 | 41.9905
527 |  | 4238.6 |  | 4227.4 | 4228.64 | 4227.38 | 4228.65 | 9.94475
526.98 |  | 4217.78 |  | 4227.39 | 4228.55 | 4227.38 | 4228.57 | -10.7871
526.96 |  | 4274.39 |  | 4227.38 | 4228.47 | 4227.37 | 4228.49 | 45.9087
526.94 |  | 4269.51 |  | 4227.38 | 4228.4 | 4227.37 | 4228.41 | 41.1028
526.92 |  | 4247.15 |  | 4227.37 | 4228.33 | 4227.37 | 4228.34 | 18.8158
526.9 |  | 4256.46 |  | 4227.37 | 4228.26 | 4227.36 | 4228.27 | 28.1852
526.88 |  | 4277.71 |  | 4227.37 | 4228.2 | 4227.36 | 4228.21 | 49.5038
526.86 |  | 4283.03 |  | 4227.36 | 4228.14 | 4227.36 | 4228.15 | 54.8826
526.84 |  | 4254.39 |  | 4227.36 | 4228.09 | 4227.36 | 4228.09 | 26.2913
526.82 |  | 4172.18 |  | 4227.36 | 4228.04 | 4227.36 | 4228.04 | -55.8679
526.8 |  | 4191.37 |  | 4227.36 | 4227.99 | 4227.35 | 4228 | -36.6294
526.78 |  | 4185.9 |  | 4227.36 | 4227.95 | 4227.35 | 4227.95 | -42.0562
526.76 |  | 4159.7 |  | 4227.35 | 4227.91 | 4227.35 | 4227.91 | -68.2057
526.74 |  | 4190.27 |  | 4227.35 | 4227.87 | 4227.35 | 4227.87 | -37.5964
526.72 |  | 4269.22 |  | 4227.35 | 4227.83 | 4227.35 | 4227.83 | 41.3903
526.7 |  | 4318.97 |  | 4227.35 | 4227.8 | 4227.34 | 4227.8 | 91.1711
526.68 |  | 4274.25 |  | 4227.34 | 4227.76 | 4227.34 | 4227.76 | 46.491
526.66 |  | 4241.81 |  | 4227.34 | 4227.73 | 4227.34 | 4227.73 | 14.0752
526.64 |  | 4214.43 |  | 4227.34 | 4227.7 | 4227.34 | 4227.7 | -13.2771
526.62 |  | 4199.58 |  | 4227.34 | 4227.68 | 4227.34 | 4227.68 | -28.0933
526.6 |  | 4182.04 |  | 4227.33 | 4227.65 | 4227.33 | 4227.65 | -45.6089
526.58 |  | 4244.21 |  | 4227.33 | 4227.63 | 4227.33 | 4227.63 | 16.5795
526.56 |  | 4266.44 |  | 4227.33 | 4227.6 | 4227.33 | 4227.6 | 38.8315
526.54 |  | 4281.18 |  | 4227.33 | 4227.58 | 4227.33 | 4227.58 | 53.5995
526.52 |  | 4316.96 |  | 4227.32 | 4227.56 | 4227.32 | 4227.56 | 89.3976
526.5 |  | 4255.68 |  | 4227.32 | 4227.54 | 4227.32 | 4227.54 | 28.1418
526.48 |  | 4211.72 |  | 4227.32 | 4227.52 | 4227.32 | 4227.52 | -15.7967
526.46 |  | 4256.65 |  | 4227.31 | 4227.5 | 4227.31 | 4227.5 | 29.1501
526.44 |  | 4259.64 |  | 4227.31 | 4227.48 | 4227.31 | 4227.49 | 32.1559
526.42 |  | 4252.72 |  | 4227.3 | 4227.47 | 4227.3 | 4227.47 | 25.2469
526.4 |  | 4246.66 |  | 4227.3 | 4227.45 | 4227.3 | 4227.45 | 19.2014
526.38 |  | 4258.8 |  | 4227.3 | 4227.44 | 4227.3 | 4227.44 | 31.3593
526.36 |  | 4225.02 |  | 4227.3 | 4227.43 | 4227.3 | 4227.43 | -2.40968
526.34 |  | 4280.62 |  | 4227.29 | 4227.41 | 4227.29 | 4227.41 | 53.2093
526.32 |  | 4285.01 |  | 4227.29 | 4227.4 | 4227.29 | 4227.4 | 57.6139
526.3 |  | 4290.35 |  | 4227.28 | 4227.39 | 4227.28 | 4227.39 | 62.9617
526.28 |  | 4293.91 |  | 4227.28 | 4227.37 | 4227.28 | 4227.37 | 66.5351
526.26 |  | 4244.17 |  | 4227.27 | 4227.36 | 4227.27 | 4227.36 | 16.81
526.24 |  | 4218.72 |  | 4227.27 | 4227.35 | 4227.27 | 4227.35 | -8.6323
526.22 |  | 4189.48 |  | 4227.26 | 4227.34 | 4227.26 | 4227.34 | -37.8628
526.2 |  | 4179.95 |  | 4227.26 | 4227.33 | 4227.26 | 4227.33 | -47.3783
526.18 |  | 4236.41 |  | 4227.25 | 4227.32 | 4227.25 | 4227.32 | 9.08697
526.16 |  | 4269.38 |  | 4227.25 | 4227.31 | 4227.25 | 4227.31 | 42.0651
526.14 |  | 4263.97 |  | 4227.25 | 4227.3 | 4227.25 | 4227.3 | 36.6676
526.12 |  | 4292.97 |  | 4227.24 | 4227.3 | 4227.24 | 4227.3 | 65.6742
526.1 |  | 4293.94 |  | 4227.24 | 4227.29 | 4227.24 | 4227.29 | 66.6482
526.08 |  | 4293.5 |  | 4227.24 | 4227.28 | 4227.24 | 4227.28 | 66.2146
526.06 |  | 4273.67 |  | 4227.24 | 4227.28 | 4227.24 | 4227.28 | 46.3888
526.04 |  | 4286.87 |  | 4227.23 | 4227.27 | 4227.23 | 4227.27 | 59.6
526.02 |  | 4279.34 |  | 4227.23 | 4227.27 | 4227.23 | 4227.27 | 52.0652
526 |  | 4248.49 |  | 4227.23 | 4227.27 | 4227.23 | 4227.27 | 21.2231
525.98 |  | 4162.86 |  | 4227.52 | 4227.55 | 4227.52 | 4227.55 | -64.6866
525.96 |  | 4145.75 |  | 4227.8 | 4227.83 | 4227.8 | 4227.83 | -82.077
525.94 |  | 4227.89 |  | 4228.09 | 4228.11 | 4228.09 | 4228.11 | -0.226055
525.92 |  | 4242.25 |  | 4228.37 | 4228.4 | 4228.37 | 4228.4 | 13.8558
525.9 |  | 4186.8 |  | 4228.66 | 4228.68 | 4228.66 | 4228.68 | -41.876
525.88 |  | 4153.06 |  | 4228.94 | 4228.96 | 4228.94 | 4228.96 | -75.9044
525.86 |  | 4190.19 |  | 4229.22 | 4229.24 | 4229.22 | 4229.24 | -39.0506
525.84 |  | 4189.84 |  | 4229.51 | 4229.53 | 4229.51 | 4229.53 | -39.6908
525.82 |  | 4223.53 |  | 4229.79 | 4229.81 | 4229.79 | 4229.81 | -6.2756
525.8 |  | 4231.37 |  | 4230.08 | 4230.09 | 4230.08 | 4230.09 | 1.28051
525.78 |  | 4203.04 |  | 4230.36 | 4230.38 | 4230.36 | 4230.38 | -27.3307
525.76 |  | 4197.58 |  | 4230.65 | 4230.66 | 4230.65 | 4230.66 | -33.0757
525.74 |  | 4276.51 |  | 4231.63 | 4231.64 | 4231.63 | 4231.64 | 44.8728
525.72 |  | 4339.28 |  | 4232.61 | 4232.62 | 4232.61 | 4232.62 | 106.658
525.7 |  | 4345.08 |  | 4233.6 | 4233.61 | 4233.6 | 4233.61 | 111.47
525.68 |  | 4281.57 |  | 4234.58 | 4234.59 | 4234.58 | 4234.59 | 46.9826
525.66 |  | 4245.97 |  | 4235.56 | 4235.57 | 4235.56 | 4235.57 | 10.3976
525.64 |  | 4232.23 |  | 4236.55 | 4236.55 | 4236.55 | 4236.55 | -4.32738
525.62 |  | 4230.79 |  | 4237.53 | 4237.54 | 4237.53 | 4237.54 | -6.74468
525.6 |  | 4242.26 |  | 4238.51 | 4238.52 | 4238.51 | 4238.52 | 3.74398
525.58 |  | 4233.5 |  | 4239.5 | 4239.5 | 4239.5 | 4239.5 | -5.99676
525.56 |  | 4235.99 |  | 4240.48 | 4240.48 | 4240.48 | 4240.48 | -4.49446
525.54 |  | 4242.93 |  | 4241.46 | 4241.47 | 4241.46 | 4241.47 | 1.46279
525.52 |  | 4257.37 |  | 4242.45 | 4242.45 | 4242.45 | 4242.45 | 14.9201
525.5 |  | 4306.03 |  | 4243.43 | 4243.43 | 4243.43 | 4243.43 | 62.5947
525.48 |  | 4289.25 |  | 4244.41 | 4244.42 | 4244.41 | 4244.42 | 44.8327
525.46 |  | 4313.37 |  | 4245.4 | 4245.4 | 4245.4 | 4245.4 | 67.9699
525.44 |  | 4367.11 |  | 4246.38 | 4246.38 | 4246.38 | 4246.38 | 120.733
525.42 |  | 4333.62 |  | 4247.36 | 4247.36 | 4247.36 | 4247.36 | 86.2552
525.4 |  | 4244.41 |  | 4248.35 | 4248.35 | 4248.35 | 4248.35 | -3.93557
525.38 |  | 4179.01 |  | 4249.33 | 4249.33 | 4249.33 | 4249.33 | -70.3204
525.36 |  | 4195.43 |  | 4250.31 | 4250.31 | 4250.31 | 4250.31 | -54.8888
525.34 |  | 4243.04 |  | 4251.29 | 4251.3 | 4251.29 | 4251.3 | -8.25835
525.32 |  | 4248.76 |  | 4252.28 | 4252.28 | 4252.28 | 4252.28 | -3.51975
525.3 |  | 4271.59 |  | 4253.26 | 4253.26 | 4253.26 | 4253.26 | 18.3286
525.28 |  | 4281.42 |  | 4254.24 | 4254.25 | 4254.24 | 4254.25 | 27.1746
525.26 |  | 4274.5 |  | 4255.23 | 4255.23 | 4255.23 | 4255.23 | 19.2664
525.24 |  | 4294.93 |  | 4256.21 | 4256.21 | 4256.21 | 4256.21 | 38.7187
525.22 |  | 4260.82 |  | 4257.19 | 4257.2 | 4257.19 | 4257.2 | 3.62498
525.2 |  | 4257.27 |  | 4258.18 | 4258.18 | 4258.18 | 4258.18 | -0.911861
525.18 |  | 4239.45 |  | 4259.16 | 4259.16 | 4259.16 | 4259.16 | -19.7161
525.16 |  | 4216.78 |  | 4260.14 | 4260.15 | 4260.14 | 4260.15 | -43.3666
525.14 |  | 4242.49 |  | 4261.13 | 4261.13 | 4261.13 | 4261.13 | -18.6435
525.12 |  | 4269.88 |  | 4262.41 | 4262.41 | 4262.41 | 4262.41 | 7.4684
525.1 |  | 4267.6 |  | 4263.7 | 4263.7 | 4263.7 | 4263.7 | 3.9044
525.08 |  | 4269.07 |  | 4264.98 | 4264.98 | 4264.98 | 4264.98 | 4.08315
525.06 |  | 4319.2 |  | 4266.27 | 4266.27 | 4266.27 | 4266.27 | 52.9336
525.04 |  | 4336.87 |  | 4267.55 | 4267.55 | 4267.55 | 4267.55 | 69.3122
525.02 |  | 4293.33 |  | 4268.84 | 4268.84 | 4268.84 | 4268.84 | 24.4923
525 |  | 4243.93 |  | 4270.12 | 4270.12 | 4270.12 | 4270.12 | -26.1935

## C1s Scan
[7 empty] | Acquisition Parameters : |  | Experiment Descriptions :
[7 empty] | Parameter |  | ExperimentTree_09042024\MXR1 Gun - 400um\Non-passivated ZnO\EX05 Depth Profile
[7 empty] | Total acquisition time | 3 mins 10.5 secs
[7 empty] | Number of Scans | 10
﻿ | [6 empty] | Source Gun Type | Al K Alpha
Axis | Energy | Elements= | 381 |  |  |  | Spot Size | 400 µm
Axis | Etch Time | Elements= | 1 |  |  |  | Lens Mode | Standard
Axis | Etch Level | Elements= | 1 |  |  |  | Analyser Mode | CAE : Pass Energy 50.0 eV
[7 empty] | Energy Step Size | 0.050 eV
C:\Users\bdr1y18\OneDrive - University of Southampton\Documents\ZnO NPs pass vs non-pass 09042024\Data Grid.DATA\C1s Scan.VGD | [6 empty] | Number of Energy Steps | 381
| Etch Time (EtchTime)\s | 0
| Etch Level (EtchLevel)\ | 0
Binding Energy (E) |  |  |  | C1s C-C | C1s C-O | Backgnd. | Envelope | Residuals
eV |  | Counts / s (Residuals × 0.5) |  | Counts / s (Residuals × 0.5) | Counts / s (Residuals × 0.5) | Counts / s (Residuals × 0.5) | Counts / s (Residuals × 0.5) | Counts / s (Residuals × 0.5)
298 |  | 895.735 |  | 0 | 0 | 0 | 895.735 | 0
297.95 |  | 955.973 |  | 936.37 | 936.37 | 936.37 | 936.37 | 19.6028
297.9 |  | 916.076 |  | 936.389 | 936.389 | 936.389 | 936.389 | -20.3126
297.85 |  | 903.98 |  | 936.408 | 936.408 | 936.408 | 936.408 | -32.4277
297.8 |  | 912.878 |  | 936.427 | 936.427 | 936.427 | 936.427 | -23.5493
297.75 |  | 984.084 |  | 936.446 | 936.446 | 936.446 | 936.446 | 47.6376
297.7 |  | 985.863 |  | 936.466 | 936.466 | 936.466 | 936.466 | 49.3969
297.65 |  | 999.107 |  | 936.485 | 936.485 | 936.485 | 936.485 | 62.6224
297.6 |  | 956.002 |  | 936.504 | 936.504 | 936.504 | 936.504 | 19.4984
297.55 |  | 941.151 |  | 936.523 | 936.523 | 936.523 | 936.523 | 4.62841
297.5 |  | 969.563 |  | 936.542 | 936.542 | 936.542 | 936.542 | 33.0206
297.45 |  | 960.169 |  | 936.561 | 936.561 | 936.561 | 936.561 | 23.608
297.4 |  | 947.857 |  | 936.58 | 936.58 | 936.58 | 936.58 | 11.2761
297.35 |  | 938.907 |  | 936.6 | 936.6 | 936.6 | 936.6 | 2.30687
297.3 |  | 971.581 |  | 936.619 | 936.619 | 936.619 | 936.619 | 34.9622
297.25 |  | 944.319 |  | 936.638 | 936.638 | 936.638 | 936.638 | 7.68111
297.2 |  | 945.725 |  | 936.657 | 936.657 | 936.657 | 936.657 | 9.0677
297.15 |  | 958.389 |  | 936.676 | 936.676 | 936.676 | 936.676 | 21.7131
297.1 |  | 947.355 |  | 936.695 | 936.695 | 936.695 | 936.695 | 10.6594
297.05 |  | 924.364 |  | 936.715 | 936.715 | 936.715 | 936.715 | -12.3508
297 |  | 962.72 |  | 936.734 | 936.734 | 936.734 | 936.734 | 25.9863
296.95 |  | 912.707 |  | 936.753 | 936.753 | 936.753 | 936.753 | -24.0459
296.9 |  | 894.051 |  | 936.772 | 936.772 | 936.772 | 936.772 | -42.7207
296.85 |  | 912.519 |  | 936.791 | 936.791 | 936.791 | 936.791 | -24.2723
296.8 |  | 982.893 |  | 936.81 | 936.81 | 936.81 | 936.81 | 46.0823
296.75 |  | 969.088 |  | 936.829 | 936.829 | 936.829 | 936.829 | 32.2591
296.7 |  | 933.244 |  | 936.849 | 936.849 | 936.849 | 936.849 | -3.60411
296.65 |  | 959.424 |  | 936.868 | 936.868 | 936.868 | 936.868 | 22.5562
296.6 |  | 991.413 |  | 936.887 | 936.887 | 936.887 | 936.887 | 54.5266
296.55 |  | 952.33 |  | 936.906 | 936.906 | 936.906 | 936.906 | 15.4239
296.5 |  | 962.231 |  | 936.925 | 936.925 | 936.925 | 936.925 | 25.3057
296.45 |  | 894.014 |  | 936.944 | 936.944 | 936.944 | 936.944 | -42.9304
296.4 |  | 988.672 |  | 936.963 | 936.963 | 936.963 | 936.963 | 51.7084
296.35 |  | 960.246 |  | 936.983 | 936.983 | 936.983 | 936.983 | 23.2637
296.3 |  | 905.084 |  | 937.002 | 937.002 | 937.002 | 937.002 | -31.9173
296.25 |  | 929.341 |  | 937.021 | 937.021 | 937.021 | 937.021 | -7.68016
296.2 |  | 966.753 |  | 937.04 | 937.04 | 937.04 | 937.04 | 29.7127
296.15 |  | 924.393 |  | 937.059 | 937.059 | 937.059 | 937.059 | -12.6657
296.1 |  | 924.411 |  | 937.078 | 937.078 | 937.078 | 937.078 | -12.6677
296.05 |  | 966.74 |  | 937.097 | 937.097 | 937.097 | 937.097 | 29.6425
296 |  | 1003.75 |  | 937.117 | 937.117 | 937.117 | 937.117 | 66.6288
295.95 |  | 995.452 |  | 937.136 | 937.136 | 937.136 | 937.136 | 58.3162
295.9 |  | 941.606 |  | 937.155 | 937.155 | 937.155 | 937.155 | 4.45136
295.85 |  | 940.304 |  | 937.174 | 937.174 | 937.174 | 937.174 | 3.13004
295.8 |  | 931.057 |  | 937.193 | 937.193 | 937.193 | 937.193 | -6.13655
295.75 |  | 945.837 |  | 937.212 | 937.212 | 937.212 | 937.212 | 8.62443
295.7 |  | 942.873 |  | 937.231 | 937.231 | 937.231 | 937.231 | 5.64194
295.65 |  | 945.369 |  | 937.251 | 937.251 | 937.251 | 937.251 | 8.11853
295.6 |  | 944.483 |  | 937.27 | 937.27 | 937.27 | 937.27 | 7.21355
295.55 |  | 935.219 |  | 937.289 | 937.289 | 937.289 | 937.289 | -2.06977
295.5 |  | 969.08 |  | 937.308 | 937.308 | 937.308 | 937.308 | 31.7723
295.45 |  | 1017.98 |  | 937.327 | 937.327 | 937.327 | 937.327 | 80.6537
295.4 |  | 972.15 |  | 937.346 | 937.346 | 937.346 | 937.346 | 34.8035
295.35 |  | 919.896 |  | 937.365 | 937.365 | 937.365 | 937.365 | -17.4689
295.3 |  | 954.59 |  | 937.385 | 937.385 | 937.385 | 937.385 | 17.2057
295.25 |  | 969.429 |  | 937.404 | 937.404 | 937.404 | 937.404 | 32.0258
295.2 |  | 942.43 |  | 937.423 | 937.423 | 937.423 | 937.423 | 5.00732
295.15 |  | 912.902 |  | 937.442 | 937.442 | 937.442 | 937.442 | -24.5402
295.1 |  | 979.694 |  | 937.461 | 937.461 | 937.461 | 937.461 | 42.2327
295.05 |  | 987.621 |  | 937.48 | 937.48 | 937.48 | 937.48 | 50.1403
295 |  | 961.991 |  | 937.499 | 937.499 | 937.499 | 937.499 | 24.4917
294.95 |  | 933.405 |  | 937.519 | 937.519 | 937.519 | 937.519 | -4.11344
294.9 |  | 961.795 |  | 937.538 | 937.538 | 937.538 | 937.538 | 24.2572
294.85 |  | 973.441 |  | 937.557 | 937.557 | 937.557 | 937.557 | 35.8842
294.8 |  | 953.584 |  | 937.576 | 937.576 | 937.576 | 937.576 | 16.0081
294.75 |  | 931.102 |  | 937.595 | 937.595 | 937.595 | 937.595 | -6.49364
294.7 |  | 958.498 |  | 937.614 | 937.614 | 937.614 | 937.614 | 20.8833
294.65 |  | 945.393 |  | 937.633 | 937.633 | 937.633 | 937.633 | 7.7594
294.6 |  | 945.702 |  | 937.653 | 937.653 | 937.653 | 937.653 | 8.04918
294.55 |  | 1010.29 |  | 937.672 | 937.672 | 937.672 | 937.672 | 72.6199
294.5 |  | 938.37 |  | 937.691 | 937.691 | 937.691 | 937.691 | 0.679001
294.45 |  | 953.755 |  | 937.71 | 937.71 | 937.71 | 937.71 | 16.0449
294.4 |  | 967.917 |  | 937.729 | 937.729 | 937.729 | 937.729 | 30.1879
294.35 |  | 947.476 |  | 937.748 | 937.748 | 937.748 | 937.748 | 9.72762
294.3 |  | 990.869 |  | 937.767 | 937.767 | 937.767 | 937.767 | 53.1019
294.25 |  | 975.152 |  | 937.787 | 937.787 | 937.787 | 937.787 | 37.3658
294.2 |  | 932.496 |  | 937.806 | 937.806 | 937.806 | 937.806 | -5.3102
294.15 |  | 927.021 |  | 937.825 | 937.825 | 937.825 | 937.825 | -10.804
294.1 |  | 940.192 |  | 937.844 | 937.844 | 937.844 | 937.844 | 2.34828
294.05 |  | 955.703 |  | 937.863 | 937.863 | 937.863 | 937.863 | 17.8401
294 |  | 944.073 |  | 937.882 | 937.882 | 937.882 | 937.882 | 6.19089
293.95 |  | 957.493 |  | 937.901 | 937.901 | 937.901 | 937.901 | 19.5914
293.9 |  | 1024.82 |  | 937.921 | 937.921 | 937.921 | 937.921 | 86.8974
293.85 |  | 941.358 |  | 937.94 | 937.94 | 937.94 | 937.94 | 3.41832
293.8 |  | 939.844 |  | 937.959 | 937.959 | 937.959 | 937.959 | 1.88474
293.75 |  | 954.036 |  | 937.978 | 937.978 | 937.978 | 937.978 | 16.0582
293.7 |  | 952.708 |  | 937.997 | 937.997 | 937.997 | 937.997 | 14.7109
293.65 |  | 986.521 |  | 938.016 | 938.016 | 938.016 | 938.016 | 48.5051
293.6 |  | 971.117 |  | 938.036 | 938.036 | 938.036 | 938.036 | 33.081
293.55 |  | 997.315 |  | 938.055 | 938.055 | 938.055 | 938.055 | 59.2601
293.5 |  | 939.65 |  | 938.074 | 938.074 | 938.074 | 938.074 | 1.57638
293.45 |  | 950.463 |  | 938.093 | 938.093 | 938.093 | 938.093 | 12.3704
293.4 |  | 890.54 |  | 938.112 | 938.112 | 938.112 | 938.112 | -47.5723
293.35 |  | 927.452 |  | 938.131 | 938.131 | 938.131 | 938.131 | -10.6791
293.3 |  | 928.435 |  | 938.15 | 938.15 | 938.15 | 938.15 | -9.71531
293.25 |  | 967.61 |  | 938.17 | 938.17 | 938.17 | 938.17 | 29.4401
293.2 |  | 940.825 |  | 938.189 | 938.189 | 938.189 | 938.189 | 2.63607
293.15 |  | 951.402 |  | 938.208 | 938.208 | 938.208 | 938.208 | 13.194
293.1 |  | 991.635 |  | 938.227 | 938.227 | 938.227 | 938.227 | 53.4077
293.05 |  | 997.401 |  | 938.246 | 938.246 | 938.246 | 938.246 | 59.1544
293 |  | 954.347 |  | 938.265 | 938.265 | 938.265 | 938.265 | 16.0818
292.95 |  | 939.671 |  | 938.284 | 938.285 | 938.284 | 938.285 | 1.38599
292.9 |  | 928.723 |  | 938.304 | 938.304 | 938.304 | 938.304 | -9.58039
292.85 |  | 972.735 |  | 938.323 | 938.323 | 938.323 | 938.323 | 34.4118
292.8 |  | 945.039 |  | 938.342 | 938.342 | 938.342 | 938.342 | 6.69666
292.75 |  | 951.423 |  | 938.361 | 938.361 | 938.361 | 938.361 | 13.062
292.7 |  | 972.162 |  | 938.38 | 938.381 | 938.38 | 938.381 | 33.7817
292.65 |  | 992.751 |  | 938.399 | 938.4 | 938.399 | 938.4 | 54.3512
292.6 |  | 952.467 |  | 938.418 | 938.419 | 938.418 | 938.419 | 14.0472
292.55 |  | 964.523 |  | 938.438 | 938.439 | 938.438 | 938.439 | 26.0845
292.5 |  | 949.729 |  | 938.457 | 938.458 | 938.457 | 938.458 | 11.2706
292.45 |  | 942.756 |  | 938.476 | 938.478 | 938.476 | 938.478 | 4.27827
292.4 |  | 981.833 |  | 938.495 | 938.498 | 938.495 | 938.498 | 43.335
292.35 |  | 890.428 |  | 938.514 | 938.517 | 938.514 | 938.517 | -48.089
292.3 |  | 934.647 |  | 938.533 | 938.538 | 938.533 | 938.538 | -3.89007
292.25 |  | 998.71 |  | 938.552 | 938.558 | 938.552 | 938.558 | 60.1522
292.2 |  | 970.557 |  | 938.572 | 938.578 | 938.572 | 938.578 | 31.9788
292.15 |  | 946.139 |  | 938.591 | 938.599 | 938.591 | 938.599 | 7.5396
292.1 |  | 926.974 |  | 938.61 | 938.62 | 938.61 | 938.62 | -11.6467
292.05 |  | 946.643 |  | 938.629 | 938.642 | 938.629 | 938.642 | 8.00073
292 |  | 1011.75 |  | 938.648 | 938.664 | 938.648 | 938.664 | 73.0882
291.95 |  | 981.261 |  | 938.667 | 938.687 | 938.667 | 938.687 | 42.574
291.9 |  | 959.82 |  | 938.686 | 938.711 | 938.686 | 938.711 | 21.1087
291.85 |  | 991.019 |  | 938.706 | 938.736 | 938.706 | 938.736 | 52.2826
291.8 |  | 941.221 |  | 938.725 | 938.762 | 938.725 | 938.762 | 2.45876
291.75 |  | 919.164 |  | 938.744 | 938.79 | 938.744 | 938.79 | -19.6258
291.7 |  | 889.26 |  | 938.763 | 938.819 | 938.763 | 938.819 | -49.5586
291.65 |  | 936.011 |  | 938.782 | 938.85 | 938.782 | 938.85 | -2.83963
291.6 |  | 948.879 |  | 938.801 | 938.884 | 938.801 | 938.884 | 9.99439
291.55 |  | 917.245 |  | 938.82 | 938.921 | 938.82 | 938.921 | -21.6759
291.5 |  | 998.782 |  | 938.84 | 938.962 | 938.84 | 938.962 | 59.8206
291.45 |  | 1012.57 |  | 938.859 | 939.006 | 938.859 | 939.006 | 73.5592
291.4 |  | 959.076 |  | 938.878 | 939.055 | 938.878 | 939.055 | 20.0209
291.35 |  | 982.661 |  | 938.897 | 939.11 | 938.897 | 939.11 | 43.5502
291.3 |  | 995.022 |  | 938.916 | 939.172 | 938.916 | 939.172 | 55.8506
291.25 |  | 955.232 |  | 938.935 | 939.241 | 938.935 | 939.241 | 15.9908
291.2 |  | 983.556 |  | 938.954 | 939.319 | 938.954 | 939.319 | 44.2372
291.15 |  | 977.99 |  | 938.974 | 939.407 | 938.974 | 939.407 | 38.5829
291.1 |  | 957.656 |  | 938.993 | 939.507 | 938.993 | 939.507 | 18.1494
291.05 |  | 948.673 |  | 939.012 | 939.62 | 939.012 | 939.62 | 9.05308
291 |  | 953.136 |  | 939.031 | 939.749 | 939.031 | 939.749 | 13.3864
290.95 |  | 952.011 |  | 939.05 | 939.896 | 939.05 | 939.896 | 12.1157
290.9 |  | 953.283 |  | 939.069 | 940.062 | 939.069 | 940.062 | 13.2213
290.85 |  | 913.721 |  | 939.088 | 940.251 | 939.088 | 940.251 | -26.5301
290.8 |  | 990.281 |  | 939.108 | 940.466 | 939.108 | 940.466 | 49.8152
290.75 |  | 1039.97 |  | 939.127 | 940.71 | 939.127 | 940.71 | 99.2622
290.7 |  | 1025.3 |  | 939.146 | 940.985 | 939.146 | 940.985 | 84.3127
290.65 |  | 999.128 |  | 939.165 | 941.298 | 939.165 | 941.298 | 57.8309
290.6 |  | 962.374 |  | 939.184 | 941.65 | 939.184 | 941.65 | 20.7239
290.55 |  | 933.927 |  | 939.203 | 942.047 | 939.203 | 942.047 | -8.11957
290.5 |  | 958.59 |  | 939.223 | 942.493 | 939.222 | 942.493 | 16.0971
290.45 |  | 1008.97 |  | 939.242 | 942.994 | 939.242 | 942.994 | 65.9726
290.4 |  | 1010.43 |  | 939.261 | 943.553 | 939.261 | 943.553 | 66.8783
290.35 |  | 975.035 |  | 939.28 | 944.178 | 939.28 | 944.178 | 30.8564
290.3 |  | 930.499 |  | 939.299 | 944.873 | 939.299 | 944.873 | -14.3748
290.25 |  | 924.652 |  | 939.318 | 945.645 | 939.318 | 945.645 | -20.993
290.2 |  | 966.082 |  | 939.337 | 946.498 | 939.337 | 946.498 | 19.5834
290.15 |  | 964.13 |  | 939.357 | 947.439 | 939.357 | 947.439 | 16.691
290.1 |  | 985.496 |  | 939.376 | 948.474 | 939.376 | 948.474 | 37.0219
290.05 |  | 942.416 |  | 939.395 | 949.607 | 939.395 | 949.607 | -7.19086
290 |  | 938.92 |  | 939.414 | 950.844 | 939.414 | 950.844 | -11.9243
289.95 |  | 976.618 |  | 939.433 | 952.189 | 939.433 | 952.19 | 24.4279
289.9 |  | 986.617 |  | 939.453 | 953.647 | 939.452 | 953.648 | 32.969
289.85 |  | 996.235 |  | 939.472 | 955.221 | 939.471 | 955.222 | 41.0132
289.8 |  | 966.098 |  | 939.491 | 956.913 | 939.491 | 956.914 | 9.1842
289.75 |  | 1024.38 |  | 939.511 | 958.725 | 939.51 | 958.726 | 65.6542
289.7 |  | 1007.03 |  | 939.53 | 960.655 | 939.529 | 960.656 | 46.3725
289.65 |  | 973.728 |  | 939.549 | 962.702 | 939.548 | 962.704 | 11.0242
289.6 |  | 999.385 |  | 939.569 | 964.864 | 939.567 | 964.866 | 34.5194
289.55 |  | 947.548 |  | 939.589 | 967.134 | 939.586 | 967.136 | -19.5887
289.5 |  | 955.363 |  | 939.608 | 969.505 | 939.605 | 969.508 | -14.1453
289.45 |  | 967.092 |  | 939.628 | 971.968 | 939.625 | 971.972 | -4.88016
289.4 |  | 967.062 |  | 939.648 | 974.511 | 939.644 | 974.515 | -7.4538
289.35 |  | 997.011 |  | 939.669 | 977.119 | 939.663 | 977.125 | 19.886
289.3 |  | 946.632 |  | 939.689 | 979.776 | 939.682 | 979.783 | -33.1512
289.25 |  | 974.557 |  | 939.71 | 982.462 | 939.701 | 982.471 | -7.9141
289.2 |  | 1007.03 |  | 939.732 | 985.157 | 939.72 | 985.168 | 21.8632
289.15 |  | 1050.08 |  | 939.753 | 987.837 | 939.739 | 987.851 | 62.2314
289.1 |  | 931.301 |  | 939.776 | 990.477 | 939.759 | 990.494 | -59.1927
289.05 |  | 971.704 |  | 939.799 | 993.05 | 939.778 | 993.071 | -21.3668
289 |  | 1071.64 |  | 939.823 | 995.528 | 939.797 | 995.554 | 76.088
288.95 |  | 1067.38 |  | 939.848 | 997.883 | 939.816 | 997.915 | 69.469
288.9 |  | 1015.63 |  | 939.874 | 1000.09 | 939.835 | 1000.13 | 15.5049
288.85 |  | 1053.91 |  | 939.902 | 1002.11 | 939.854 | 1002.16 | 51.7504
288.8 |  | 1058.24 |  | 939.931 | 1003.93 | 939.873 | 1003.99 | 54.2507
288.75 |  | 1109.77 |  | 939.963 | 1005.52 | 939.893 | 1005.59 | 104.18
288.7 |  | 1108.32 |  | 939.997 | 1006.85 | 939.912 | 1006.94 | 101.378
288.65 |  | 1038.26 |  | 940.034 | 1007.92 | 939.931 | 1008.02 | 30.2412
288.6 |  | 1028.02 |  | 940.075 | 1008.69 | 939.95 | 1008.82 | 19.1961
288.55 |  | 966.599 |  | 940.12 | 1009.17 | 939.969 | 1009.32 | -42.7252
288.5 |  | 1009.53 |  | 940.169 | 1009.35 | 939.988 | 1009.53 | 0
288.45 |  | 1045.38 |  | 940.225 | 1009.21 | 940.007 | 1009.43 | 35.9546
288.4 |  | 983.083 |  | 940.287 | 1008.77 | 940.027 | 1009.03 | -25.9495
288.35 |  | 1013.78 |  | 940.358 | 1008.03 | 940.046 | 1008.34 | 5.43512
288.3 |  | 999.913 |  | 940.437 | 1007.01 | 940.065 | 1007.38 | -7.46642
288.25 |  | 964.022 |  | 940.528 | 1005.71 | 940.084 | 1006.15 | -42.1307
288.2 |  | 956.548 |  | 940.63 | 1004.16 | 940.103 | 1004.69 | -48.1391
288.15 |  | 1037.17 |  | 940.748 | 1002.38 | 940.122 | 1003 | 34.1692
288.1 |  | 1017.72 |  | 940.882 | 1000.39 | 940.141 | 1001.13 | 16.5876
288.05 |  | 979.061 |  | 941.036 | 998.227 | 940.161 | 999.102 | -20.0412
288 |  | 970.49 |  | 941.211 | 995.911 | 940.18 | 996.942 | -26.4527
287.95 |  | 966.406 |  | 941.413 | 993.471 | 940.199 | 994.685 | -28.279
287.9 |  | 978.576 |  | 941.644 | 990.936 | 940.218 | 992.362 | -13.7859
287.85 |  | 967.895 |  | 941.908 | 988.335 | 940.237 | 990.005 | -22.1099
287.8 |  | 980.882 |  | 942.21 | 985.693 | 940.256 | 987.647 | -6.76483
287.75 |  | 1042.59 |  | 942.555 | 983.037 | 940.275 | 985.316 | 57.2778
287.7 |  | 996.128 |  | 942.95 | 980.388 | 940.295 | 983.043 | 13.0844
287.65 |  | 967.51 |  | 943.4 | 977.77 | 940.314 | 980.856 | -13.3453
287.6 |  | 964.135 |  | 943.912 | 975.2 | 940.333 | 978.779 | -14.6446
287.55 |  | 1020.89 |  | 944.495 | 972.696 | 940.352 | 976.839 | 44.056
287.5 |  | 1019.27 |  | 945.157 | 970.271 | 940.371 | 975.057 | 44.2091
287.45 |  | 1003.68 |  | 945.907 | 967.938 | 940.39 | 973.454 | 30.2226
287.4 |  | 1003.75 |  | 946.755 | 965.706 | 940.409 | 972.052 | 31.6944
287.35 |  | 937.269 |  | 947.713 | 963.583 | 940.429 | 970.867 | -33.598
287.3 |  | 943.782 |  | 948.792 | 961.574 | 940.448 | 969.918 | -26.1361
287.25 |  | 964.175 |  | 950.006 | 959.682 | 940.467 | 969.221 | -5.04553
287.2 |  | 922.318 |  | 951.368 | 957.909 | 940.486 | 968.79 | -46.4724
287.15 |  | 967.42 |  | 952.892 | 956.255 | 940.505 | 968.642 | -1.22208
287.1 |  | 994.484 |  | 954.595 | 954.72 | 940.524 | 968.791 | 25.6939
287.05 |  | 954.598 |  | 956.494 | 953.3 | 940.543 | 969.25 | -14.6523
287 |  | 960.812 |  | 958.604 | 951.992 | 940.563 | 970.034 | -9.22186
286.95 |  | 991.886 |  | 960.945 | 950.794 | 940.582 | 971.157 | 20.7283
286.9 |  | 988.246 |  | 963.536 | 949.699 | 940.601 | 972.634 | 15.6121
286.85 |  | 940.531 |  | 966.395 | 948.703 | 940.62 | 974.478 | -33.9474
286.8 |  | 1001.72 |  | 969.543 | 947.8 | 940.639 | 976.704 | 25.0187
286.75 |  | 1018.75 |  | 973 | 946.985 | 940.658 | 979.326 | 39.4288
286.7 |  | 1073.36 |  | 976.785 | 946.252 | 940.678 | 982.359 | 91.0027
286.65 |  | 1033.09 |  | 980.918 | 945.595 | 940.697 | 985.816 | 47.2736
286.6 |  | 1008.17 |  | 985.42 | 945.008 | 940.716 | 989.712 | 18.4538
286.55 |  | 1061.03 |  | 990.308 | 944.487 | 940.735 | 994.06 | 66.9695
286.5 |  | 980.412 |  | 995.6 | 944.025 | 940.754 | 998.871 | -18.4582
286.45 |  | 1021.65 |  | 1001.31 | 943.617 | 940.773 | 1004.16 | 17.4901
286.4 |  | 1041.05 |  | 1007.46 | 943.258 | 940.792 | 1009.92 | 31.1272
286.35 |  | 1007.68 |  | 1014.05 | 942.944 | 940.812 | 1016.18 | -8.5077
286.3 |  | 1010.52 |  | 1021.1 | 942.67 | 940.831 | 1022.94 | -12.4137
286.25 |  | 1046 |  | 1028.6 | 942.433 | 940.85 | 1030.19 | 15.8189
286.2 |  | 1091.61 |  | 1036.57 | 942.227 | 940.869 | 1037.93 | 53.6791
286.15 |  | 1073.18 |  | 1045 | 942.051 | 940.888 | 1046.16 | 27.0261
286.1 |  | 1043.94 |  | 1053.87 | 941.9 | 940.907 | 1054.86 | -10.9193
286.05 |  | 1142.58 |  | 1063.18 | 941.772 | 940.926 | 1064.03 | 78.5481
286 |  | 1186.13 |  | 1072.91 | 941.664 | 940.946 | 1073.63 | 112.497
285.95 |  | 1132.29 |  | 1083.03 | 941.573 | 940.965 | 1083.64 | 48.6532
285.9 |  | 1154.25 |  | 1093.51 | 941.498 | 940.984 | 1094.02 | 60.2288
285.85 |  | 1170.85 |  | 1104.3 | 941.436 | 941.003 | 1104.74 | 66.1162
285.8 |  | 1163.85 |  | 1115.37 | 941.387 | 941.022 | 1115.73 | 48.1241
285.75 |  | 1154.16 |  | 1126.64 | 941.347 | 941.041 | 1126.95 | 27.2086
285.7 |  | 1165.03 |  | 1138.07 | 941.316 | 941.06 | 1138.33 | 26.7042
285.65 |  | 1149.74 |  | 1149.59 | 941.293 | 941.08 | 1149.8 | -0.0597191
285.6 |  | 1156.39 |  | 1161.1 | 941.276 | 941.099 | 1161.28 | -4.89312
285.55 |  | 1189.41 |  | 1172.54 | 941.265 | 941.118 | 1172.69 | 16.7174
285.5 |  | 1211.26 |  | 1183.82 | 941.259 | 941.137 | 1183.94 | 27.3243
285.45 |  | 1225.96 |  | 1194.83 | 941.257 | 941.156 | 1194.93 | 31.0303
285.4 |  | 1164.1 |  | 1205.49 | 941.258 | 941.175 | 1205.57 | -41.4725
285.35 |  | 1235.53 |  | 1215.69 | 941.263 | 941.194 | 1215.76 | 19.7755
285.3 |  | 1249.15 |  | 1225.34 | 941.27 | 941.214 | 1225.39 | 23.7585
285.25 |  | 1261.45 |  | 1234.34 | 941.278 | 941.233 | 1234.38 | 27.0717
285.2 |  | 1282.23 |  | 1242.59 | 941.289 | 941.252 | 1242.63 | 39.6009
285.15 |  | 1252.87 |  | 1250.01 | 941.301 | 941.271 | 1250.04 | 2.83071
285.1 |  | 1227.75 |  | 1256.51 | 941.315 | 941.29 | 1256.53 | -28.7872
285.05 |  | 1247.67 |  | 1262.02 | 941.329 | 941.309 | 1262.04 | -14.3661
285 |  | 1252.92 |  | 1266.47 | 941.345 | 941.328 | 1266.49 | -13.5652
284.95 |  | 1278.92 |  | 1269.81 | 941.361 | 941.348 | 1269.82 | 9.10106
284.9 |  | 1252.1 |  | 1272 | 941.377 | 941.367 | 1272.01 | -19.9161
284.85 |  | 1241.82 |  | 1273.02 | 941.394 | 941.386 | 1273.02 | -31.2002
284.8 |  | 1316.99 |  | 1272.84 | 941.412 | 941.405 | 1272.85 | 44.1441
284.75 |  | 1240.2 |  | 1271.48 | 941.429 | 941.424 | 1271.49 | -31.2843
284.7 |  | 1263.87 |  | 1268.95 | 941.448 | 941.443 | 1268.95 | -5.08849
284.65 |  | 1316.97 |  | 1265.28 | 941.466 | 941.462 | 1265.28 | 51.6843
284.6 |  | 1337.26 |  | 1260.52 | 941.484 | 941.482 | 1260.52 | 76.7436
284.55 |  | 1305.83 |  | 1254.72 | 941.503 | 941.501 | 1254.72 | 51.1129
284.5 |  | 1198.66 |  | 1247.95 | 941.522 | 941.52 | 1247.95 | -49.291
284.45 |  | 1191.51 |  | 1240.28 | 941.54 | 941.539 | 1240.28 | -48.7705
284.4 |  | 1194.94 |  | 1231.82 | 941.559 | 941.558 | 1231.82 | -36.8744
284.35 |  | 1251.2 |  | 1222.63 | 941.578 | 941.577 | 1222.63 | 28.567
284.3 |  | 1272.1 |  | 1212.83 | 941.597 | 941.596 | 1212.83 | 59.2731
284.25 |  | 1233.41 |  | 1202.51 | 941.616 | 941.616 | 1202.51 | 30.9069
284.2 |  | 1175.27 |  | 1191.76 | 941.635 | 941.635 | 1191.76 | -16.4941
284.15 |  | 1153.86 |  | 1180.69 | 941.654 | 941.654 | 1180.69 | -26.8354
284.1 |  | 1158.09 |  | 1169.39 | 941.673 | 941.673 | 1169.39 | -11.3029
284.05 |  | 1188.01 |  | 1157.96 | 941.692 | 941.692 | 1157.96 | 30.0538
284 |  | 1192.67 |  | 1146.47 | 941.711 | 941.711 | 1146.47 | 46.1974
283.95 |  | 1128.02 |  | 1135.02 | 941.731 | 941.73 | 1135.02 | -6.99184
283.9 |  | 1118.81 |  | 1123.67 | 941.75 | 941.75 | 1123.67 | -4.85841
283.85 |  | 1127.27 |  | 1112.49 | 941.769 | 941.769 | 1112.49 | 14.7851
283.8 |  | 1061.58 |  | 1101.55 | 941.788 | 941.788 | 1101.55 | -39.9696
283.75 |  | 1086.86 |  | 1090.89 | 941.807 | 941.807 | 1090.89 | -4.03011
283.7 |  | 1047.03 |  | 1080.56 | 941.826 | 941.826 | 1080.56 | -33.5372
283.65 |  | 1056.29 |  | 1070.61 | 941.845 | 941.845 | 1070.61 | -14.3148
283.6 |  | 1059.92 |  | 1061.05 | 941.865 | 941.864 | 1061.05 | -1.1297
283.55 |  | 1067.17 |  | 1051.91 | 941.884 | 941.884 | 1051.91 | 15.2525
283.5 |  | 1001.21 |  | 1043.22 | 941.903 | 941.903 | 1043.22 | -42.0145
283.45 |  | 987.603 |  | 1034.98 | 941.922 | 941.922 | 1034.98 | -47.3816
283.4 |  | 1038.66 |  | 1027.21 | 941.941 | 941.941 | 1027.21 | 11.4498
283.35 |  | 1051.66 |  | 1019.89 | 941.96 | 941.96 | 1019.89 | 31.7684
283.3 |  | 1049.34 |  | 1013.03 | 941.979 | 941.979 | 1013.03 | 36.3146
283.25 |  | 1053.06 |  | 1006.62 | 941.999 | 941.999 | 1006.62 | 46.441
283.2 |  | 942.935 |  | 1000.66 | 942.018 | 942.018 | 1000.66 | -57.7209
283.15 |  | 977.502 |  | 995.12 | 942.037 | 942.037 | 995.12 | -17.6189
283.1 |  | 1019.63 |  | 990 | 942.056 | 942.056 | 990 | 29.6339
283.05 |  | 980.422 |  | 985.278 | 942.075 | 942.075 | 985.278 | -4.85606
283 |  | 939.493 |  | 980.937 | 942.094 | 942.094 | 980.937 | -41.4436
282.95 |  | 944.002 |  | 976.957 | 942.113 | 942.113 | 976.957 | -32.9547
282.9 |  | 947.187 |  | 973.319 | 942.133 | 942.133 | 973.319 | -26.1325
282.85 |  | 981.258 |  | 970.004 | 942.152 | 942.152 | 970.004 | 11.2539
282.8 |  | 966.931 |  | 966.991 | 942.171 | 942.171 | 966.991 | -0.0591433
282.75 |  | 957.994 |  | 964.259 | 942.19 | 942.19 | 964.259 | -6.26519
282.7 |  | 951.534 |  | 961.79 | 942.209 | 942.209 | 961.79 | -10.2562
282.65 |  | 941.075 |  | 959.564 | 942.228 | 942.228 | 959.564 | -18.4896
282.6 |  | 982.169 |  | 957.563 | 942.247 | 942.247 | 957.563 | 24.6057
282.55 |  | 961.7 |  | 955.769 | 942.267 | 942.267 | 955.769 | 5.9315
282.5 |  | 933.791 |  | 954.164 | 942.286 | 942.286 | 954.164 | -20.3729
282.45 |  | 964.505 |  | 952.732 | 942.305 | 942.305 | 952.732 | 11.7725
282.4 |  | 956.982 |  | 951.458 | 942.324 | 942.324 | 951.458 | 5.52312
282.35 |  | 902.38 |  | 950.328 | 942.343 | 942.343 | 950.328 | -47.9478
282.3 |  | 955.959 |  | 949.328 | 942.362 | 942.362 | 949.328 | 6.63071
282.25 |  | 981.245 |  | 948.446 | 942.381 | 942.381 | 948.446 | 32.799
282.2 |  | 956.277 |  | 947.669 | 942.401 | 942.401 | 947.669 | 8.60843
282.15 |  | 979.998 |  | 946.987 | 942.42 | 942.42 | 946.987 | 33.0111
282.1 |  | 993.011 |  | 946.39 | 942.439 | 942.439 | 946.39 | 46.6209
282.05 |  | 962.839 |  | 945.869 | 942.458 | 942.458 | 945.869 | 16.9695
282 |  | 958.637 |  | 945.416 | 942.477 | 942.477 | 945.416 | 13.2204
281.95 |  | 927.001 |  | 945.023 | 942.496 | 942.496 | 945.023 | -18.0223
281.9 |  | 929.751 |  | 944.684 | 942.515 | 942.515 | 944.684 | -14.9327
281.85 |  | 899.323 |  | 944.391 | 942.535 | 942.535 | 944.391 | -45.0685
281.8 |  | 980.415 |  | 944.14 | 942.554 | 942.554 | 944.14 | 36.2745
281.75 |  | 1000.87 |  | 943.926 | 942.573 | 942.573 | 943.926 | 56.94
281.7 |  | 1003.37 |  | 943.744 | 942.592 | 942.592 | 943.744 | 59.6305
281.65 |  | 1000.37 |  | 943.589 | 942.611 | 942.611 | 943.589 | 56.7854
281.6 |  | 978.24 |  | 943.459 | 942.63 | 942.63 | 943.459 | 34.7812
281.55 |  | 992.761 |  | 943.351 | 942.649 | 942.649 | 943.351 | 49.4109
281.5 |  | 1007.89 |  | 943.26 | 942.669 | 942.669 | 943.26 | 64.6282
281.45 |  | 937.863 |  | 943.186 | 942.688 | 942.688 | 943.186 | -5.32338
281.4 |  | 880.536 |  | 943.126 | 942.707 | 942.707 | 943.126 | -62.5896
281.35 |  | 936.823 |  | 943.078 | 942.726 | 942.726 | 943.078 | -6.25442
281.3 |  | 996.22 |  | 943.04 | 942.745 | 942.745 | 943.04 | 53.1807
281.25 |  | 969.672 |  | 943.01 | 942.764 | 942.764 | 943.01 | 26.6623
281.2 |  | 992.256 |  | 942.989 | 942.783 | 942.783 | 942.989 | 49.2677
281.15 |  | 1025.37 |  | 942.973 | 942.803 | 942.803 | 942.973 | 82.3923
281.1 |  | 956.817 |  | 942.963 | 942.822 | 942.822 | 942.963 | 13.854
281.05 |  | 932.065 |  | 942.958 | 942.841 | 942.841 | 942.958 | -10.8932
281 |  | 914.136 |  | 942.957 | 942.86 | 942.86 | 942.957 | -28.8211
280.95 |  | 876.141 |  | 942.959 | 942.879 | 942.879 | 942.959 | -66.8188
280.9 |  | 900.835 |  | 942.964 | 942.898 | 942.898 | 942.964 | -42.129
280.85 |  | 944.469 |  | 942.972 | 942.917 | 942.917 | 942.972 | 1.49752
280.8 |  | 980.352 |  | 942.981 | 942.937 | 942.937 | 942.981 | 37.3709
280.75 |  | 968.567 |  | 942.992 | 942.956 | 942.956 | 942.992 | 25.5748
280.7 |  | 1033.24 |  | 943.005 | 942.975 | 942.975 | 943.005 | 90.2378
280.65 |  | 973.207 |  | 943.018 | 942.994 | 942.994 | 943.018 | 30.1882
280.6 |  | 936.88 |  | 943.033 | 943.013 | 943.013 | 943.033 | -6.15258
280.55 |  | 953.26 |  | 943.048 | 943.032 | 943.032 | 943.048 | 10.2121
280.5 |  | 962.571 |  | 943.064 | 943.051 | 943.051 | 943.064 | 19.5066
280.45 |  | 993.917 |  | 943.081 | 943.071 | 943.071 | 943.081 | 50.8356
280.4 |  | 1002.28 |  | 943.098 | 943.09 | 943.09 | 943.098 | 59.1836
280.35 |  | 925.386 |  | 943.116 | 943.109 | 943.109 | 943.116 | -17.7297
280.3 |  | 951.177 |  | 943.134 | 943.128 | 943.128 | 943.134 | 8.04362
280.25 |  | 930.283 |  | 943.152 | 943.147 | 943.147 | 943.152 | -12.8686
280.2 |  | 910.702 |  | 943.17 | 943.166 | 943.166 | 943.17 | -32.4682
280.15 |  | 938.007 |  | 943.188 | 943.185 | 943.185 | 943.188 | -5.18152
280.1 |  | 994.513 |  | 943.207 | 943.205 | 943.205 | 943.207 | 51.3058
280.05 |  | 1026.55 |  | 943.226 | 943.224 | 943.224 | 943.226 | 83.3284
280 |  | 953.59 |  | 943.244 | 943.243 | 943.243 | 943.244 | 10.3452
279.95 |  | 1004.87 |  | 943.263 | 943.262 | 943.262 | 943.263 | 61.6082
279.9 |  | 976.541 |  | 943.282 | 943.281 | 943.281 | 943.282 | 33.2588
279.85 |  | 958.648 |  | 943.301 | 943.3 | 943.3 | 943.301 | 15.3473
279.8 |  | 949.129 |  | 943.32 | 943.32 | 943.32 | 943.32 | 5.80927
279.75 |  | 1006.75 |  | 943.339 | 943.339 | 943.339 | 943.339 | 63.413
279.7 |  | 983.484 |  | 943.358 | 943.358 | 943.358 | 943.358 | 40.1254
279.65 |  | 1039.41 |  | 943.377 | 943.377 | 943.377 | 943.377 | 96.0326
279.6 |  | 992.795 |  | 943.396 | 943.396 | 943.396 | 943.396 | 49.399
279.55 |  | 1010.03 |  | 943.415 | 943.415 | 943.415 | 943.415 | 66.6123
279.5 |  | 979.951 |  | 943.435 | 943.434 | 943.434 | 943.435 | 36.5165
279.45 |  | 997.091 |  | 943.454 | 943.454 | 943.454 | 943.454 | 53.6376
279.4 |  | 967.901 |  | 943.473 | 943.473 | 943.473 | 943.473 | 24.4278
279.35 |  | 929.09 |  | 943.492 | 943.492 | 943.492 | 943.492 | -14.4022
279.3 |  | 909.538 |  | 943.511 | 943.511 | 943.511 | 943.511 | -33.9728
279.25 |  | 935.348 |  | 943.53 | 943.53 | 943.53 | 943.53 | -8.18192
279.2 |  | 905.262 |  | 943.549 | 943.549 | 943.549 | 943.549 | -38.2875
279.15 |  | 945.381 |  | 943.568 | 943.568 | 943.568 | 943.568 | 1.81224
279.1 |  | 944.142 |  | 943.588 | 943.588 | 943.588 | 943.588 | 0.554384
279.05 |  | 978.875 |  | 943.607 | 943.607 | 943.607 | 943.607 | 35.2686
279 |  | 986.701 |  | 0 | 0 | 0 | 986.701 | -8.88115e-06

## Peak Table C1s
Peak Table :
| Name | Start BE | Peak BE | End BE | Height CPS | FWHM eV | Area (P) CPS.eV | Area (N) TPP-2M | Atomic % | Peak Type | Q | SF Al Scof | TXFN | Backgnd | PP Height CPS | PP Hgt (N) | PP At. % | Title | File Name
| C1s C-C | 297.95 | 284.83 | 279.05 | 331.7 | 2.01 | 722.78 | 3.92 | 7.09 | Fitted | 1 | 1 | 2.59 | Smart | 365.68 | 0.99 | 4.33 | C1s Scan | C:\Users\bdr1y18\OneDrive - University of Southampton\Documents\ZnO NPs pass vs non-pass 09042024\Data Grid.DATA\C1s Scan.VGD
| C1s C-O | 297.95 | 288.5 | 279.05 | 69.36 | 1.81 | 135.87 | 0.74 | 1.33 | Fitted | 1 | 1 | 2.59 | Smart | 133.39 | 0.36 | 1.58 | C1s Scan | C:\Users\bdr1y18\OneDrive - University of Southampton\Documents\ZnO NPs pass vs non-pass 09042024\Data Grid.DATA\C1s Scan.VGD