## PHDA
PHDA 48 h |  | before oven
Sample 1: PHDA + LT
Theta(L)[deg] | Theta(R)[deg] | Theta(M)[deg] | Age [h:m:s:ms] | No. | Density
78.4 | 78.4 | 78.4 | 00:03:37:138 | 0-0 | 0.87
76.2 | 76.2 | 76.2 | 00:04:39:094 | 0-1 | 0.87
76.8 | 76.8 | 76.8 | 00:05:06:704 | 0-2 | 0.87
77.1 | 77.1 | 77.1 |  | 0-M
No. | Theta [°] | Liquid Name | IFT [mN/m] | DispersePt | PolarPt | AcidPt | BasePt | Drop/Bulk-IFT
0 | 77.1±0.00 | Water (Gebhardt) | 72.8 | 26 | 46.8
Calculation Results [Method: Acid-Base Theory]:
LW-Part = 76.19 [mN/m]
Polar Part = NA
Total Surface Energy = 76.19 + Polar Part [mN/m]
76.1877 | 0
74.9169 | 0.6327
73.6776 | 1.2446
72.4683 | 1.8364
71.2881 | 2.4091
70.1359 | 2.9633
67.9112 | 4.0193
65.7865 | 5.0098
63.7549 | 5.9397
61.81 | 6.8133
59.946 | 7.6347
58.1576 | 8.4074
56.4398 | 9.1347
54.7882 | 9.8197
53.1987 | 10.4652
51.6674 | 11.0735
50.1909 | 11.647
48.7659 | 12.1879
47.3894 | 12.6979
46.0586 | 13.179
44.771 | 13.6328
43.5241 | 14.0606
42.3158 | 14.464
41.1439 | 14.8441
40.0065 | 15.2022
38.9019 | 15.5393
37.8283 | 15.8564
36.7841 | 16.1545
35.7679 | 16.4343
34.7783 | 16.6967
33.8141 | 16.9424
32.8739 | 17.1719
31.9567 | 17.386
31.0614 | 17.5852
30.187 | 17.77
29.3325 | 17.9409
28.497 | 18.0983
27.6798 | 18.2425
26.88 | 18.374
26.0968 | 18.493
25.3297 | 18.5999
24.5778 | 18.6949
23.8407 | 18.7782
23.1176 | 18.85
22.4082 | 18.9104
21.7117 | 18.9597
21.0278 | 18.9979
20.356 | 19.0252
19.6958 | 19.0415
19.0469 | 19.0469
18.4089 | 19.0415
17.7814 | 19.0252
17.164 | 18.9979
16.5565 | 18.9597
15.9587 | 18.9104
15.3701 | 18.85
14.7907 | 18.7782
14.2201 | 18.6949
13.6582 | 18.5999
13.1047 | 18.493
12.5597 | 18.374
12.0228 | 18.2425
11.4941 | 18.0983
10.9734 | 17.9409
10.4606 | 17.77
9.9558 | 17.5852
9.4589 | 17.386
8.9699 | 17.1719
8.4889 | 16.9424
8.0159 | 16.6967
7.5511 | 16.4343
7.0946 | 16.1545
6.6465 | 15.8564
6.2072 | 15.5393
5.7767 | 15.2022
5.3555 | 14.8441
4.9439 | 14.464
4.5423 | 14.0606
4.1512 | 13.6328
3.771 | 13.179
3.4024 | 12.6979
3.0461 | 12.1879
2.7027 | 11.647
2.3733 | 11.0735
2.0587 | 10.4652
1.76 | 9.8197
1.4785 | 9.1347
1.2154 | 8.4074
0.97235 | 7.6347
0.75103 | 6.8133
0.55337 | 5.9397
0.38151 | 5.0098
0.23788 | 4.0193
0.17749 | 3.4998
0.1252 | 2.9633
0.081411 | 2.4091
0.046536 | 1.8364
0.021023 | 1.2446
0.0053434 | 0.6327
2.8589e-31 | 4.6671e-15

## NBPA 1
NBPA 48 h |  | After 48 h in oven |  | Rinsed with THF
NBPA 1
Theta(L)[deg] | Theta(R)[deg] | Theta(M)[deg] | Age [h:m:s:ms] | No. | Density
80.5 | 80.5 | 80.5 | 00:09:18:006 | 0-3 | 0.87 |  |  | measurements did not fit profile of droplets
75.4 | 75.4 | 75.4 | 00:10:00:847 | 0-4 | 0.87
90.7 | 90.7 | 90.7 | 00:10:37:135 | 0-5 | 0.87 |  |  | measurement fit droplet
82.2 | 82.2 | 82.2 |  | 0-M
No. | Theta [°] | Liquid Name | IFT [mN/m] | DispersePt | PolarPt | AcidPt | BasePt | Drop/Bulk-IFT
0 | 82.2±0.00 | Water (Gebhardt) | 72.8 | 26 | 46.8
Calculation Results [Method: Acid-Base Theory]:
LW-Part = 65.72 [mN/m]
Polar Part = NA
Total Surface Energy = 65.72 + Polar Part [mN/m]
65.717 | 0
64.6209 | 0.54575
63.5519 | 1.0735
62.5089 | 1.584
61.4909 | 2.078
60.497 | 2.556
58.578 | 3.4669
56.7453 | 4.3213
54.9929 | 5.1234
53.3153 | 5.8769
51.7075 | 6.5854
50.1648 | 7.2519
48.6831 | 7.8793
47.2585 | 8.4702
45.8875 | 9.0269
44.5666 | 9.5516
43.2931 | 10.0463
42.0639 | 10.5129
40.8766 | 10.9528
39.7287 | 11.3678
38.618 | 11.7592
37.5425 | 12.1282
36.5002 | 12.4762
35.4894 | 12.8041
34.5083 | 13.1129
33.5555 | 13.4037
32.6294 | 13.6773
31.7288 | 13.9344
30.8523 | 14.1757
29.9987 | 14.402
29.1669 | 14.6139
28.356 | 14.812
27.5648 | 14.9966
26.7926 | 15.1685
26.0383 | 15.3279
25.3013 | 15.4753
24.5806 | 15.611
23.8757 | 15.7354
23.1858 | 15.8488
22.5103 | 15.9515
21.8486 | 16.0437
21.2001 | 16.1256
20.5642 | 16.1974
19.9405 | 16.2594
19.3286 | 16.3115
18.7278 | 16.354
18.1379 | 16.387
17.5584 | 16.4105
16.989 | 16.4246
16.4293 | 16.4293
15.8789 | 16.4246
15.3376 | 16.4105
14.8051 | 16.387
14.2811 | 16.354
13.7654 | 16.3115
13.2578 | 16.2594
12.7579 | 16.1974
12.2658 | 16.1256
11.7811 | 16.0437
11.3037 | 15.9515
10.8336 | 15.8488
10.3705 | 15.7354
9.9144 | 15.611
9.4653 | 15.4753
9.023 | 15.3279
8.5875 | 15.1685
8.1589 | 14.9966
7.7371 | 14.812
7.3222 | 14.6139
6.9143 | 14.402
6.5133 | 14.1757
6.1196 | 13.9344
5.7331 | 13.6773
5.3541 | 13.4037
4.9828 | 13.1129
4.6195 | 12.8041
4.2645 | 12.4762
3.9181 | 12.1282
3.5807 | 11.7592
3.2527 | 11.3678
2.9348 | 10.9528
2.6274 | 10.5129
2.3313 | 10.0463
2.0471 | 9.5516
1.7758 | 9.0269
1.5181 | 8.4702
1.2753 | 7.8793
1.0483 | 7.2519
0.83871 | 6.5854
0.64782 | 5.8769
0.47732 | 5.1234
0.32908 | 4.3213
0.20519 | 3.4669
0.1531 | 3.0188
0.10799 | 2.556
0.070222 | 2.078
0.040141 | 1.584
0.018134 | 1.0735
0.004609 | 0.54575
2.466e-31 | 4.0257e-15

## NBPA 2
NPBA 48 h |  | After 48 h oven |  | Rinsed with THF
NBPA 2
Theta(L)[deg] | Theta(R)[deg] | Theta(M)[deg] | Age [h:m:s:ms] | No. | Density
87.6 | 87.6 | 87.6 | 00:15:32:560 | 0-6 | 0.87
88.2 | 88.2 | 88.2 | 00:16:10:788 | 0-7 | 0.87
87.2 | 87.2 | 87.2 | 00:16:34:956 | 0-8 | 0.87
87.7 | 87.7 | 87.7 |  | 0-M
No. | Theta [°] | Liquid Name | IFT [mN/m] | DispersePt | PolarPt | AcidPt | BasePt | Drop/Bulk-IFT
0 | 87.7±0.00 | Water (Gebhardt) | 72.8 | 26 | 46.8
Calculation Results [Method: Acid-Base Theory]:
LW-Part = 55.17 [mN/m]
Polar Part = NA
Total Surface Energy = 55.17 + Polar Part [mN/m]
55.1697 | 0
54.2495 | 0.45816
53.3521 | 0.90122
52.4764 | 1.3298
51.6218 | 1.7445
50.7874 | 2.1458
49.1764 | 2.9105
47.6379 | 3.6278
46.1668 | 4.3011
44.7584 | 4.9337
43.4086 | 5.5285
42.1136 | 6.088
40.8697 | 6.6147
39.6737 | 7.1108
38.5227 | 7.5781
37.4139 | 8.0186
36.3447 | 8.4339
35.3128 | 8.8256
34.316 | 9.195
33.3524 | 9.5433
32.42 | 9.8719
31.5171 | 10.1817
30.6421 | 10.4738
29.7935 | 10.7491
28.9699 | 11.0084
28.17 | 11.2525
27.3925 | 11.4821
26.6364 | 11.6979
25.9006 | 11.9006
25.184 | 12.0906
24.4858 | 12.2685
23.805 | 12.4347
23.1408 | 12.5897
22.4925 | 12.734
21.8593 | 12.8678
21.2405 | 12.9915
20.6355 | 13.1055
20.0437 | 13.2099
19.4646 | 13.3052
18.8975 | 13.3913
18.342 | 13.4687
17.7975 | 13.5375
17.2637 | 13.5978
16.7402 | 13.6498
16.2264 | 13.6936
15.7221 | 13.7293
15.2268 | 13.757
14.7404 | 13.7767
14.2623 | 13.7885
13.7924 | 13.7924
13.3304 | 13.7885
12.876 | 13.7767
12.429 | 13.757
11.9891 | 13.7293
11.5561 | 13.6936
11.1299 | 13.6498
10.7103 | 13.5978
10.2972 | 13.5375
9.8903 | 13.4687
9.4895 | 13.3913
9.0948 | 13.3052
8.7061 | 13.2099
8.3232 | 13.1055
7.9461 | 12.9915
7.5748 | 12.8678
7.2093 | 12.734
6.8494 | 12.5897
6.4954 | 12.4347
6.147 | 12.2685
5.8045 | 12.0906
5.468 | 11.9006
5.1374 | 11.6979
4.8129 | 11.4821
4.4948 | 11.2525
4.1831 | 11.0084
3.8781 | 10.7491
3.58 | 10.4738
3.2892 | 10.1817
3.006 | 9.8719
2.7307 | 9.5433
2.4638 | 9.195
2.2057 | 8.8256
1.9571 | 8.4339
1.7186 | 8.0186
1.4908 | 7.5781
1.2745 | 7.1108
1.0706 | 6.6147
0.8801 | 6.088
0.7041 | 5.5285
0.54385 | 4.9337
0.40071 | 4.3011
0.27626 | 3.6278
0.17226 | 2.9105
0.12853 | 2.5343
0.090662 | 2.1458
0.058952 | 1.7445
0.033698 | 1.3298
0.015223 | 0.90122
0.0038693 | 0.45816
2.0702e-31 | 3.3795e-15

## NBPA dynamic
NBPA dynamic |  | 48 hrs, 48 h in oven, rinsed with THF
5 ul droplet tilted to 90deg
tangent method 1
Theta(L)[deg] | Theta(R)[deg] | Theta(M)[deg] | Age [h:m:s:ms] | No. | Density
71.8 | 86.7 | 79.3 ± 7.44 | 00:11:51:394 | 0-0 | 0.87
No. | Theta [°] | Liquid Name | IFT [mN/m] | DispersePt | PolarPt | AcidPt | BasePt | Drop/Bulk-IFT
0 | 79.3±0.00 | Water (Gebhardt) | 72.8 | 26 | 46.8
Calculation Results [Method: Acid-Base Theory]:
LW-Part = 71.66 [mN/m]
Polar Part = NA
Total Surface Energy = 71.66 + Polar Part [mN/m]
71.6571 | 0
70.4619 | 0.59508
69.2962 | 1.1705
68.1589 | 1.7272
67.0489 | 2.2658
65.9652 | 2.7871
63.8727 | 3.7803
61.8744 | 4.7119
59.9636 | 5.5865
58.1344 | 6.4082
56.3812 | 7.1807
54.6991 | 7.9074
53.0835 | 8.5915
51.5301 | 9.2358
50.0351 | 9.8428
48.5949 | 10.415
47.2062 | 10.9544
45.866 | 11.4631
44.5713 | 11.9428
43.3197 | 12.3953
42.1086 | 12.8221
40.9359 | 13.2245
39.7994 | 13.6039
38.6972 | 13.9614
37.6275 | 14.2982
36.5885 | 14.6153
35.5787 | 14.9135
34.5967 | 15.1939
33.6409 | 15.457
32.7102 | 15.7038
31.8033 | 15.9349
30.919 | 16.1508
30.0564 | 16.3522
29.2143 | 16.5395
28.3919 | 16.7133
27.5882 | 16.874
26.8024 | 17.022
26.0338 | 17.1577
25.2815 | 17.2814
24.545 | 17.3933
23.8234 | 17.4938
23.1163 | 17.5832
22.423 | 17.6615
21.7429 | 17.729
21.0756 | 17.7859
20.4206 | 17.8322
19.7774 | 17.8682
19.1455 | 17.8938
18.5246 | 17.9092
17.9143 | 17.9143
17.3142 | 17.9092
16.724 | 17.8938
16.1433 | 17.8682
15.572 | 17.8322
15.0097 | 17.7859
14.4561 | 17.729
13.9111 | 17.6615
13.3745 | 17.5832
12.846 | 17.4938
12.3255 | 17.3933
11.8128 | 17.2814
11.3079 | 17.1577
10.8106 | 17.022
10.3208 | 16.874
9.8386 | 16.7133
9.3637 | 16.5395
8.8964 | 16.3522
8.4365 | 16.1508
7.9841 | 15.9349
7.5392 | 15.7038
7.1021 | 15.457
6.6727 | 15.1939
6.2513 | 14.9135
5.838 | 14.6153
5.4332 | 14.2982
5.0371 | 13.9614
4.6499 | 13.6039
4.2722 | 13.2245
3.9043 | 12.8221
3.5467 | 12.3953
3.2001 | 11.9428
2.8649 | 11.4631
2.542 | 10.9544
2.2322 | 10.415
1.9363 | 9.8428
1.6553 | 9.2358
1.3905 | 8.5915
1.1431 | 7.9074
0.91452 | 7.1807
0.70637 | 6.4082
0.52046 | 5.5865
0.35883 | 4.7119
0.22374 | 3.7803
0.16694 | 3.2917
0.11776 | 2.7871
0.076569 | 2.2658
0.043769 | 1.7272
0.019773 | 1.1705
0.0050256 | 0.59508
2.6889e-31 | 4.3895e-15
20ul droplet to 90deg
Theta(L)[deg] | Theta(R)[deg] | Theta(M)[deg] | Age [h:m:s:ms] | No. | Density
52.2 | 80.4 | 66.3 ± 14.12 | 00:05:14:466 | 0-0 | 0.87
No. | Theta [°] | Liquid Name | IFT [mN/m] | DispersePt | PolarPt | AcidPt | BasePt | Drop/Bulk-IFT
0 | 66.3±0.00 | Water (Gebhardt) | 72.8 | 26 | 46.8
Calculation Results [Method: Acid-Base Theory]:
LW-Part = 100.09 [mN/m]
Polar Part = NA
Total Surface Energy = 100.09 + Polar Part [mN/m]
100.091 | 0
98.4215 | 0.8312
96.7933 | 1.635
95.2047 | 2.4126
93.6542 | 3.1649
92.1405 | 3.893
89.2178 | 5.2804
86.4265 | 6.5816
83.7575 | 7.8032
81.2024 | 8.951
78.7536 | 10.03
76.404 | 11.0451
74.1473 | 12.0007
71.9776 | 12.9006
69.8893 | 13.7485
67.8776 | 14.5477
65.9379 | 15.3012
64.0658 | 16.0117
62.2574 | 16.6818
60.5091 | 17.3139
58.8175 | 17.9099
57.1795 | 18.472
55.592 | 19.0019
54.0525 | 19.5013
52.5583 | 19.9718
51.107 | 20.4147
49.6966 | 20.8313
48.3248 | 21.2228
46.9898 | 21.5905
45.6898 | 21.9352
44.423 | 22.2579
43.1879 | 22.5595
41.9829 | 22.8408
40.8067 | 23.1025
39.6579 | 23.3453
38.5353 | 23.5697
37.4378 | 23.7765
36.3641 | 23.966
35.3134 | 24.1387
34.2845 | 24.2951
33.2767 | 24.4355
32.2889 | 24.5603
31.3205 | 24.6697
30.3706 | 24.764
29.4385 | 24.8434
28.5236 | 24.9082
27.6251 | 24.9584
26.7425 | 24.9942
25.8752 | 25.0156
25.0227 | 25.0227
24.1845 | 25.0156
23.3601 | 24.9942
22.5491 | 24.9584
21.751 | 24.9082
20.9656 | 24.8434
20.1924 | 24.764
19.4311 | 24.6697
18.6815 | 24.5603
17.9433 | 24.4355
17.2163 | 24.2951
16.5002 | 24.1387
15.7949 | 23.966
15.1003 | 23.7765
14.4162 | 23.5697
13.7426 | 23.3453
13.0793 | 23.1025
12.4265 | 22.8408
11.7841 | 22.5595
11.1522 | 22.2579
10.5308 | 21.9352
9.9202 | 21.5905
9.3204 | 21.2228
8.7318 | 20.8313
8.1546 | 20.4147
7.5891 | 19.9718
7.0358 | 19.5013
6.4951 | 19.0019
5.9675 | 18.472
5.4536 | 17.9099
4.9541 | 17.3139
4.4699 | 16.6818
4.0018 | 16.0117
3.5507 | 15.3012
3.1179 | 14.5477
2.7046 | 13.7485
2.3122 | 12.9006
1.9423 | 12.0007
1.5967 | 11.0451
1.2774 | 10.03
0.98666 | 8.951
0.72699 | 7.8032
0.50121 | 6.5816
0.31252 | 5.2804
0.23318 | 4.5979
0.16448 | 3.893
0.10695 | 3.1649
0.061137 | 2.4126
0.027619 | 1.635
0.0070198 | 0.8312
3.7559e-31 | 6.1313e-15

## Flat Au1
Flat Gold
Theta(L)[deg] | Theta(R)[deg] | Theta(M)[deg] | Age [h:m:s:ms] | No. | Density
96.1 | 96.1 | 96.1 | 00:26:23:060 | 0-8 | 0.87
No. | Theta [°] | Liquid Name | IFT [mN/m] | DispersePt | PolarPt | AcidPt | BasePt | Drop/Bulk-IFT
0 | 96.1±0.00 | Water (Gebhardt) | 72.8 | 26 | 46.8
Calculation Results [Method: Acid-Base Theory]:
LW-Part = 40.70 [mN/m]
Polar Part = NA
Total Surface Energy = 40.70 + Polar Part [mN/m]
40.7036 | 0
40.0247 | 0.33802
39.3626 | 0.66491
38.7165 | 0.98111
38.086 | 1.2871
37.4704 | 1.5832
36.2818 | 2.1473
35.1467 | 2.6765
34.0613 | 3.1733
33.0223 | 3.6401
32.0264 | 4.0789
31.0709 | 4.4917
30.1532 | 4.8803
29.2708 | 5.2462
28.4216 | 5.5911
27.6035 | 5.9161
26.8147 | 6.2225
26.0534 | 6.5114
25.318 | 6.7839
24.607 | 7.041
23.9191 | 7.2834
23.253 | 7.5119
22.6074 | 7.7275
21.9813 | 7.9305
21.3737 | 8.1219
20.7835 | 8.3019
20.2099 | 8.4714
19.6521 | 8.6306
19.1092 | 8.7801
18.5805 | 8.9203
18.0653 | 9.0515
17.563 | 9.1742
17.073 | 9.2886
16.5947 | 9.395
16.1275 | 9.4937
15.671 | 9.585
15.2247 | 9.6691
14.7881 | 9.7462
14.3608 | 9.8164
13.9424 | 9.88
13.5325 | 9.9371
13.1308 | 9.9878
12.737 | 10.0323
12.3507 | 10.0707
11.9717 | 10.103
11.5996 | 10.1293
11.2342 | 10.1497
10.8753 | 10.1643
10.5226 | 10.173
10.1759 | 10.1759
9.835 | 10.173
9.4998 | 10.1643
9.17 | 10.1497
8.8454 | 10.1293
8.526 | 10.103
8.2116 | 10.0707
7.902 | 10.0323
7.5971 | 9.9878
7.2969 | 9.9371
7.0013 | 9.88
6.7101 | 9.8164
6.4233 | 9.7462
6.1408 | 9.6691
5.8626 | 9.585
5.5886 | 9.4937
5.3189 | 9.395
5.0534 | 9.2886
4.7922 | 9.1742
4.5352 | 9.0515
4.2825 | 8.9203
4.0342 | 8.7801
3.7903 | 8.6306
3.5509 | 8.4714
3.3162 | 8.3019
3.0863 | 8.1219
2.8612 | 7.9305
2.6413 | 7.7275
2.4268 | 7.5119
2.2178 | 7.2834
2.0147 | 7.041
1.8177 | 6.7839
1.6274 | 6.5114
1.444 | 6.2225
1.2679 | 5.9161
1.0999 | 5.5911
0.94029 | 5.2462
0.78987 | 4.8803
0.64933 | 4.4917
0.51948 | 4.0789
0.40124 | 3.6401
0.29564 | 3.1733
0.20383 | 2.6765
0.12709 | 2.1473
0.094825 | 1.8698
0.06689 | 1.5832
0.043494 | 1.2871
0.024862 | 0.98111
0.011232 | 0.66491
0.0028547 | 0.33802
1.5274e-31 | 2.4934e-15

## PHDA AA2
PHDA+AA 2
48 h PHDA, 48 h oven, THF rinse, 24 h (EDC/NHS) 1 mM AA
2 ul droplet water
Theta(L)[deg] | Theta(R)[deg] | Theta(M)[deg] | Age [h:m:s:ms] | No. | Density
69.5 | 69.5 | 69.5 | 00:24:20:064 | 0-3 | 0.87
70.4 | 70.4 | 70.4 | 00:24:56:095 | 0-4 | 0.87
73.9 | 73.9 | 73.9 | 00:25:47:139 | 0-5 | 0.87
71.3 | 71.3 | 71.3 |  | 0-M
No. | Theta [°] | Liquid Name | IFT [mN/m] | DispersePt | PolarPt | AcidPt | BasePt | Drop/Bulk-IFT
0 | 71.3±0.00 | Water (Gebhardt) | 72.8 | 26 | 46.8
Calculation Results [Method: Acid-Base Theory]:
LW-Part = 88.95 [mN/m]
Polar Part = NA
Total Surface Energy = 88.95 + Polar Part [mN/m]
88.9514 | 0
87.4678 | 0.7387
86.0208 | 1.453
84.609 | 2.1441
83.2311 | 2.8127
81.8858 | 3.4597
79.2884 | 4.6927
76.8077 | 5.8491
74.4358 | 6.9348
72.1651 | 7.9548
69.9888 | 8.9137
67.9007 | 9.8159
65.8952 | 10.6651
63.9669 | 11.4648
62.1111 | 12.2184
60.3233 | 12.9286
58.5994 | 13.5983
56.9357 | 14.2297
55.3286 | 14.8252
53.7748 | 15.3869
52.2715 | 15.9167
50.8157 | 16.4162
49.405 | 16.8871
48.0368 | 17.331
46.7088 | 17.749
45.4191 | 18.1426
44.1656 | 18.5129
42.9466 | 18.8609
41.7601 | 19.1876
40.6048 | 19.4939
39.479 | 19.7807
38.3813 | 20.0488
37.3104 | 20.2987
36.2651 | 20.5313
35.2442 | 20.7471
34.2466 | 20.9466
33.2712 | 21.1303
32.317 | 21.2987
31.3832 | 21.4522
30.4689 | 21.5912
29.5732 | 21.716
28.6954 | 21.8268
27.8347 | 21.9241
26.9906 | 22.0079
26.1622 | 22.0785
25.3491 | 22.136
24.5506 | 22.1807
23.7662 | 22.2125
22.9955 | 22.2315
22.2379 | 22.2379
21.4929 | 22.2315
20.7603 | 22.2125
20.0395 | 22.1807
19.3303 | 22.136
18.6322 | 22.0785
17.9451 | 22.0079
17.2685 | 21.9241
16.6024 | 21.8268
15.9463 | 21.716
15.3002 | 21.5912
14.6638 | 21.4522
14.037 | 21.2987
13.4197 | 21.1303
12.8118 | 20.9466
12.2131 | 20.7471
11.6237 | 20.5313
11.0435 | 20.2987
10.4726 | 20.0488
9.911 | 19.7807
9.3588 | 19.4939
8.8161 | 19.1876
8.2831 | 18.8609
7.76 | 18.5129
7.2471 | 18.1426
6.7445 | 17.749
6.2528 | 17.331
5.7722 | 16.8871
5.3033 | 16.4162
4.8466 | 15.9167
4.4028 | 15.3869
3.9724 | 14.8252
3.5564 | 14.2297
3.1555 | 13.5983
2.7709 | 12.9286
2.4036 | 12.2184
2.0549 | 11.4648
1.7261 | 10.6651
1.419 | 9.8159
1.1352 | 8.9137
0.87685 | 7.9548
0.64608 | 6.9348
0.44543 | 5.8491
0.27774 | 4.6927
0.20723 | 4.0861
0.14618 | 3.4597
0.095049 | 2.8127
0.054332 | 2.1441
0.024545 | 1.453
0.0062385 | 0.7387
3.3379e-31 | 5.4489e-15

## PHDA AA1
PHDA+AA 1
48 h PHDA, 48 h oven, THF rinse, 24 h (EDC/NHS) 1 mM AA
2 ul droplet water
Theta(L)[deg] | Theta(R)[deg] | Theta(M)[deg] | Age [h:m:s:ms] | No. | Density
69.4 | 69.4 | 69.4 | 00:17:14:282 | 0-0 | 0.87
68.7 | 68.7 | 68.7 | 00:18:05:400 | 0-1 | 0.87
73 | 73 | 73 | 00:19:02:815 | 0-2 | 0.87
70.3 | 70.3 | 70.3 |  | 0-M
No. | Theta [°] | Liquid Name | IFT [mN/m] | DispersePt | PolarPt | AcidPt | BasePt | Drop/Bulk-IFT
0 | 70.3±0.00 | Water (Gebhardt) | 72.8 | 26 | 46.8
Calculation Results [Method: Acid-Base Theory]:
LW-Part = 91.00 [mN/m]
Polar Part = NA
Total Surface Energy = 91.00 + Polar Part [mN/m]
91.004 | 0
89.4861 | 0.75574
88.0057 | 1.4866
86.5613 | 2.1935
85.1516 | 2.8776
83.7753 | 3.5396
81.1179 | 4.801
78.5801 | 5.9841
76.1534 | 7.0948
73.8303 | 8.1383
71.6038 | 9.1194
69.4675 | 10.0424
67.4157 | 10.9112
65.4429 | 11.7294
63.5443 | 12.5003
61.7152 | 13.227
59.9516 | 13.912
58.2494 | 14.5581
56.6052 | 15.1673
55.0157 | 15.742
53.4776 | 16.2839
51.9883 | 16.795
50.545 | 17.2768
49.1452 | 17.7309
47.7866 | 18.1586
46.4672 | 18.5613
45.1848 | 18.9401
43.9375 | 19.2961
42.7237 | 19.6303
41.5417 | 19.9437
40.3899 | 20.2372
39.2669 | 20.5114
38.1714 | 20.7671
37.1019 | 21.0051
36.0575 | 21.2258
35.0368 | 21.4299
34.0389 | 21.6179
33.0627 | 21.7902
32.1074 | 21.9472
31.1719 | 22.0894
30.2556 | 22.2171
29.3575 | 22.3305
28.477 | 22.43
27.6134 | 22.5157
26.7659 | 22.588
25.934 | 22.6468
25.1171 | 22.6925
24.3146 | 22.725
23.5261 | 22.7445
22.751 | 22.751
21.9889 | 22.7445
21.2393 | 22.725
20.5019 | 22.6925
19.7763 | 22.6468
19.0622 | 22.588
18.3592 | 22.5157
17.667 | 22.43
16.9855 | 22.3305
16.3143 | 22.2171
15.6532 | 22.0894
15.0022 | 21.9472
14.3609 | 21.7902
13.7294 | 21.6179
13.1074 | 21.4299
12.4949 | 21.2258
11.8919 | 21.0051
11.2983 | 20.7671
10.7143 | 20.5114
10.1397 | 20.2372
9.5748 | 19.9437
9.0196 | 19.6303
8.4743 | 19.2961
7.9391 | 18.9401
7.4143 | 18.5613
6.9001 | 18.1586
6.397 | 17.7309
5.9054 | 17.2768
5.4257 | 16.795
4.9585 | 16.2839
4.5043 | 15.742
4.0641 | 15.1673
3.6384 | 14.5581
3.2283 | 13.912
2.8348 | 13.227
2.459 | 12.5003
2.1023 | 11.7294
1.766 | 10.9112
1.4517 | 10.0424
1.1614 | 9.1194
0.89709 | 8.1383
0.66099 | 7.0948
0.45571 | 5.9841
0.28414 | 4.801
0.21201 | 4.1804
0.14955 | 3.5396
0.097243 | 2.8776
0.055586 | 2.1935
0.025111 | 1.4866
0.0063825 | 0.75574
3.4149e-31 | 5.5747e-15

## Sheet2
PHDA+LT2
48 h PHDA, 48 h oven, THF rinse, 24 h (EDC/NHS) 1 mM LT
2 ul droplet water
Theta(L)[deg] | Theta(R)[deg] | Theta(M)[deg] | Age [h:m:s:ms] | No. | Density
85.1 | 85.1 | 85.1 | 00:37:13:048 | 0-8 | 0.87
85.1 | 85.1 | 85.1 | 00:37:46:955 | 0-9 | 0.87
85.5 | 85.5 | 85.5 | 00:38:55:648 | 0-10 | 0.87
85.2 | 85.2 | 85.2 |  | 0-M
No. | Theta [°] | Liquid Name | IFT [mN/m] | DispersePt | PolarPt | AcidPt | BasePt | Drop/Bulk-IFT
0 | 85.2±0.00 | Water (Gebhardt) | 72.8 | 26 | 46.8
Calculation Results [Method: Acid-Base Theory]:
LW-Part = 59.79 [mN/m]
Polar Part = NA
Total Surface Energy = 59.79 + Polar Part [mN/m]
59.792 | 0
58.7947 | 0.49654
57.822 | 0.97672
56.873 | 1.4412
55.9468 | 1.8906
55.0425 | 2.3256
53.2966 | 3.1543
51.6291 | 3.9317
50.0347 | 4.6615
48.5084 | 5.3471
47.0455 | 5.9917
45.6419 | 6.5981
44.2938 | 7.1689
42.9977 | 7.7065
41.7502 | 8.213
40.5485 | 8.6905
39.3897 | 9.1406
38.2714 | 9.565
37.1911 | 9.9653
36.1467 | 10.3429
35.1362 | 10.699
34.1577 | 11.0347
33.2093 | 11.3513
32.2897 | 11.6496
31.397 | 11.9307
30.5301 | 12.1952
29.6875 | 12.4441
28.8681 | 12.678
28.0706 | 12.8976
27.294 | 13.1035
26.5372 | 13.2963
25.7994 | 13.4765
25.0796 | 13.6445
24.3769 | 13.8009
23.6907 | 13.9459
23.0201 | 14.08
22.3644 | 14.2035
21.7231 | 14.3167
21.0954 | 14.4199
20.4808 | 14.5133
19.8787 | 14.5972
19.2886 | 14.6717
18.7101 | 14.7371
18.1427 | 14.7934
17.5859 | 14.8409
17.0393 | 14.8796
16.5026 | 14.9095
15.9753 | 14.9309
15.4573 | 14.9437
14.948 | 14.948
14.4473 | 14.9437
13.9548 | 14.9309
13.4703 | 14.9095
12.9935 | 14.8796
12.5243 | 14.8409
12.0624 | 14.7934
11.6077 | 14.7371
11.1599 | 14.6717
10.7189 | 14.5972
10.2846 | 14.5133
9.8568 | 14.4199
9.4355 | 14.3167
9.0205 | 14.2035
8.6119 | 14.08
8.2095 | 13.9459
7.8133 | 13.8009
7.4233 | 13.6445
7.0396 | 13.4765
6.662 | 13.2963
6.2909 | 13.1035
5.9261 | 12.8976
5.5678 | 12.678
5.2162 | 12.4441
4.8714 | 12.1952
4.5336 | 11.9307
4.203 | 11.6496
3.88 | 11.3513
3.5648 | 11.0347
3.2578 | 10.699
2.9595 | 10.3429
2.6702 | 9.9653
2.3906 | 9.565
2.1211 | 9.1406
1.8626 | 8.6905
1.6157 | 8.213
1.3813 | 7.7065
1.1603 | 7.1689
0.95383 | 6.5981
0.76309 | 5.9917
0.58941 | 5.3471
0.43428 | 4.6615
0.29941 | 3.9317
0.18669 | 3.1543
0.13929 | 2.7466
0.098258 | 2.3256
0.063891 | 1.8906
0.036521 | 1.4412
0.016499 | 0.97672
0.0041935 | 0.49654
2.2437e-31 | 3.6627e-15

## PHDA LT1
PHDA+LT 1
48 h PHDA, 48 h oven, THF rinse, 24 h (EDC/NHS) 1 mM LT
2 ul droplet water
Theta(L)[deg] | Theta(R)[deg] | Theta(M)[deg] | Age [h:m:s:ms] | No. | Density
69.9 | 69.9 | 69.9 | 00:32:04:660 | 0-6 | 0.87
71.3 | 71.3 | 71.3 | 00:32:30:511 | 0-7 | 0.87
70.6 | 70.6 | 70.6 |  | 0-M
No. | Theta [°] | Liquid Name | IFT [mN/m] | DispersePt | PolarPt | AcidPt | BasePt | Drop/Bulk-IFT
0 | 70.6±0.00 | Water (Gebhardt) | 72.8 | 26 | 46.8
Calculation Results [Method: Acid-Base Theory]:
LW-Part = 90.52 [mN/m]
Polar Part = NA
Total Surface Energy = 90.52 + Polar Part [mN/m]
90.5231 | 0
89.0133 | 0.75175
87.5407 | 1.4787
86.1039 | 2.182
84.7017 | 2.8624
83.3326 | 3.5209
80.6893 | 4.7756
78.1648 | 5.9525
75.751 | 7.0573
73.4401 | 8.0953
71.2254 | 9.0712
69.1004 | 9.9893
67.0595 | 10.8535
65.0971 | 11.6674
63.2085 | 12.4343
61.3891 | 13.1571
59.6348 | 13.8385
57.9416 | 14.4811
56.3061 | 15.0872
54.725 | 15.6588
53.1951 | 16.1979
51.7136 | 16.7063
50.2779 | 17.1855
48.8855 | 17.6372
47.5341 | 18.0626
46.2216 | 18.4632
44.946 | 18.84
43.7054 | 19.1941
42.498 | 19.5266
41.3222 | 19.8384
40.1765 | 20.1302
39.0595 | 20.403
37.9697 | 20.6574
36.9059 | 20.8941
35.8669 | 21.1136
34.8517 | 21.3167
33.859 | 21.5036
32.888 | 21.675
31.9377 | 21.8312
31.0072 | 21.9727
30.0957 | 22.0997
29.2024 | 22.2125
28.3265 | 22.3115
27.4674 | 22.3968
26.6245 | 22.4686
25.797 | 22.5272
24.9844 | 22.5726
24.1862 | 22.6049
23.4018 | 22.6243
22.6308 | 22.6308
21.8727 | 22.6243
21.1271 | 22.6049
20.3936 | 22.5726
19.6718 | 22.5272
18.9614 | 22.4686
18.2621 | 22.3968
17.5737 | 22.3115
16.8957 | 22.2125
16.2281 | 22.0997
15.5705 | 21.9727
14.9229 | 21.8312
14.285 | 21.675
13.6568 | 21.5036
13.0381 | 21.3167
12.4289 | 21.1136
11.8291 | 20.8941
11.2386 | 20.6574
10.6577 | 20.403
10.0861 | 20.1302
9.5242 | 19.8384
8.9719 | 19.5266
8.4295 | 19.1941
7.8971 | 18.84
7.3751 | 18.4632
6.8637 | 18.0626
6.3632 | 17.6372
5.8742 | 17.1855
5.397 | 16.7063
4.9323 | 16.1979
4.4806 | 15.6588
4.0426 | 15.0872
3.6192 | 14.4811
3.2113 | 13.8385
2.8199 | 13.1571
2.4461 | 12.4343
2.0912 | 11.6674
1.7566 | 10.8535
1.4441 | 9.9893
1.1553 | 9.0712
0.89235 | 8.0953
0.65749 | 7.0573
0.4533 | 5.9525
0.28264 | 4.7756
0.21089 | 4.1583
0.14876 | 3.5209
0.096729 | 2.8624
0.055292 | 2.182
0.024979 | 1.4787
0.0063488 | 0.75175
3.3969e-31 | 5.5452e-15

## SSV
Clean Au SSV
1ul
Theta(L)[deg] | Theta(R)[deg] | Theta(M)[deg] | Age [h:m:s:ms] | No. | Density
116.6 | 116.6 | 116.6 | 00:16:06:614 | 0-2 | 0.87
No. | Theta [°] | Liquid Name | IFT [mN/m] | DispersePt | PolarPt | AcidPt | BasePt | Drop/Bulk-IFT
0 | 116.6±0.00 | Water (Gebhardt) | 72.8 | 26 | 46.8
Calculation Results [Method: Acid-Base Theory]:
LW-Part = 15.56 [mN/m]
Polar Part = NA
Total Surface Energy = 15.56 + Polar Part [mN/m]
15.5626 | 0
15.303 | 0.12924
15.0498 | 0.25422
14.8028 | 0.37512
14.5618 | 0.49209
14.3264 | 0.6053
13.872 | 0.82101
13.438 | 1.0233
13.023 | 1.2133
12.6257 | 1.3917
12.2449 | 1.5595
11.8796 | 1.7173
11.5287 | 1.8659
11.1914 | 2.0058
10.8667 | 2.1377
10.5539 | 2.2619
10.2523 | 2.3791
9.9612 | 2.4896
9.68 | 2.5938
9.4082 | 2.692
9.1452 | 2.7847
8.8905 | 2.8721
8.6437 | 2.9545
8.4043 | 3.0322
8.172 | 3.1053
7.9463 | 3.1742
7.727 | 3.2389
7.5137 | 3.2998
7.3062 | 3.357
7.104 | 3.4106
6.9071 | 3.4607
6.715 | 3.5076
6.5277 | 3.5514
6.3448 | 3.5921
6.1662 | 3.6298
5.9916 | 3.6647
5.821 | 3.6969
5.654 | 3.7263
5.4907 | 3.7532
5.3307 | 3.7775
5.174 | 3.7993
5.0204 | 3.8187
4.8698 | 3.8357
4.7222 | 3.8504
4.5772 | 3.8628
4.435 | 3.8728
4.2953 | 3.8806
4.158 | 3.8862
4.0232 | 3.8895
3.8906 | 3.8906
3.7603 | 3.8895
3.6321 | 3.8862
3.506 | 3.8806
3.3819 | 3.8728
3.2598 | 3.8628
3.1396 | 3.8504
3.0212 | 3.8357
2.9047 | 3.8187
2.7899 | 3.7993
2.6769 | 3.7775
2.5655 | 3.7532
2.4559 | 3.7263
2.3479 | 3.6969
2.2415 | 3.6647
2.1368 | 3.6298
2.0336 | 3.5921
1.9321 | 3.5514
1.8322 | 3.5076
1.734 | 3.4607
1.6374 | 3.4106
1.5424 | 3.357
1.4492 | 3.2998
1.3577 | 3.2389
1.2679 | 3.1742
1.18 | 3.1053
1.094 | 3.0322
1.0099 | 2.9545
0.92784 | 2.8721
0.84794 | 2.7847
0.77029 | 2.692
0.695 | 2.5938
0.62221 | 2.4896
0.55208 | 2.3791
0.48479 | 2.2619
0.42052 | 2.1377
0.35951 | 2.0058
0.302 | 1.8659
0.24826 | 1.7173
0.19862 | 1.5595
0.15341 | 1.3917
0.11303 | 1.2133
0.07793 | 1.0233
0.048592 | 0.82101
0.036255 | 0.71489
0.025575 | 0.6053
0.016629 | 0.49209
0.0095058 | 0.37512
0.0042943 | 0.25422
0.0010915 | 0.12924
5.8398e-32 | 9.5332e-16