## Sheet1
Ta2O5 PP 24h before oven
2ul water
Theta(L)[deg] | Theta(R)[deg] | Theta(M)[deg] | Age [h:m:s:ms] | No. | Density
46.2 | 46.2 | 46.2 | 00:01:24:512 | 0-0 | 0.87
No. | Theta [°] | Liquid Name | IFT [mN/m] | DispersePt | PolarPt | AcidPt | BasePt | Drop/Bulk-IFT
0 | 46.2±0.00 | Water (Gebhardt) | 72.8 | 26 | 46.8
Calculation Results [Method: Acid-Base Theory]:
LW-Part = 145.81 [mN/m]
Polar Part = NA
Total Surface Energy = 145.81 + Polar Part [mN/m]
145.81 | 0
143.378 | 1.2109
141.006 | 2.3819
138.692 | 3.5146
136.433 | 4.6105
134.228 | 5.6712
129.97 | 7.6923
125.904 | 9.588
122.016 | 11.3676
118.294 | 13.0395
114.726 | 14.6114
111.304 | 16.0903
108.016 | 17.4823
104.855 | 18.7933
101.813 | 20.0285
98.8825 | 21.1927
96.0567 | 22.2904
93.3295 | 23.3255
90.6951 | 24.3017
88.1482 | 25.2224
85.6839 | 26.0907
83.2977 | 26.9096
80.9851 | 27.6816
78.7423 | 28.4091
76.5656 | 29.0944
74.4515 | 29.7396
72.3967 | 30.3465
70.3984 | 30.9169
68.4536 | 31.4525
66.5597 | 31.9546
64.7143 | 32.4247
62.915 | 32.8641
61.1596 | 33.2739
59.4462 | 33.6551
57.7727 | 34.0088
56.1373 | 34.3358
54.5384 | 34.637
52.9744 | 34.913
51.4436 | 35.1647
49.9449 | 35.3925
48.4766 | 35.597
47.0377 | 35.7788
45.627 | 35.9382
44.2432 | 36.0756
42.8853 | 36.1913
41.5525 | 36.2856
40.2436 | 36.3588
38.9579 | 36.4109
37.6944 | 36.4421
36.4525 | 36.4525
35.2314 | 36.4421
34.0304 | 36.4109
32.8489 | 36.3588
31.6864 | 36.2856
30.5421 | 36.1913
29.4157 | 36.0756
28.3068 | 35.9382
27.2148 | 35.7788
26.1394 | 35.597
25.0802 | 35.3925
24.0371 | 35.1647
23.0096 | 34.913
21.9977 | 34.637
21.0011 | 34.3358
20.0198 | 34.0088
19.0537 | 33.6551
18.1026 | 33.2739
17.1668 | 32.8641
16.2462 | 32.4247
15.3411 | 31.9546
14.4515 | 31.4525
13.5778 | 30.9169
12.7203 | 30.3465
11.8794 | 29.7396
11.0557 | 29.0944
10.2496 | 28.4091
9.4619 | 27.6816
8.6932 | 26.9096
7.9446 | 26.0907
7.217 | 25.2224
6.5116 | 24.3017
5.8296 | 23.3255
5.1726 | 22.2904
4.5421 | 21.1927
3.94 | 20.0285
3.3683 | 18.7933
2.8295 | 17.4823
2.326 | 16.0903
1.8609 | 14.6114
1.4373 | 13.0395
1.0591 | 11.3676
0.73015 | 9.588
0.45527 | 7.6923
0.33969 | 6.6981
0.23961 | 5.6712
0.15581 | 4.6105
0.089062 | 3.5146
0.040234 | 2.3819
0.010226 | 1.2109
5.4715e-31 | 8.932e-15