## Sheet1
H2O
1mM PPA immersion
| Theta(L)[deg] | Theta(R)[deg] | Theta(M)[deg] | Age [h:m:s:ms] | No. | Density
1 | 26.1 | 26.1 | 26.1 | 00:17:38:669 | 0-0 | 0.87
2 | 25 | 25 | 25 | 00:19:09:479 | 0-1 | 0.87
3 | 28.7 | 28.7 | 28.7 | 00:19:42:288 | 0-2 | 0.87
4 | 28.7 | 28.7 | 28.7 | 00:20:16:854 | 0-3 | 0.87
avg | 27.1 | 27.1 | 27.1 |  | 0-M
| Theta(L)[deg] | Theta(R)[deg] | Theta(M)[deg] | Age [h:m:s:ms] | No. | Density
hyst1 | 16.3 | 41.7 | 29.0 ± 12.66 | 00:24:29:951 | 0-4 | 0.87
hyst2 | 27 | 48.6 | 37.8 ± 10.78 | 00:26:32:398 | 0-5 | 0.87
hyst3 | 12.3 | 43.6 | 28.0 ± 15.67 | 00:28:16:097 | 0-6 | 0.87
hyst avg | 18.5 | 44.6 | 31.6 |  | 0-M
EtOH
1mM PPA immersion
| Theta(L)[deg] | Theta(R)[deg] | Theta(M)[deg] | Age [h:m:s:ms] | No. | Density
1 | 57.4 | 57.4 | 57.4 | 00:30:55:454 | 0-7 | 0.87
2 | 58.5 | 58.5 | 58.5 | 00:31:49:354 | 0-8 | 0.87
3 | 60.5 | 60.5 | 60.5 | 00:32:17:476 | 0-9 | 0.87
4 | 59.5 | 59.5 | 59.5 | 00:32:52:042 | 0-10 | 0.87
avg | 59 | 59 | 59 |  | 0-M
| Theta(L)[deg] | Theta(R)[deg] | Theta(M)[deg] | Age [h:m:s:ms] | No. | Density
hyst1 | 47.6 | 72.4 | 60.0 ± 12.43 | 00:35:18:510 | 0-11 | 0.87
hyst2 | 40.9 | 77.6 | 59.2 ± 18.37 | 00:36:55:179 | 0-12 | 0.87
hyst3 | 48 | 60.5 | 54.2 ± 6.27 | 00:38:25:403 | 0-13 | 0.87
THF
1mM PPA immersion
| Theta(L)[deg] | Theta(R)[deg] | Theta(M)[deg] | Age [h:m:s:ms] | No. | Density
1 | 46.8 | 46.8 | 46.8 | 00:40:24:920 | 0-14 | 0.87
2 | 55.5 | 55.5 | 55.5 | 00:41:36:397 | 0-15 | 0.87
3 | 61.7 | 61.7 | 61.7 | 00:42:24:438 | 0-16 | 0.87
4 | 60.5 | 60.5 | 60.5 | 00:42:58:419 | 0-17 | 0.87
avg | 56.1 | 56.1 | 56.1 |  | 0-M
| Theta(L)[deg] | Theta(R)[deg] | Theta(M)[deg] | Age [h:m:s:ms] | No. | Density
hyst1 | 20.5 | 38.2 | 29.4 ± 8.89 | 00:44:50:320 | 0-18 | 0.87
hyst2 | 38 | 65 | 51.5 ± 13.48 | 00:46:18:787 | 0-19 | 0.87
hyst3 | 43.7 | 59.9 | 51.8 ± 8.13 | 00:47:40:809 | 0-20 | 0.87
hystavg | 34.1 | 54.4 | 44.2 |  | 0-M